## test_predictions
| config | n_atoms | REF_energy | MACE_energy | REF_e/atom_meV | MACE_e/atom_meV
0 | Fe34B10Si10 | 54 | -352.8909 | -352.926 | -6535.017 | -6535.667
1 | Fe34B10Si10 | 54 | -354.7188 | -355.0252 | -6568.866 | -6574.54
2 | Fe12B3Si3 | 18 | -113.8784 | -113.1879 | -6326.58 | -6288.219
3 | Fe34B10Si10 | 54 | -356.0869274 | -356.4996 | -6594.202 | -6601.845
4 | Fe34B10Si10 | 54 | -359.8486 | -359.9907 | -6663.864 | -6666.494
5 | Fe34B10Si10 | 54 | -358.0351 | -358.3538 | -6630.28 | -6636.182
6 | Fe34B10Si10 | 54 | -351.5921 | -352.1659 | -6510.965 | -6521.591
7 | Fe34B10Si10 | 54 | -360.1926 | -360.6959 | -6670.233 | -6679.553
8 | Fe34B10Si10 | 54 | -353.4717 | -353.4014 | -6545.772 | -6544.471
9 | Fe34B10Si10 | 54 | -357.0914 | -357.2818 | -6612.803 | -6616.33
10 | Fe34B10Si10 | 54 | -354.2737 | -354.99 | -6560.624 | -6573.888
11 | Fe12B3Si3 | 18 | -120.6390056 | -120.0153 | -6702.167 | -6667.515
12 | Fe34B10Si10 | 54 | -362.2215 | -363.0019 | -6707.805 | -6722.258
13 | Fe34B10Si10 | 54 | -355.9898 | -356.7259 | -6592.404 | -6606.036
14 | Fe34B10Si10 | 54 | -357.2238307 | -357.6998 | -6615.256 | -6624.07
15 | Fe34B10Si10 | 54 | -357.2327 | -357.3831 | -6615.42 | -6618.206
16 | Fe34B10Si10 | 54 | -355.716 | -356.1778 | -6587.333 | -6595.886
17 | Fe34B10Si10 | 54 | -362.0589 | -362.206 | -6704.795 | -6707.518
18 | Fe34B10Si10 | 54 | -357.3846 | -357.7571 | -6618.233 | -6625.132
19 | Fe12B3Si3 | 18 | -120.2159 | -119.6663 | -6678.664 | -6648.129
20 | Fe34B10Si10 | 54 | -348.4439 | -349.4378 | -6452.665 | -6471.07
21 | Fe34B10Si10 | 54 | -357.8744833 | -357.9819 | -6627.305 | -6629.295
22 | Fe34B10Si10 | 54 | -359.3465 | -359.5729 | -6654.565 | -6658.758
23 | Fe34B10Si10 | 54 | -357.6648 | -357.908 | -6623.422 | -6627.927
24 | Fe34B10Si10 | 54 | -360.6364 | -361.3219 | -6678.453 | -6691.146
25 | Fe34B10Si10 | 54 | -356.2104 | -356.6273 | -6596.488 | -6604.209
26 | Fe34B10Si10 | 54 | -356.2154 | -356.6102 | -6596.582 | -6603.892
27 | Fe34B10Si10 | 54 | -362.1607 | -362.2935 | -6706.68 | -6709.138
28 | Fe12B3Si3 | 18 | -119.4456 | -119.0438 | -6635.868 | -6613.544
29 | Fe34B10Si10 | 54 | -356.2901 | -356.5203 | -6597.964 | -6602.227
30 | Fe34B10Si10 | 54 | -355.479 | -356.3522 | -6582.944 | -6599.116
31 | Fe34B10Si10 | 54 | -359.2816 | -359.7191 | -6653.363 | -6661.464
32 | Fe34B10Si10 | 54 | -356.4543 | -356.771 | -6601.005 | -6606.871
33 | Fe34B10Si10 | 54 | -360.0355 | -360.5376 | -6667.325 | -6676.622
34 | Fe34B10Si10 | 54 | -354.9951 | -355.3633 | -6573.984 | -6580.801
35 | Fe34B10Si10 | 54 | -349.5282 | -349.7401 | -6472.745 | -6476.668
36 | Fe34B10Si10 | 54 | -355.6813 | -355.7262 | -6586.69 | -6587.521
37 | Fe34B10Si10 | 54 | -346.1321 | -346.1652 | -6409.853 | -6410.466
38 | Fe34B10Si10 | 54 | -355.8768 | -356.2594 | -6590.312 | -6597.397
39 | Fe34B10Si10 | 54 | -361.1205 | -361.4706 | -6687.417 | -6693.9
40 | Fe34B10Si10 | 54 | -356.9702 | -357.7518 | -6610.56 | -6625.034
41 | Fe34B10Si10 | 54 | -357.3191 | -358.0238 | -6617.02 | -6630.071
42 | Fe34B10Si10 | 54 | -361.8995 | -361.9346 | -6701.843 | -6702.492
43 | Fe34B10Si10 | 54 | -352.3165 | -352.6264 | -6524.379 | -6530.119
44 | Fe12B3Si3 | 18 | -118.627 | -118.2954 | -6590.388605 | -6571.966
45 | Fe34B10Si10 | 54 | -359.8014 | -360.2636 | -6662.99 | -6671.548
46 | Fe34B10Si10 | 54 | -360.6095 | -361.2359 | -6677.953 | -6689.553
47 | Fe34B10Si10 | 54 | -358.4953 | -358.9196 | -6638.802 | -6646.659
48 | Fe34B10Si10 | 54 | -360.9367 | -361.196 | -6684.013 | -6688.815
49 | Fe34B10Si10 | 54 | -361.8548 | -362.2619 | -6701.014 | -6708.553
50 | Fe34B10Si10 | 54 | -355.1009 | -355.6024 | -6575.943 | -6585.229
51 | Fe34B10Si10 | 54 | -361.1878 | -361.7306 | -6688.662 | -6698.715
52 | Fe34B10Si10 | 54 | -351.9816 | -352.691 | -6518.177 | -6531.315
53 | Fe12B3Si3 | 18 | -120.0776 | -119.7282 | -6670.98 | -6651.567
54 | Fe34B10Si10 | 54 | -357.6413 | -358.3022 | -6622.987 | -6635.227
55 | Fe34B10Si10 | 54 | -354.3719 | -354.5912 | -6562.442 | -6566.503
56 | Fe34B10Si10 | 54 | -357.0593 | -357.2598 | -6612.21 | -6615.923
57 | Fe34B10Si10 | 54 | -358.2905 | -358.5051 | -6635.009 | -6638.984
58 | Fe34B10Si10 | 54 | -348.7323 | -349.0746 | -6458.005 | -6464.344
59 | Fe34B10Si10 | 54 | -360.6163 | -360.8389 | -6678.08 | -6682.202
60 | Fe34B10Si10 | 54 | -358.7545 | -358.947 | -6643.602 | -6647.167
61 | Fe34B10Si10 | 54 | -362.4201 | -363.0591 | -6711.483 | -6723.317
62 | Fe34B10Si10 | 54 | -359.5776 | -359.9904 | -6658.844 | -6666.49
63 | Fe12B3Si3 | 18 | -120.4231 | -119.8863 | -6690.171425 | -6660.353
64 | Fe12B3Si3 | 18 | -119.7747379 | -119.26 | -6654.152 | -6625.558
65 | Fe34B10Si10 | 54 | -357.8769 | -357.966 | -6627.351 | -6628.999
66 | Fe12B3Si3 | 18 | -120.3993 | -119.8766 | -6688.849 | -6659.811
67 | Fe34B10Si10 | 54 | -355.7843 | -355.765 | -6588.598 | -6588.24
68 | Fe34B10Si10 | 54 | -361.8201 | -362.296 | -6700.372 | -6709.186
69 | Fe34B10Si10 | 54 | -351.3418 | -351.7649 | -6506.33 | -6514.164
70 | Fe34B10Si10 | 54 | -359.5061 | -359.7855 | -6657.521 | -6662.695
71 | Fe34B10Si10 | 54 | -350.5158 | -350.7425 | -6491.033 | -6495.231
72 | Fe34B10Si10 | 54 | -357.5254 | -357.8648 | -6620.841 | -6627.126
73 | Fe34B10Si10 | 54 | -359.8559 | -359.7007 | -6663.999 | -6661.125
74 | Fe34B10Si10 | 54 | -357.5793 | -357.8614 | -6621.838 | -6627.063
75 | Fe34B10Si10 | 54 | -360.6036 | -360.6766 | -6677.844 | -6679.196
76 | Fe34B10Si10 | 54 | -358.0585 | -358.6128 | -6630.713 | -6640.977
77 | Fe34B10Si10 | 54 | -351.9847 | -352.3952 | -6518.234 | -6525.837
78 | Fe12B3Si3 | 18 | -119.8684577 | -119.1774 | -6659.359 | -6620.969
79 | Fe34B10Si10 | 54 | -356.9177 | -356.8696 | -6609.588 | -6608.696
80 | Fe34B10Si10 | 54 | -359.0263 | -359.2769 | -6648.635 | -6653.277
81 | Fe34B10Si10 | 54 | -357.0768 | -357.4241 | -6612.533 | -6618.964
82 | Fe34B10Si10 | 54 | -358.5156 | -358.431 | -6639.179 | -6637.611
83 | Fe34B10Si10 | 54 | -360.1539896 | -360.4127 | -6669.518 | -6674.308
84 | Fe34B10Si10 | 54 | -355.0113 | -354.9902 | -6574.283 | -6573.892
85 | Fe34B10Si10 | 54 | -361.0982 | -361.4348 | -6687.004 | -6693.238
86 | Fe34B10Si10 | 54 | -361.0246696 | -361.1499 | -6685.642 | -6687.962
87 | Fe12B3Si3 | 18 | -119.5079 | -119.0104 | -6639.326 | -6611.69
88 | Fe34B10Si10 | 54 | -356.2311 | -356.1873 | -6596.871 | -6596.061
89 | Fe34B10Si10 | 54 | -348.5077 | -348.9611 | -6453.846 | -6462.242
90 | Fe34B10Si10 | 54 | -358.139 | -358.6159 | -6632.204 | -6641.036
91 | Fe12B3Si3 | 18 | -119.0227 | -118.4294 | -6612.371 | -6579.411
92 | Fe34B10Si10 | 54 | -361.5367 | -361.9495 | -6695.124 | -6702.768
93 | Fe12B3Si3 | 18 | -120.2955 | -119.5349 | -6683.083 | -6640.828
94 | Fe34B10Si10 | 54 | -361.1561 | -361.2728 | -6688.076 | -6690.238
95 | Fe34B10Si10 | 54 | -361.536 | -361.6357 | -6695.111 | -6696.957
96 | Fe34B10Si10 | 54 | -357.0287 | -358.2372 | -6611.643 | -6634.022
97 | Fe34B10Si10 | 54 | -346.2963 | -346.3357 | -6412.894 | -6413.624
98 | Fe34B10Si10 | 54 | -361.0405644 | -361.3052 | -6685.936 | -6690.837
99 | Fe34B10Si10 | 54 | -353.9625 | -354.2192 | -6554.861 | -6559.614
100 | Fe12B3Si3 | 18 | -114.8309 | -114.3012 | -6379.495 | -6350.067
101 | Fe34B10Si10 | 54 | -360.7835 | -361.269 | -6681.176 | -6690.166
102 | Fe12B3Si3 | 18 | -118.0427 | -117.6734 | -6557.927 | -6537.41
103 | Fe34B10Si10 | 54 | -359.8177 | -360.5509 | -6663.292 | -6676.868
104 | Fe34B10Si10 | 54 | -360.1177 | -360.2641 | -6668.846 | -6671.557
105 | Fe34B10Si10 | 54 | -360.8912 | -361.0941 | -6683.17 | -6686.928
106 | Fe34B10Si10 | 54 | -361.544 | -361.7513 | -6695.26 | -6699.098
107 | Fe34B10Si10 | 54 | -357.3556 | -357.7068 | -6617.696 | -6624.2
108 | Fe34B10Si10 | 54 | -362.3326 | -362.3938 | -6709.862 | -6710.997
109 | Fe34B10Si10 | 54 | -360.6845 | -360.8726 | -6679.342 | -6682.826
110 | Fe34B10Si10 | 54 | -357.3794 | -357.7178 | -6618.138 | -6624.403
111 | Fe34B10Si10 | 54 | -362.0137009 | -362.1852 | -6703.957 | -6707.133
112 | Fe12B3Si3 | 18 | -116.3501 | -116.0133 | -6463.894 | -6445.185
113 | Fe34B10Si10 | 54 | -357.2923 | -357.6029 | -6616.524 | -6622.275
114 | Fe34B10Si10 | 54 | -359.8241 | -360.1892 | -6663.409 | -6670.17
115 | Fe34B10Si10 | 54 | -359.4791 | -359.883 | -6657.02 | -6664.501
116 | Fe34B10Si10 | 54 | -356.5834 | -356.7293 | -6603.396 | -6606.099
117 | Fe34B10Si10 | 54 | -352.754 | -353.2023 | -6532.481 | -6540.783
118 | Fe34B10Si10 | 54 | -362.1757 | -362.5799 | -6706.958 | -6714.443
119 | Fe34B10Si10 | 54 | -357.4587 | -357.9666 | -6619.60511 | -6629.011
120 | Fe12B3Si3 | 18 | -123.1814 | -122.6539 | -6843.409 | -6814.103
121 | Fe12B3Si3 | 18 | -122.6026 | -121.8715 | -6811.255 | -6770.64
122 | Fe12B3Si3 | 18 | -123.1703 | -122.5371 | -6842.796 | -6807.619
123 | Fe34B10Si10 | 54 | -364.9802 | -365.1469 | -6758.893 | -6761.979
124 | Fe34B10Si10 | 54 | -365.5493 | -365.6853 | -6769.431 | -6771.95
125 | Fe12B3Si3 | 18 | -123.8624 | -123.2798 | -6881.245245 | -6848.877
126 | Fe12B3Si3 | 18 | -122.6806 | -122.1723 | -6815.587 | -6787.351
127 | Fe12B3Si3 | 18 | -121.1728 | -120.7852 | -6731.82 | -6710.288
128 | Fe12B3Si3 | 18 | -122.3698 | -121.6704 | -6798.32 | -6759.465
129 | Fe34B10Si10 | 54 | -362.745 | -362.9925 | -6717.49967 | -6722.082
130 | Fe12B3Si3 | 18 | -121.035 | -120.5729 | -6724.165 | -6698.495
131 | Fe34B10Si10 | 54 | -363.5964 | -363.9864 | -6733.266 | -6740.489
132 | Fe12B3Si3 | 18 | -122.4851 | -122.0394 | -6804.727 | -6779.967
133 | Fe34B10Si10 | 54 | -368.0518 | -368.6807 | -6815.774 | -6827.42
134 | Fe12B3Si3 | 18 | -123.4300494 | -122.8071 | -6857.225 | -6822.619
135 | Fe12B3Si3 | 18 | -121.8363 | -121.1903 | -6768.68443 | -6732.796
136 | Fe34B10Si10 | 54 | -364.8104 | -364.8387 | -6755.748 | -6756.272
137 | Fe12B3Si3 | 18 | -122.5407 | -122.0453 | -6807.817 | -6780.293
138 | Fe12B3Si3 | 18 | -124.3218 | -123.7563 | -6906.765095 | -6875.35
139 | Fe34B10Si10 | 54 | -362.6772 | -362.9566 | -6716.244 | -6721.419
140 | Fe34B10Si10 | 54 | -365.9082522 | -366.6279 | -6776.079 | -6789.406
141 | Fe12B3Si3 | 18 | -121.6883 | -121.4534 | -6760.462 | -6747.41
142 | Fe12B3Si3 | 18 | -123.1889 | -122.9255 | -6843.828 | -6829.195
143 | Fe34B10Si10 | 54 | -364.88618 | -364.8388 | -6757.151 | -6756.274
144 | Fe12B3Si3 | 18 | -121.4845312 | -120.7038 | -6749.141 | -6705.767
145 | Fe12B3Si3 | 18 | -122.0674 | -121.5164 | -6781.524 | -6750.909
146 | Fe34B10Si10 | 54 | -363.4193 | -363.6586 | -6729.987 | -6734.418
147 | Fe34B10Si10 | 54 | -363.4964 | -364.1149 | -6731.414 | -6742.869
148 | Fe34B10Si10 | 54 | -363.2328 | -363.1398 | -6726.533 | -6724.811
149 | Fe12B3Si3 | 18 | -121.0244 | -120.4037 | -6723.58 | -6689.093
150 | Fe34B10Si10 | 54 | -367.2213 | -367.714 | -6800.395 | -6809.518
151 | Fe34B10Si10 | 54 | -369.9541 | -370.1638 | -6851.002 | -6854.886
152 | Fe34B10Si10 | 54 | -372.0428 | -372.4245 | -6889.682 | -6896.75
153 | Fe34B10Si10 | 54 | -363.4206 | -363.5061 | -6730.011 | -6731.595
154 | Fe12B3Si3 | 18 | -123.0923 | -122.6829 | -6838.463 | -6815.718
155 | Fe34B10Si10 | 54 | -362.5664 | -362.9833 | -6714.193 | -6721.912
156 | Fe34B10Si10 | 54 | -365.2454 | -365.2271 | -6763.804 | -6763.465
157 | Fe34B10Si10 | 54 | -371.0294 | -371.5358 | -6870.915 | -6880.292
158 | Fe34B10Si10 | 54 | -363.4218 | -363.3663 | -6730.034 | -6729.006
159 | Fe34B10Si10 | 54 | -364.7065 | -364.8648 | -6753.823 | -6756.755
160 | Fe34B10Si10 | 54 | -363.7142 | -364.3131 | -6735.448 | -6746.539
161 | Fe12B3Si3 | 18 | -122.8057 | -122.4039 | -6822.537 | -6800.218
162 | Fe34B10Si10 | 54 | -364.035281 | -364.5223 | -6741.394 | -6750.412
163 | Fe34B10Si10 | 54 | -364.9548 | -365.3699 | -6758.423 | -6766.11
164 | Fe12B3Si3 | 18 | -123.4338 | -122.9965 | -6857.431 | -6833.14
165 | Fe12B3Si3 | 18 | -121.8507 | -121.33 | -6769.484 | -6740.558
166 | Fe34B10Si10 | 54 | -363.9701 | -364.6486 | -6740.186 | -6752.751
167 | Fe34B10Si10 | 54 | -364.7329 | -365.0886 | -6754.313 | -6760.9
168 | Fe34B10Si10 | 54 | -363.9316 | -364.0708 | -6739.474 | -6742.051
169 | Fe12B3Si3 | 18 | -122.5565 | -122.3392 | -6808.692 | -6796.624
170 | Fe12B3Si3 | 18 | -121.4617 | -120.8447 | -6747.871535 | -6713.595
171 | Fe34B10Si10 | 54 | -362.7517 | -363.2563 | -6717.624 | -6726.968
172 | Fe12B3Si3 | 18 | -123.0747 | -122.3961 | -6837.48243 | -6799.781
173 | Fe12B3Si3 | 18 | -121.5915925 | -120.9526 | -6755.088 | -6719.59
174 | Fe12B3Si3 | 18 | -123.024 | -122.4389 | -6834.668 | -6802.161
175 | Fe12B3Si3 | 18 | -123.5871 | -123.1975 | -6865.949 | -6844.304
176 | Fe12B3Si3 | 18 | -120.9383 | -120.6212 | -6718.794 | -6701.177
177 | Fe34B10Si10 | 54 | -366.3146 | -366.692 | -6783.604 | -6790.593
178 | Fe12B3Si3 | 18 | -121.0848282 | -120.6663 | -6726.9349 | -6703.681
179 | Fe12B3Si3 | 18 | -120.9673 | -120.2837 | -6720.403 | -6682.429
180 | Fe12B3Si3 | 18 | -123.1161817 | -122.5409 | -6839.788 | -6807.825
181 | Fe12Si4 | 16 | -117.3092 | -116.7286 | -7331.827 | -7295.539
182 | Fe12Si4 | 16 | -114.991 | -114.4616 | -7186.934 | -7153.849
183 | Fe12Si4 | 16 | -118.9388 | -118.4193 | -7433.675 | -7401.209
184 | Fe12Si4 | 16 | -116.7434 | -116.1466 | -7296.465 | -7259.166
185 | Fe12Si4 | 16 | -119.0294 | -118.5222 | -7439.338 | -7407.636
186 | Fe12Si4 | 16 | -118.369 | -117.8334 | -7398.061 | -7364.587
187 | Fe16 | 16 | -130.6253 | -130.5589 | -8164.08 | -8159.93
188 | Fe16 | 16 | -127.762 | -127.8805 | -7985.124 | -7992.534
189 | Fe16 | 16 | -128.8271 | -128.8615 | -8051.691 | -8053.845
190 | Fe16 | 16 | -131.5288 | -131.505 | -8220.551 | -8219.066
191 | Fe16 | 16 | -127.9471799 | -128.0342 | -7996.699 | -8002.14
192 | Fe16 | 16 | -128.1051 | -128.1993 | -8006.567 | -8012.457
193 | Fe16 | 16 | -127.9919 | -128.0884 | -7999.493 | -8005.527
194 | Fe16 | 16 | -131.4659 | -131.4293 | -8216.621 | -8214.329
195 | Fe16 | 16 | -127.9932269 | -128.0898 | -7999.577 | -8005.611
196 | Fe16 | 16 | -129.7129 | -129.6883 | -8107.058 | -8105.518
197 | Fe16 | 16 | -130.6578 | -130.5911 | -8166.113 | -8161.943
198 | Fe12Si4 | 16 | -122.0566 | -121.5194 | -7628.537 | -7594.963
199 | Fe12Si4 | 16 | -124.1329 | -123.6064 | -7758.308 | -7725.398
200 | Fe12Si4 | 16 | -122.718199 | -122.1898 | -7669.887 | -7636.86
201 | Fe12Si4 | 16 | -123.0071 | -122.4348 | -7687.946 | -7652.173
202 | Fe12Si4 | 16 | -122.0678 | -121.4769 | -7629.239 | -7592.305
203 | Fe12Si4 | 16 | -122.2695 | -121.7475 | -7641.841 | -7609.216

## train_predictions
| config | n_atoms | REF_energy | MACE_energy | REF_e/atom_meV | MACE_e/atom_meV
3 | Fe34B10Si10 | 54 | -355.7636 | -355.9029 | -6588.214 | -6590.794
4 | Fe34B10Si10 | 54 | -355.4203 | -355.827 | -6581.858 | -6589.388
5 | Fe34B10Si10 | 54 | -356.0679 | -356.4573 | -6593.85 | -6601.061
6 | Fe34B10Si10 | 54 | -362.1169 | -362.38 | -6705.869 | -6710.74
7 | Fe34B10Si10 | 54 | -356.9375 | -357.3038 | -6609.953 | -6616.736
8 | Fe34B10Si10 | 54 | -361.3557364 | -361.8368 | -6691.773 | -6700.682
9 | Fe34B10Si10 | 54 | -361.5932 | -362.1772 | -6696.171 | -6706.986
10 | Fe12B3Si3 | 18 | -120.5904 | -119.7722 | -6699.46757 | -6654.011
11 | Fe34B10Si10 | 54 | -355.0396538 | -355.1434 | -6574.808 | -6576.73
12 | Fe34B10Si10 | 54 | -361.3152 | -361.8113 | -6691.022 | -6700.209
13 | Fe34B10Si10 | 54 | -359.6496 | -359.9954 | -6660.178 | -6666.582
14 | Fe34B10Si10 | 54 | -360.3095 | -360.3963 | -6672.39848 | -6674.006
15 | Fe34B10Si10 | 54 | -359.6398 | -360.2354 | -6659.997 | -6671.026
16 | Fe34B10Si10 | 54 | -357.3695 | -357.9523 | -6617.953 | -6628.746
17 | Fe34B10Si10 | 54 | -360.5112 | -361.2341 | -6676.133 | -6689.521
18 | Fe34B10Si10 | 54 | -344.9644 | -345.3133 | -6388.229 | -6394.691
19 | Fe34B10Si10 | 54 | -357.3362 | -357.4868 | -6617.337 | -6620.126
20 | Fe34B10Si10 | 54 | -353.056488 | -353.3089 | -6538.083 | -6542.758
21 | Fe34B10Si10 | 54 | -351.0878 | -352.1195 | -6501.625 | -6520.732
22 | Fe34B10Si10 | 54 | -352.5884 | -352.8763 | -6529.414 | -6534.746
23 | Fe34B10Si10 | 54 | -355.9889 | -356.4337 | -6592.386 | -6600.625
24 | Fe34B10Si10 | 54 | -353.5152 | -353.5945 | -6546.57819 | -6548.045
25 | Fe34B10Si10 | 54 | -355.2173 | -355.2397 | -6578.099 | -6578.512
26 | Fe34B10Si10 | 54 | -346.3446 | -346.8937 | -6413.789 | -6423.958
27 | Fe12B3Si3 | 18 | -120.815 | -120.2426 | -6711.945 | -6680.147
28 | Fe34B10Si10 | 54 | -359.7053 | -360.1312 | -6661.21 | -6669.096
29 | Fe34B10Si10 | 54 | -355.9528 | -356.1374 | -6591.718 | -6595.137
30 | Fe34B10Si10 | 54 | -342.298 | -342.6968 | -6338.851 | -6346.237
31 | Fe34B10Si10 | 54 | -354.858 | -354.9052 | -6571.444 | -6572.319
32 | Fe34B10Si10 | 54 | -356.829 | -357.5951 | -6607.944 | -6622.132
33 | Fe34B10Si10 | 54 | -355.5209 | -356.2426 | -6583.72 | -6597.085
34 | Fe34B10Si10 | 54 | -353.174 | -353.5134 | -6540.259 | -6546.545
35 | Fe34B10Si10 | 54 | -360.3014 | -360.2112 | -6672.248 | -6670.578
36 | Fe34B10Si10 | 54 | -357.3099 | -357.6488 | -6616.85 | -6623.126
37 | Fe34B10Si10 | 54 | -359.3832 | -359.7566 | -6655.244 | -6662.158
38 | Fe34B10Si10 | 54 | -356.8387 | -357.5586 | -6608.123 | -6621.455
39 | Fe34B10Si10 | 54 | -358.563 | -358.9429 | -6640.055 | -6647.09
40 | Fe34B10Si10 | 54 | -361.7807 | -362.1463 | -6699.642 | -6706.414
41 | Fe34B10Si10 | 54 | -360.7036 | -361.3962 | -6679.697 | -6692.521
42 | Fe34B10Si10 | 54 | -360.4791 | -360.7208 | -6675.539 | -6680.015
43 | Fe34B10Si10 | 54 | -361.9039 | -362.2151 | -6701.925 | -6707.688
44 | Fe34B10Si10 | 54 | -361.4142 | -361.837 | -6692.856 | -6700.685
45 | Fe34B10Si10 | 54 | -362.0946 | -362.6057 | -6705.456 | -6714.92
46 | Fe34B10Si10 | 54 | -351.6576 | -352.26 | -6512.178 | -6523.333
47 | Fe34B10Si10 | 54 | -358.2097 | -358.844 | -6633.513 | -6645.258
48 | Fe34B10Si10 | 54 | -354.8081 | -355.2611 | -6570.52 | -6578.909
49 | Fe34B10Si10 | 54 | -352.7632 | -353.0472 | -6532.651 | -6537.912
50 | Fe34B10Si10 | 54 | -356.2971 | -356.4859 | -6598.095 | -6601.591
51 | Fe34B10Si10 | 54 | -355.2947 | -355.6154 | -6579.532 | -6585.471
52 | Fe34B10Si10 | 54 | -361.0019 | -361.527 | -6685.22 | -6694.944
53 | Fe34B10Si10 | 54 | -354.5149 | -355.187 | -6565.09 | -6577.537
54 | Fe34B10Si10 | 54 | -360.8696 | -360.7937 | -6682.77031 | -6681.366
55 | Fe34B10Si10 | 54 | -357.9334657 | -358.4621 | -6628.398 | -6638.187
56 | Fe34B10Si10 | 54 | -358.5348658 | -359.2147 | -6639.535 | -6652.124
57 | Fe34B10Si10 | 54 | -352.0989 | -352.0915 | -6520.35 | -6520.214
58 | Fe34B10Si10 | 54 | -362.3703 | -362.5343 | -6710.562 | -6713.598
59 | Fe34B10Si10 | 54 | -362.1722 | -362.759 | -6706.893 | -6717.759
60 | Fe34B10Si10 | 54 | -357.0121 | -357.3568 | -6611.336 | -6617.719
61 | Fe34B10Si10 | 54 | -357.2957 | -357.4806 | -6616.586 | -6620.011
62 | Fe34B10Si10 | 54 | -361.4085461 | -361.4586 | -6692.751 | -6693.678
63 | Fe34B10Si10 | 54 | -359.7298 | -359.59 | -6661.663 | -6659.075
64 | Fe34B10Si10 | 54 | -360.278 | -360.721 | -6671.815 | -6680.018
65 | Fe34B10Si10 | 54 | -356.9299 | -357.3464 | -6609.813 | -6617.527
66 | Fe34B10Si10 | 54 | -360.3942898 | -360.5759 | -6673.968 | -6677.332
67 | Fe34B10Si10 | 54 | -357.2813 | -358.1306 | -6616.321 | -6632.048
68 | Fe34B10Si10 | 54 | -360.601 | -360.9357 | -6677.797 | -6683.994
69 | Fe12B3Si3 | 18 | -114.9189 | -114.2329 | -6384.381 | -6346.274
70 | Fe34B10Si10 | 54 | -354.2547 | -354.6821 | -6560.273 | -6568.186
71 | Fe12B3Si3 | 18 | -120.741 | -119.9718 | -6707.832795 | -6665.101
72 | Fe12B3Si3 | 18 | -120.1786 | -119.8378 | -6676.59 | -6657.655
73 | Fe34B10Si10 | 54 | -358.252 | -358.7239 | -6634.296 | -6643.036
74 | Fe34B10Si10 | 54 | -345.6818 | -345.6546 | -6401.514 | -6401.012
75 | Fe34B10Si10 | 54 | -359.5675028 | -359.8488 | -6658.657 | -6663.867
76 | Fe34B10Si10 | 54 | -351.7513 | -352.5342 | -6513.912 | -6528.412
77 | Fe12B3Si3 | 18 | -116.2259 | -115.699 | -6456.995 | -6427.724
78 | Fe12B3Si3 | 18 | -120.3176 | -119.8373 | -6684.313 | -6657.629
79 | Fe34B10Si10 | 54 | -358.4321 | -358.4008 | -6637.631 | -6637.053
80 | Fe34B10Si10 | 54 | -359.8492 | -360.554 | -6663.875 | -6676.927
81 | Fe34B10Si10 | 54 | -361.4472 | -361.8839 | -6693.467 | -6701.554
82 | Fe34B10Si10 | 54 | -354.8492 | -355.3436 | -6571.281 | -6580.436
83 | Fe12B3Si3 | 18 | -116.7947 | -116.1374 | -6488.594 | -6452.08
84 | Fe34B10Si10 | 54 | -357.0058 | -356.9876 | -6611.219 | -6610.881
85 | Fe34B10Si10 | 54 | -347.4516 | -347.7015 | -6434.29 | -6438.917
86 | Fe34B10Si10 | 54 | -353.5667 | -354.0148 | -6547.532 | -6555.829
87 | Fe34B10Si10 | 54 | -359.7282 | -359.947 | -6661.634 | -6665.685
88 | Fe34B10Si10 | 54 | -356.8927188 | -357.3676 | -6609.124 | -6617.919
89 | Fe34B10Si10 | 54 | -353.4166 | -353.8563 | -6544.751 | -6552.895
90 | Fe34B10Si10 | 54 | -356.8781 | -357.6794 | -6608.85421 | -6623.693
91 | Fe34B10Si10 | 54 | -357.3736637 | -357.1487 | -6618.031 | -6613.865
92 | Fe12B3Si3 | 18 | -114.3336 | -114.2038 | -6351.866335 | -6344.654
93 | Fe34B10Si10 | 54 | -354.6102 | -354.8998 | -6566.856 | -6572.219
94 | Fe34B10Si10 | 54 | -360.1884 | -360.8425 | -6670.156 | -6682.268
95 | Fe34B10Si10 | 54 | -350.3121 | -350.8772 | -6487.261 | -6497.726
96 | Fe34B10Si10 | 54 | -355.1451 | -355.2776 | -6576.762 | -6579.215
97 | Fe34B10Si10 | 54 | -352.6314 | -353.1082 | -6530.211 | -6539.04
98 | Fe34B10Si10 | 54 | -353.5902 | -353.8631 | -6547.966 | -6553.02
99 | Fe34B10Si10 | 54 | -341.0764 | -341.8145 | -6316.229 | -6329.899
100 | Fe34B10Si10 | 54 | -355.0267 | -354.857 | -6574.569 | -6571.426
101 | Fe34B10Si10 | 54 | -354.7434 | -354.7647 | -6569.323 | -6569.716
102 | Fe34B10Si10 | 54 | -356.7064 | -356.8863 | -6605.674 | -6609.005
103 | Fe34B10Si10 | 54 | -360.1104 | -360.2433 | -6668.712 | -6671.172
104 | Fe34B10Si10 | 54 | -358.5491 | -358.4885 | -6639.798 | -6638.675
105 | Fe34B10Si10 | 54 | -356.7207 | -357.4212 | -6605.939 | -6618.911
106 | Fe34B10Si10 | 54 | -351.4709073 | -352.3642 | -6508.721 | -6525.263
107 | Fe34B10Si10 | 54 | -362.4675 | -362.5958 | -6712.36 | -6714.737
108 | Fe34B10Si10 | 54 | -360.5735 | -361.1842 | -6677.28677 | -6688.597
109 | Fe34B10Si10 | 54 | -353.0401 | -353.7531 | -6537.779 | -6550.983
110 | Fe34B10Si10 | 54 | -357.876 | -358.6645 | -6627.333 | -6641.935
111 | Fe34B10Si10 | 54 | -359.4299 | -359.5759 | -6656.109 | -6658.813
112 | Fe34B10Si10 | 54 | -357.6263799 | -357.9186 | -6622.711 | -6628.122
113 | Fe34B10Si10 | 54 | -360.5594 | -360.7684 | -6677.026 | -6680.896
114 | Fe34B10Si10 | 54 | -353.6192 | -353.8358 | -6548.503 | -6552.514
115 | Fe34B10Si10 | 54 | -355.2725 | -355.0131 | -6579.121 | -6574.316
116 | Fe34B10Si10 | 54 | -359.5569 | -360.2589 | -6658.461 | -6671.46
117 | Fe34B10Si10 | 54 | -362.1322 | -362.1627 | -6706.151 | -6706.717
118 | Fe34B10Si10 | 54 | -357.2802 | -357.5408 | -6616.299 | -6621.126
119 | Fe34B10Si10 | 54 | -354.5048 | -354.7327 | -6564.905 | -6569.125
120 | Fe34B10Si10 | 54 | -361.9301 | -362.1582 | -6702.409 | -6706.633
121 | Fe34B10Si10 | 54 | -361.3802 | -361.674 | -6692.225 | -6697.667
122 | Fe34B10Si10 | 54 | -360.9448 | -361.5402 | -6684.163 | -6695.188
123 | Fe34B10Si10 | 54 | -353.3426 | -353.9289 | -6543.381 | -6554.239
124 | Fe12B3Si3 | 18 | -119.651 | -119.2202 | -6647.279 | -6623.346
125 | Fe34B10Si10 | 54 | -355.705 | -356.418 | -6587.13 | -6600.334
126 | Fe34B10Si10 | 54 | -358.3421 | -358.7504 | -6635.96552 | -6643.526
127 | Fe34B10Si10 | 54 | -353.9239 | -354.2964 | -6554.147 | -6561.045
128 | Fe34B10Si10 | 54 | -355.5114596 | -355.331 | -6583.546 | -6580.203
129 | Fe34B10Si10 | 54 | -345.5311 | -345.9456 | -6398.723 | -6406.4
130 | Fe34B10Si10 | 54 | -358.8272 | -359.6169 | -6644.948775 | -6659.572
131 | Fe34B10Si10 | 54 | -346.8245 | -347.1112 | -6422.675 | -6427.985
132 | Fe34B10Si10 | 54 | -346.6048 | -346.4561 | -6418.608 | -6415.854
133 | Fe34B10Si10 | 54 | -354.9512 | -355.1706 | -6573.17 | -6577.234
134 | Fe34B10Si10 | 54 | -354.8181 | -355.4184 | -6570.705 | -6581.821
135 | Fe34B10Si10 | 54 | -358.6269 | -358.7651 | -6641.24 | -6643.798
136 | Fe34B10Si10 | 54 | -358.2208 | -357.8645 | -6633.718 | -6627.12
137 | Fe34B10Si10 | 54 | -350.4598 | -350.4371 | -6489.997155 | -6489.576
138 | Fe34B10Si10 | 54 | -360.8273 | -361.0792 | -6681.987 | -6686.652
139 | Fe34B10Si10 | 54 | -362.0429 | -362.1588 | -6704.498 | -6706.645
140 | Fe34B10Si10 | 54 | -358.5645 | -358.7886 | -6640.083 | -6644.234
141 | Fe34B10Si10 | 54 | -358.8712 | -359.3344 | -6645.762 | -6654.341
142 | Fe34B10Si10 | 54 | -358.4552 | -358.5201 | -6638.06 | -6639.261
143 | Fe34B10Si10 | 54 | -361.8038 | -362.1169 | -6700.071 | -6705.869
144 | Fe34B10Si10 | 54 | -349.4411 | -349.6511 | -6471.131 | -6475.021
145 | Fe34B10Si10 | 54 | -349.9906 | -350.692 | -6481.307 | -6494.295
146 | Fe34B10Si10 | 54 | -351.0188 | -351.2028 | -6500.348 | -6503.755
147 | Fe34B10Si10 | 54 | -358.1635 | -358.2192 | -6632.657 | -6633.689
148 | Fe34B10Si10 | 54 | -359.3283 | -359.5713 | -6654.229 | -6658.728
149 | Fe34B10Si10 | 54 | -347.9944 | -348.8573 | -6444.341 | -6460.32
150 | Fe34B10Si10 | 54 | -360.4179 | -360.5699 | -6674.405 | -6677.221
151 | Fe34B10Si10 | 54 | -357.2278 | -357.879 | -6615.33 | -6627.39
152 | Fe12B3Si3 | 18 | -117.3317 | -116.7989 | -6518.427655 | -6488.827
153 | Fe34B10Si10 | 54 | -355.8461 | -356.0169 | -6589.743 | -6592.905
154 | Fe34B10Si10 | 54 | -360.3457 | -360.3969 | -6673.068 | -6674.017
155 | Fe34B10Si10 | 54 | -352.0523 | -352.2908 | -6519.488 | -6523.904
156 | Fe34B10Si10 | 54 | -351.520342 | -351.9682 | -6509.636 | -6517.93
157 | Fe34B10Si10 | 54 | -358.1996 | -358.1021 | -6633.327 | -6631.521
158 | Fe34B10Si10 | 54 | -355.0293 | -355.3058 | -6574.617 | -6579.736
159 | Fe34B10Si10 | 54 | -357.0778 | -357.665 | -6612.551 | -6623.426
160 | Fe34B10Si10 | 54 | -358.6084 | -358.9247 | -6640.897 | -6646.754
161 | Fe34B10Si10 | 54 | -358.5287 | -358.5816 | -6639.42 | -6640.4
162 | Fe34B10Si10 | 54 | -355.107 | -355.308 | -6576.05506 | -6579.778
163 | Fe12B3Si3 | 18 | -120.8162 | -120.3507 | -6712.01 | -6686.15
164 | Fe34B10Si10 | 54 | -361.0591 | -361.5512 | -6686.28 | -6695.392
165 | Fe34B10Si10 | 54 | -361.5891 | -361.9984 | -6696.095 | -6703.674
166 | Fe34B10Si10 | 54 | -361.1431 | -361.105 | -6687.836 | -6687.129
167 | Fe34B10Si10 | 54 | -361.3299 | -361.4119 | -6691.294 | -6692.813
168 | Fe34B10Si10 | 54 | -352.4681 | -352.8796 | -6527.186 | -6534.808
169 | Fe34B10Si10 | 54 | -357.7328 | -358.2449 | -6624.681 | -6634.165
170 | Fe34B10Si10 | 54 | -351.3376 | -351.8925 | -6506.252 | -6516.528
171 | Fe34B10Si10 | 54 | -352.3482 | -352.6002 | -6524.967 | -6529.633
172 | Fe34B10Si10 | 54 | -360.2726 | -360.6107 | -6671.715 | -6677.976
173 | Fe34B10Si10 | 54 | -360.1837 | -360.6769 | -6670.068 | -6679.202
174 | Fe34B10Si10 | 54 | -352.9608 | -353.5259 | -6536.311 | -6546.777
175 | Fe34B10Si10 | 54 | -353.5118 | -353.8785 | -6546.515 | -6553.306
176 | Fe34B10Si10 | 54 | -353.8516 | -354.4824 | -6552.808 | -6564.49
177 | Fe34B10Si10 | 54 | -355.9573 | -356.1023 | -6591.802 | -6594.488
178 | Fe34B10Si10 | 54 | -362.486 | -362.5531 | -6712.703 | -6713.947
179 | Fe34B10Si10 | 54 | -359.2085 | -359.4716 | -6652.01 | -6656.882
180 | Fe34B10Si10 | 54 | -356.8645 | -357.3823 | -6608.601 | -6618.19
181 | Fe34B10Si10 | 54 | -361.7575 | -362.2216 | -6699.213 | -6707.808
182 | Fe34B10Si10 | 54 | -360.2242802 | -360.4415 | -6670.82 | -6674.843
183 | Fe34B10Si10 | 54 | -360.4803276 | -360.7681 | -6675.562 | -6680.892
184 | Fe34B10Si10 | 54 | -359.0983 | -359.6164 | -6649.968 | -6659.563
185 | Fe34B10Si10 | 54 | -359.8904 | -360.2091 | -6664.637 | -6670.539
186 | Fe34B10Si10 | 54 | -361.8094646 | -362.1935 | -6700.175 | -6707.287
187 | Fe12B3Si3 | 18 | -119.39 | -118.9971 | -6632.78 | -6610.949
188 | Fe34B10Si10 | 54 | -357.9474985 | -358.6462 | -6628.657 | -6641.596
189 | Fe34B10Si10 | 54 | -355.4207 | -355.5251 | -6581.866 | -6583.798
190 | Fe34B10Si10 | 54 | -360.8451 | -361.4619 | -6682.316 | -6693.74
191 | Fe34B10Si10 | 54 | -355.9699 | -355.9949 | -6592.035 | -6592.498
192 | Fe34B10Si10 | 54 | -349.6079 | -349.9834 | -6474.22 | -6481.175
193 | Fe34B10Si10 | 54 | -358.8182 | -359.1725 | -6644.781 | -6651.342
194 | Fe34B10Si10 | 54 | -351.1056 | -351.7795 | -6501.955 | -6514.436
195 | Fe34B10Si10 | 54 | -358.26 | -358.3911 | -6634.445 | -6636.873
196 | Fe34B10Si10 | 54 | -358.3517 | -358.46 | -6636.142 | -6638.148
197 | Fe34B10Si10 | 54 | -361.3486 | -361.8314 | -6691.64073 | -6700.582
198 | Fe34B10Si10 | 54 | -358.1006076 | -358.5664 | -6631.493 | -6640.119
199 | Fe34B10Si10 | 54 | -358.1298 | -358.5865 | -6632.033 | -6640.491
200 | Fe34B10Si10 | 54 | -362.383066 | -362.6339 | -6710.798 | -6715.442
201 | Fe34B10Si10 | 54 | -355.3985 | -355.5106 | -6581.453 | -6583.53
202 | Fe34B10Si10 | 54 | -354.7693 | -355.1845 | -6569.802 | -6577.492
203 | Fe34B10Si10 | 54 | -361.9514 | -362.0991 | -6702.803 | -6705.54
204 | Fe34B10Si10 | 54 | -361.4289 | -361.8326 | -6693.127 | -6700.604
205 | Fe34B10Si10 | 54 | -358.3173 | -358.8857 | -6635.506 | -6646.031
206 | Fe34B10Si10 | 54 | -357.1543 | -357.368 | -6613.968 | -6617.925
207 | Fe34B10Si10 | 54 | -351.8477 | -351.9245 | -6515.697 | -6517.12
208 | Fe34B10Si10 | 54 | -358.9513 | -359.1904 | -6647.245 | -6651.674
209 | Fe34B10Si10 | 54 | -359.6263 | -359.843 | -6659.746 | -6663.76
210 | Fe34B10Si10 | 54 | -353.0035 | -353.4974 | -6537.101 | -6546.248
211 | Fe34B10Si10 | 54 | -361.2859 | -361.4267 | -6690.47906 | -6693.088
212 | Fe34B10Si10 | 54 | -349.7665 | -350.5022 | -6477.15691 | -6490.782
213 | Fe34B10Si10 | 54 | -361.3953 | -361.5232 | -6692.505 | -6694.874
214 | Fe34B10Si10 | 54 | -361.0782 | -361.6688 | -6686.634 | -6697.57
215 | Fe34B10Si10 | 54 | -360.346 | -360.8838 | -6673.074 | -6683.034
216 | Fe34B10Si10 | 54 | -359.7736 | -360.104 | -6662.475 | -6668.593
217 | Fe34B10Si10 | 54 | -357.7354 | -358.2696 | -6624.729 | -6634.622
218 | Fe34B10Si10 | 54 | -360.9333 | -361.3375 | -6683.95 | -6691.435
219 | Fe34B10Si10 | 54 | -358.2366 | -358.7445 | -6634.011 | -6643.417
220 | Fe34B10Si10 | 54 | -359.2112 | -359.3959 | -6652.059 | -6655.479
221 | Fe34B10Si10 | 54 | -354.8981 | -355.3195 | -6572.187 | -6579.991
222 | Fe34B10Si10 | 54 | -357.4087 | -357.7327 | -6618.68 | -6624.68
223 | Fe34B10Si10 | 54 | -350.9336 | -351.2611 | -6498.77 | -6504.835
224 | Fe34B10Si10 | 54 | -358.743 | -359.0024 | -6643.388045 | -6648.192
225 | Fe34B10Si10 | 54 | -347.5726 | -347.977 | -6436.530285 | -6444.019
226 | Fe34B10Si10 | 54 | -356.5426 | -356.6672 | -6602.64 | -6604.948
227 | Fe34B10Si10 | 54 | -359.543 | -360.0867 | -6658.203 | -6668.273
228 | Fe34B10Si10 | 54 | -359.6473037 | -359.9376 | -6660.135 | -6665.51
229 | Fe34B10Si10 | 54 | -359.1796 | -359.2475 | -6651.473 | -6652.731
230 | Fe34B10Si10 | 54 | -350.8139 | -351.2753 | -6496.55432 | -6505.098
231 | Fe34B10Si10 | 54 | -351.9301 | -352.5017 | -6517.224 | -6527.808
232 | Fe12B3Si3 | 18 | -120.3388 | -119.9041 | -6685.49 | -6661.341
233 | Fe34B10Si10 | 54 | -352.4853 | -352.453 | -6527.505585 | -6526.907
234 | Fe34B10Si10 | 54 | -355.1984 | -355.5804 | -6577.749 | -6584.823
235 | Fe12B3Si3 | 18 | -120.505 | -120.0816 | -6694.724685 | -6671.201
236 | Fe34B10Si10 | 54 | -353.0071 | -353.3608 | -6537.169 | -6543.718
237 | Fe34B10Si10 | 54 | -360.4185147 | -360.3325 | -6674.417 | -6672.824
238 | Fe34B10Si10 | 54 | -362.0301 | -362.1936 | -6704.261 | -6707.289
239 | Fe12B3Si3 | 18 | -120.1074 | -119.7286 | -6672.636 | -6651.588
240 | Fe12B3Si3 | 18 | -120.2778 | -120.0321 | -6682.102 | -6668.448
241 | Fe34B10Si10 | 54 | -358.3329734 | -358.6636 | -6635.796 | -6641.918
242 | Fe34B10Si10 | 54 | -360.156 | -360.339 | -6669.555 | -6672.945
243 | Fe34B10Si10 | 54 | -355.0594 | -355.3674 | -6575.174 | -6580.878
244 | Fe34B10Si10 | 54 | -357.4934 | -357.6 | -6620.247 | -6622.222
245 | Fe34B10Si10 | 54 | -357.12 | -357.4335 | -6613.334 | -6619.14
246 | Fe34B10Si10 | 54 | -359.351 | -359.6866 | -6654.648 | -6660.864
247 | Fe34B10Si10 | 54 | -356.4411 | -356.6298 | -6600.762 | -6604.256
248 | Fe34B10Si10 | 54 | -361.1873 | -361.7899 | -6688.654 | -6699.813
249 | Fe34B10Si10 | 54 | -358.6595 | -358.8503 | -6641.84334 | -6645.376
250 | Fe34B10Si10 | 54 | -357.5228 | -357.663 | -6620.793 | -6623.389
251 | Fe34B10Si10 | 54 | -353.3245 | -353.3571 | -6543.047 | -6543.65
252 | Fe34B10Si10 | 54 | -351.8951 | -352.1073 | -6516.576 | -6520.505
253 | Fe34B10Si10 | 54 | -360.796 | -361.2711 | -6681.408 | -6690.206
254 | Fe34B10Si10 | 54 | -354.5976 | -355.3411 | -6566.621 | -6580.39
255 | Fe34B10Si10 | 54 | -361.1902 | -361.2913 | -6688.707 | -6690.581
256 | Fe34B10Si10 | 54 | -361.1931 | -361.2806 | -6688.761 | -6690.382
257 | Fe34B10Si10 | 54 | -362.2421 | -362.676 | -6708.187 | -6716.222
258 | Fe34B10Si10 | 54 | -362.1269 | -362.4391 | -6706.054 | -6711.835
259 | Fe34B10Si10 | 54 | -355.8193 | -355.8492 | -6589.247 | -6589.799
260 | Fe12B3Si3 | 18 | -119.3976 | -118.926 | -6633.2 | -6607
261 | Fe34B10Si10 | 54 | -356.0954 | -356.3064 | -6594.359 | -6598.267
262 | Fe34B10Si10 | 54 | -354.8828 | -355.6177 | -6571.903 | -6585.514
263 | Fe34B10Si10 | 54 | -353.3158 | -353.7405 | -6542.886 | -6550.75
264 | Fe34B10Si10 | 54 | -355.5416 | -356.1332 | -6584.103 | -6595.059
265 | Fe12B3Si3 | 18 | -118.2503 | -117.7781 | -6569.463 | -6543.23
266 | Fe34B10Si10 | 54 | -352.844 | -353.171 | -6534.147965 | -6540.203
267 | Fe34B10Si10 | 54 | -357.3778 | -357.3838 | -6618.107 | -6618.219
268 | Fe34B10Si10 | 54 | -356.2376948 | -356.8424 | -6596.994 | -6608.193
269 | Fe34B10Si10 | 54 | -357.8018 | -358.1825 | -6625.959 | -6633.009
270 | Fe34B10Si10 | 54 | -356.4152 | -356.4511 | -6600.281 | -6600.947
271 | Fe34B10Si10 | 54 | -355.5830248 | -355.6995 | -6584.871 | -6587.028
272 | Fe34B10Si10 | 54 | -355.0848 | -355.7048 | -6575.644 | -6587.125
273 | Fe34B10Si10 | 54 | -351.1397039 | -351.2714 | -6502.587 | -6505.026
274 | Fe34B10Si10 | 54 | -352.3956 | -352.5831 | -6525.844 | -6529.317
275 | Fe34B10Si10 | 54 | -355.8369 | -356.2553 | -6589.573 | -6597.32
276 | Fe34B10Si10 | 54 | -353.8761 | -354.3283 | -6553.261 | -6561.635
277 | Fe12B3Si3 | 18 | -120.0766 | -119.5445 | -6670.921905 | -6641.36
278 | Fe34B10Si10 | 54 | -355.6214 | -355.7238 | -6585.581485 | -6587.477
279 | Fe34B10Si10 | 54 | -362.1106 | -362.2061 | -6705.752 | -6707.521
280 | Fe34B10Si10 | 54 | -351.2573 | -351.6614 | -6504.765 | -6512.248
281 | Fe34B10Si10 | 54 | -356.9295822 | -357.3536 | -6609.807 | -6617.659
282 | Fe34B10Si10 | 54 | -362.0584 | -361.8213 | -6704.784 | -6700.395
283 | Fe34B10Si10 | 54 | -357.9624 | -358.2356 | -6628.933 | -6633.993
284 | Fe34B10Si10 | 54 | -359.3612389 | -359.8611 | -6654.838 | -6664.095
285 | Fe34B10Si10 | 54 | -352.8876 | -353.3333 | -6534.956 | -6543.21
286 | Fe34B10Si10 | 54 | -352.028 | -352.7471 | -6519.038 | -6532.354
287 | Fe34B10Si10 | 54 | -358.9668 | -359.4066 | -6647.532 | -6655.677
288 | Fe34B10Si10 | 54 | -349.1202 | -349.8943 | -6465.189 | -6479.524
289 | Fe34B10Si10 | 54 | -361.023 | -361.2109 | -6685.612 | -6689.091
290 | Fe34B10Si10 | 54 | -356.941 | -357.2126 | -6610.018 | -6615.047
291 | Fe34B10Si10 | 54 | -353.206 | -353.7823 | -6540.852 | -6551.524
292 | Fe34B10Si10 | 54 | -358.1402 | -357.8256 | -6632.227 | -6626.401
293 | Fe34B10Si10 | 54 | -357.666 | -358.3342 | -6623.445 | -6635.818
294 | Fe34B10Si10 | 54 | -354.6309 | -354.8033 | -6567.239 | -6570.431
295 | Fe34B10Si10 | 54 | -352.3823 | -353.2542 | -6525.598 | -6541.744
296 | Fe34B10Si10 | 54 | -359.7576 | -359.8691 | -6662.177 | -6664.243
297 | Fe34B10Si10 | 54 | -350.2258 | -350.3671 | -6485.662 | -6488.28
298 | Fe34B10Si10 | 54 | -356.2824 | -356.5848 | -6597.822 | -6603.423
299 | Fe34B10Si10 | 54 | -361.4417 | -361.528 | -6693.365 | -6694.963
300 | Fe34B10Si10 | 54 | -350.5155 | -350.8936 | -6491.027675 | -6498.029
301 | Fe34B10Si10 | 54 | -355.7186 | -356.431 | -6587.381 | -6600.574
302 | Fe34B10Si10 | 54 | -353.9729 | -354.7728 | -6555.053 | -6569.867
303 | Fe34B10Si10 | 54 | -361.8744 | -361.9452 | -6701.378 | -6702.689
304 | Fe34B10Si10 | 54 | -357.334 | -357.5416 | -6617.295965 | -6621.14
305 | Fe34B10Si10 | 54 | -356.0904 | -356.45 | -6594.266 | -6600.926
306 | Fe34B10Si10 | 54 | -353.2369 | -353.7973 | -6541.425 | -6551.802
307 | Fe34B10Si10 | 54 | -361.2316 | -361.2647 | -6689.473 | -6690.086
308 | Fe34B10Si10 | 54 | -359.6122 | -359.7754 | -6659.485 | -6662.507
309 | Fe34B10Si10 | 54 | -353.2812 | -353.7792 | -6542.24484 | -6551.467
310 | Fe34B10Si10 | 54 | -360.4248 | -360.6062 | -6674.533 | -6677.892
311 | Fe34B10Si10 | 54 | -357.4989 | -357.6729 | -6620.349 | -6623.573
312 | Fe34B10Si10 | 54 | -350.3786 | -350.4082 | -6488.493 | -6489.04
313 | Fe34B10Si10 | 54 | -352.7562 | -352.7588 | -6532.523 | -6532.571
314 | Fe34B10Si10 | 54 | -358.4356 | -358.5269 | -6637.697 | -6639.387
315 | Fe34B10Si10 | 54 | -353.7728 | -354.1704 | -6551.349 | -6558.712
316 | Fe12B3Si3 | 18 | -117.3344 | -116.8605 | -6518.578 | -6492.25
317 | Fe34B10Si10 | 54 | -353.8182 | -353.594 | -6552.189 | -6548.038
318 | Fe34B10Si10 | 54 | -354.2094 | -355.1852 | -6559.434 | -6577.504
319 | Fe34B10Si10 | 54 | -360.5193526 | -360.9473 | -6676.284 | -6684.209
320 | Fe34B10Si10 | 54 | -360.1631 | -360.3789 | -6669.686 | -6673.684
321 | Fe34B10Si10 | 54 | -346.2264032 | -346.6092 | -6411.6 | -6418.689
322 | Fe34B10Si10 | 54 | -359.7195 | -360.3359 | -6661.472 | -6672.888
323 | Fe34B10Si10 | 54 | -358.4177 | -358.4158 | -6637.364975 | -6637.33
324 | Fe34B10Si10 | 54 | -354.8962 | -355.4337 | -6572.151 | -6582.106
325 | Fe34B10Si10 | 54 | -361.8226 | -362.5049 | -6700.419 | -6713.053
326 | Fe34B10Si10 | 54 | -360.5812955 | -360.9556 | -6677.431 | -6684.362
327 | Fe34B10Si10 | 54 | -348.5148 | -348.5782 | -6453.978 | -6455.152
328 | Fe34B10Si10 | 54 | -361.1246 | -361.5924 | -6687.492 | -6696.155
329 | Fe34B10Si10 | 54 | -358.3614 | -358.4493 | -6636.321 | -6637.95
330 | Fe34B10Si10 | 54 | -357.7231 | -358.067 | -6624.502 | -6630.87
331 | Fe12B3Si3 | 18 | -119.7015825 | -119.3851 | -6650.088 | -6632.507
332 | Fe34B10Si10 | 54 | -358.3417 | -358.9741 | -6635.957 | -6647.669
333 | Fe34B10Si10 | 54 | -354.909 | -354.9383 | -6572.389 | -6572.932
334 | Fe34B10Si10 | 54 | -359.3594 | -359.5352 | -6654.803 | -6658.059
335 | Fe34B10Si10 | 54 | -361.1531 | -361.7858 | -6688.02 | -6699.736
336 | Fe34B10Si10 | 54 | -359.7474 | -360.2847 | -6661.989 | -6671.939
337 | Fe34B10Si10 | 54 | -360.5806 | -361.0143 | -6677.418 | -6685.449
338 | Fe34B10Si10 | 54 | -362.2295 | -362.9682 | -6707.954 | -6721.633
339 | Fe12B3Si3 | 18 | -120.2935 | -119.6526 | -6682.972 | -6647.366
340 | Fe34B10Si10 | 54 | -358.6058 | -359.0819 | -6640.849 | -6649.665
341 | Fe34B10Si10 | 54 | -360.4514 | -360.5951 | -6675.026 | -6677.687
342 | Fe34B10Si10 | 54 | -360.5593 | -361.0402 | -6677.025 | -6685.929
343 | Fe34B10Si10 | 54 | -354.7972 | -354.6545 | -6570.31913 | -6567.675
344 | Fe12B3Si3 | 18 | -120.5636 | -119.8611 | -6697.979 | -6658.953
345 | Fe34B10Si10 | 54 | -357.897 | -358.1138 | -6627.723 | -6631.737
346 | Fe34B10Si10 | 54 | -356.8964 | -357.4318 | -6609.193 | -6619.108
347 | Fe34B10Si10 | 54 | -359.2989 | -359.6243 | -6653.684 | -6659.71
348 | Fe34B10Si10 | 54 | -351.5773 | -351.7866 | -6510.691 | -6514.567
349 | Fe34B10Si10 | 54 | -352.5211 | -352.6217 | -6528.168695 | -6530.032
350 | Fe34B10Si10 | 54 | -353.011 | -353.272 | -6537.242 | -6542.074
351 | Fe34B10Si10 | 54 | -354.7017344 | -354.8725 | -6568.551 | -6571.714
352 | Fe34B10Si10 | 54 | -357.5279 | -357.7121 | -6620.887 | -6624.298
353 | Fe34B10Si10 | 54 | -353.6791 | -353.9635 | -6549.613 | -6554.879
354 | Fe34B10Si10 | 54 | -345.9256201 | -347.8154 | -6406.03 | -6441.025
355 | Fe34B10Si10 | 54 | -356.3555 | -356.6491 | -6599.176 | -6604.614
356 | Fe34B10Si10 | 54 | -358.8387 | -359.3698 | -6645.161 | -6654.997
357 | Fe34B10Si10 | 54 | -356.484623 | -356.8369 | -6601.567 | -6608.091
358 | Fe34B10Si10 | 54 | -354.2259 | -354.8379 | -6559.738 | -6571.072
359 | Fe34B10Si10 | 54 | -352.2223 | -352.6939 | -6522.63607 | -6531.369
360 | Fe12B3Si3 | 18 | -114.2313 | -113.9079 | -6346.185 | -6328.217
361 | Fe34B10Si10 | 54 | -357.4412 | -357.6729 | -6619.282 | -6623.572
362 | Fe34B10Si10 | 54 | -362.1279 | -362.2283 | -6706.07184 | -6707.931
363 | Fe34B10Si10 | 54 | -351.7091 | -351.9831 | -6513.132 | -6518.205
364 | Fe34B10Si10 | 54 | -351.6578 | -351.5589 | -6512.181 | -6510.349
365 | Fe34B10Si10 | 54 | -362.4546 | -362.7676 | -6712.123 | -6717.919
366 | Fe34B10Si10 | 54 | -351.716 | -352.5883 | -6513.258 | -6529.414
367 | Fe34B10Si10 | 54 | -360.5468 | -361.0621 | -6676.793 | -6686.335
368 | Fe12B3Si3 | 18 | -117.6184 | -117.2357 | -6534.357 | -6513.093
369 | Fe34B10Si10 | 54 | -356.5034597 | -356.8372 | -6601.916 | -6608.096
370 | Fe34B10Si10 | 54 | -358.2075 | -358.449 | -6633.47156 | -6637.945
371 | Fe34B10Si10 | 54 | -358.4815 | -359.011 | -6638.546 | -6648.352
372 | Fe34B10Si10 | 54 | -356.9002 | -357.0508 | -6609.263 | -6612.051
373 | Fe34B10Si10 | 54 | -361.4631 | -361.8508 | -6693.761 | -6700.941
374 | Fe34B10Si10 | 54 | -357.5631 | -357.8606 | -6621.54 | -6627.048
375 | Fe34B10Si10 | 54 | -353.4357 | -353.8016 | -6545.10478 | -6551.882
376 | Fe34B10Si10 | 54 | -358.8389 | -358.9794 | -6645.165 | -6647.767
377 | Fe34B10Si10 | 54 | -362.3484 | -362.7755 | -6710.156 | -6718.065
378 | Fe34B10Si10 | 54 | -356.0358 | -356.0258 | -6593.256 | -6593.069
379 | Fe34B10Si10 | 54 | -355.5813 | -355.7027 | -6584.838 | -6587.087
380 | Fe34B10Si10 | 54 | -356.8923 | -357.3035 | -6609.117 | -6616.731
381 | Fe34B10Si10 | 54 | -351.1346 | -351.5608 | -6502.493 | -6510.385
382 | Fe34B10Si10 | 54 | -352.5431 | -352.8252 | -6528.576 | -6533.799
383 | Fe34B10Si10 | 54 | -355.1547 | -355.4963 | -6576.938 | -6583.264
384 | Fe34B10Si10 | 54 | -360.576 | -360.9217 | -6677.334 | -6683.735
385 | Fe34B10Si10 | 54 | -360.5336 | -361.0423 | -6676.547 | -6685.968
386 | Fe34B10Si10 | 54 | -358.7963 | -359.3322 | -6644.375 | -6654.299
387 | Fe12B3Si3 | 18 | -120.1393 | -119.7416 | -6674.405 | -6652.313
388 | Fe34B10Si10 | 54 | -358.3609 | -358.3972 | -6636.314 | -6636.985
389 | Fe34B10Si10 | 54 | -356.5834 | -356.8228 | -6603.396 | -6607.83
390 | Fe34B10Si10 | 54 | -359.9336 | -360.3006 | -6665.437 | -6672.233
391 | Fe12B3Si3 | 18 | -113.6034 | -112.8505 | -6311.301 | -6269.471
392 | Fe34B10Si10 | 54 | -356.6147 | -357.02 | -6603.975 | -6611.482
393 | Fe34B10Si10 | 54 | -351.9124 | -352.1576 | -6516.897 | -6521.436
394 | Fe34B10Si10 | 54 | -356.7854 | -357.1787 | -6607.136 | -6614.42
395 | Fe34B10Si10 | 54 | -352.6326487 | -352.5733 | -6530.234 | -6529.135
396 | Fe34B10Si10 | 54 | -354.7804 | -355.1727 | -6570.008 | -6577.271
397 | Fe12B3Si3 | 18 | -120.3954 | -119.8796 | -6688.636 | -6659.978
398 | Fe34B10Si10 | 54 | -359.0164 | -359.0125 | -6648.451 | -6648.38
399 | Fe34B10Si10 | 54 | -353.9092 | -353.6208 | -6553.874025 | -6548.533
400 | Fe34B10Si10 | 54 | -358.1192 | -358.8834 | -6631.83674 | -6645.989
401 | Fe12B3Si3 | 18 | -120.5316 | -120.1316 | -6696.198 | -6673.977
402 | Fe34B10Si10 | 54 | -357.3874642 | -357.9925 | -6618.286 | -6629.491
403 | Fe34B10Si10 | 54 | -361.5954513 | -361.8809 | -6696.212 | -6701.498
404 | Fe12B3Si3 | 18 | -120.6564741 | -120.0144 | -6703.13745 | -6667.465
405 | Fe34B10Si10 | 54 | -357.6955 | -358.0568 | -6623.991 | -6630.681
406 | Fe34B10Si10 | 54 | -360.4678 | -360.5784 | -6675.329 | -6677.378
407 | Fe34B10Si10 | 54 | -359.3564 | -359.3201 | -6654.748 | -6654.076
408 | Fe34B10Si10 | 54 | -361.8978 | -362.3337 | -6701.811 | -6709.884
409 | Fe34B10Si10 | 54 | -361.8546 | -362.112 | -6701.012 | -6705.778
410 | Fe34B10Si10 | 54 | -357.9206 | -358.3717 | -6628.15947 | -6636.514
411 | Fe34B10Si10 | 54 | -357.2217 | -357.9875 | -6615.217 | -6629.399
412 | Fe34B10Si10 | 54 | -362.1235 | -362.3198 | -6705.991 | -6709.626
413 | Fe34B10Si10 | 54 | -358.3457297 | -358.0809 | -6636.032 | -6631.128
414 | Fe34B10Si10 | 54 | -360.7946 | -360.8801 | -6681.381 | -6682.965
415 | Fe34B10Si10 | 54 | -355.4315 | -356.0948 | -6582.064 | -6594.348
416 | Fe34B10Si10 | 54 | -359.2915 | -359.8835 | -6653.546 | -6664.509
417 | Fe34B10Si10 | 54 | -352.1108 | -352.5029 | -6520.57 | -6527.832
418 | Fe34B10Si10 | 54 | -357.0382745 | -357.216 | -6611.82 | -6615.111
419 | Fe34B10Si10 | 54 | -361.7258 | -361.9894 | -6698.627 | -6703.508
420 | Fe34B10Si10 | 54 | -358.3914 | -358.5127 | -6636.877 | -6639.125
421 | Fe34B10Si10 | 54 | -359.1586 | -359.1663 | -6651.086 | -6651.228
422 | Fe34B10Si10 | 54 | -360.9051 | -360.9844 | -6683.429 | -6684.897
423 | Fe34B10Si10 | 54 | -358.3511 | -358.7609 | -6636.131 | -6643.72
424 | Fe34B10Si10 | 54 | -362.3896 | -362.6639 | -6710.919 | -6715.998
425 | Fe34B10Si10 | 54 | -360.3837 | -360.2356 | -6673.773 | -6671.03
426 | Fe34B10Si10 | 54 | -361.7809 | -362.0815 | -6699.646 | -6705.213
427 | Fe34B10Si10 | 54 | -360.1956 | -360.559 | -6670.289 | -6677.018
428 | Fe34B10Si10 | 54 | -358.04 | -358.3603 | -6630.371 | -6636.301
429 | Fe34B10Si10 | 54 | -356.6948 | -357.1987 | -6605.46 | -6614.791
430 | Fe34B10Si10 | 54 | -351.1665 | -351.4304 | -6503.083 | -6507.97
431 | Fe34B10Si10 | 54 | -353.1652 | -353.2395 | -6540.096 | -6541.472
432 | Fe34B10Si10 | 54 | -358.9397 | -358.9937 | -6647.032 | -6648.032
433 | Fe34B10Si10 | 54 | -358.1763 | -358.4564 | -6632.894 | -6638.081
434 | Fe34B10Si10 | 54 | -354.166 | -354.24 | -6558.63 | -6560
435 | Fe34B10Si10 | 54 | -352.7231 | -352.8556 | -6531.91 | -6534.363
436 | Fe34B10Si10 | 54 | -358.1482 | -358.4251 | -6632.375 | -6637.503
437 | Fe34B10Si10 | 54 | -357.6956 | -357.8813 | -6623.992 | -6627.431
438 | Fe34B10Si10 | 54 | -358.7266 | -358.7122 | -6643.086 | -6642.818
439 | Fe34B10Si10 | 54 | -359.0443 | -359.5774 | -6648.968 | -6658.841
440 | Fe34B10Si10 | 54 | -357.4861 | -357.7952 | -6620.112 | -6625.837
441 | Fe34B10Si10 | 54 | -357.2266 | -357.3582 | -6615.308 | -6617.744
442 | Fe34B10Si10 | 54 | -359.7837 | -359.7825 | -6662.661 | -6662.639
443 | Fe34B10Si10 | 54 | -360.9704 | -361.3754 | -6684.638 | -6692.137
444 | Fe34B10Si10 | 54 | -361.8877 | -362.4551 | -6701.624 | -6712.132
445 | Fe34B10Si10 | 54 | -357.6657 | -357.8453 | -6623.439 | -6626.765
446 | Fe34B10Si10 | 54 | -355.8241979 | -356.3829 | -6589.337 | -6599.683
447 | Fe34B10Si10 | 54 | -359.1335007 | -359.4582 | -6650.62 | -6656.634
448 | Fe34B10Si10 | 54 | -358.1703 | -358.6022 | -6632.783 | -6640.782
449 | Fe34B10Si10 | 54 | -353.2286 | -353.5329 | -6541.27 | -6546.906
450 | Fe34B10Si10 | 54 | -358.5285 | -358.6245 | -6639.416 | -6641.195
451 | Fe34B10Si10 | 54 | -355.8768 | -355.9518 | -6590.311 | -6591.701
452 | Fe34B10Si10 | 54 | -356.3551 | -356.6771 | -6599.169 | -6605.131
453 | Fe34B10Si10 | 54 | -353.5615 | -353.4513 | -6547.435 | -6545.395
454 | Fe12B3Si3 | 18 | -118.8735 | -118.4328 | -6604.08564 | -6579.602
455 | Fe34B10Si10 | 54 | -359.4928 | -359.7463 | -6657.273 | -6661.969
456 | Fe34B10Si10 | 54 | -354.1928 | -354.8552 | -6559.126 | -6571.393
457 | Fe34B10Si10 | 54 | -362.2217 | -362.6224 | -6707.809 | -6715.229
458 | Fe34B10Si10 | 54 | -360.0607 | -360.6785 | -6667.791 | -6679.232
459 | Fe34B10Si10 | 54 | -359.4314 | -359.7589 | -6656.138 | -6662.201
460 | Fe34B10Si10 | 54 | -359.9838 | -360.1052 | -6666.367 | -6668.614
461 | Fe34B10Si10 | 54 | -351.2389 | -352.169 | -6504.424415 | -6521.649
462 | Fe34B10Si10 | 54 | -357.4291 | -357.7967 | -6619.057 | -6625.865
463 | Fe12B3Si3 | 18 | -119.8523 | -119.6448 | -6658.459 | -6646.931
464 | Fe34B10Si10 | 54 | -360.5608 | -361.0991 | -6677.052 | -6687.021
465 | Fe34B10Si10 | 54 | -355.1397 | -355.908 | -6576.66 | -6590.889
466 | Fe34B10Si10 | 54 | -360.4723 | -360.578 | -6675.412 | -6677.37
467 | Fe34B10Si10 | 54 | -360.6586 | -361.1897 | -6678.864 | -6688.699
468 | Fe34B10Si10 | 54 | -359.8094 | -360.1868 | -6663.137 | -6670.125
469 | Fe34B10Si10 | 54 | -353.7226 | -354.0862 | -6550.419 | -6557.151
470 | Fe34B10Si10 | 54 | -358.7649163 | -359.4715 | -6643.795 | -6656.88
471 | Fe34B10Si10 | 54 | -352.5756 | -352.6087 | -6529.178 | -6529.791
472 | Fe34B10Si10 | 54 | -358.544 | -358.9158 | -6639.703 | -6646.59
473 | Fe12B3Si3 | 18 | -116.666 | -116.15 | -6481.447 | -6452.776
474 | Fe34B10Si10 | 54 | -358.74 | -359.3624 | -6643.333 | -6654.859
475 | Fe34B10Si10 | 54 | -362.0422 | -362.3399 | -6704.485 | -6709.998
476 | Fe34B10Si10 | 54 | -358.0031 | -358.8521 | -6629.687 | -6645.409
477 | Fe34B10Si10 | 54 | -353.8308 | -354.5098 | -6552.422 | -6564.996
478 | Fe34B10Si10 | 54 | -361.3642 | -361.401 | -6691.93 | -6692.612
479 | Fe34B10Si10 | 54 | -365.7766 | -366.0654 | -6773.641 | -6778.99
480 | Fe34B10Si10 | 54 | -365.4104 | -365.2895 | -6766.859 | -6764.62
481 | Fe34B10Si10 | 54 | -363.5837731 | -363.8562 | -6733.033 | -6738.078
482 | Fe12B3Si3 | 18 | -122.1644 | -121.8391 | -6786.913 | -6768.84
483 | Fe12B3Si3 | 18 | -122.9055 | -122.2944 | -6828.086 | -6794.133
484 | Fe12B3Si3 | 18 | -122.9576 | -122.4694 | -6830.978 | -6803.855
485 | Fe12B3Si3 | 18 | -122.7127 | -122.298 | -6817.374 | -6794.331
486 | Fe34B10Si10 | 54 | -363.7197 | -363.7016 | -6735.55 | -6735.215
487 | Fe34B10Si10 | 54 | -364.7805 | -365.4445 | -6755.194 | -6767.49
488 | Fe12B3Si3 | 18 | -122.0297 | -121.4074 | -6779.42717 | -6744.855
489 | Fe34B10Si10 | 54 | -364.5264 | -364.7615 | -6750.489 | -6754.843
490 | Fe34B10Si10 | 54 | -364.0027 | -364.4489 | -6740.791 | -6749.054
491 | Fe12B3Si3 | 18 | -124.1513 | -123.3991 | -6897.295 | -6855.507
492 | Fe34B10Si10 | 54 | -363.2742 | -363.4398 | -6727.301 | -6730.367
493 | Fe12B3Si3 | 18 | -122.7177 | -122.1634 | -6817.652075 | -6786.853
494 | Fe34B10Si10 | 54 | -368.8413 | -369 | -6830.395 | -6833.334
495 | Fe34B10Si10 | 54 | -368.9522 | -369.2456 | -6832.448 | -6837.881
496 | Fe34B10Si10 | 54 | -365.1683 | -365.1459 | -6762.376 | -6761.961
497 | Fe12B3Si3 | 18 | -121.2548 | -120.5792 | -6736.377 | -6698.843
498 | Fe34B10Si10 | 54 | -371.3842 | -371.5523 | -6877.486 | -6880.599
499 | Fe12B3Si3 | 18 | -123.3718 | -122.9637 | -6853.989 | -6831.315
500 | Fe12B3Si3 | 18 | -121.0077647 | -120.4003 | -6722.654 | -6688.904
501 | Fe34B10Si10 | 54 | -363.7194 | -364.1533 | -6735.544 | -6743.58
502 | Fe34B10Si10 | 54 | -366.5966 | -366.579 | -6788.826 | -6788.499
503 | Fe34B10Si10 | 54 | -363.2632 | -363.5241 | -6727.096 | -6731.928
504 | Fe12B3Si3 | 18 | -124.029 | -123.6015 | -6890.5 | -6866.751
505 | Fe34B10Si10 | 54 | -363.3724 | -363.9247 | -6729.118 | -6739.347
506 | Fe12B3Si3 | 18 | -121.7138 | -121.3161 | -6761.879 | -6739.785
507 | Fe34B10Si10 | 54 | -363.1499 | -363.4658 | -6724.999 | -6730.849
508 | Fe12B3Si3 | 18 | -122.4172 | -121.9136 | -6800.955175 | -6772.976
509 | Fe34B10Si10 | 54 | -364.5 | -364.7796 | -6750 | -6755.177
510 | Fe34B10Si10 | 54 | -363.6087 | -363.9384 | -6733.494 | -6739.599
511 | Fe12B3Si3 | 18 | -121.5251 | -121.0017 | -6751.394 | -6722.318
512 | Fe12B3Si3 | 18 | -121.5413 | -120.9666 | -6752.294 | -6720.364
513 | Fe12B3Si3 | 18 | -123.0235 | -122.6436 | -6834.64 | -6813.531
514 | Fe34B10Si10 | 54 | -364.2386 | -364.9224 | -6745.159 | -6757.822
515 | Fe12B3Si3 | 18 | -121.2061 | -120.6903 | -6733.671805 | -6705.019
516 | Fe34B10Si10 | 54 | -362.7824 | -363.7221 | -6718.192 | -6735.594
517 | Fe34B10Si10 | 54 | -366.693 | -367.2374 | -6790.612 | -6800.692
518 | Fe34B10Si10 | 54 | -365.8114 | -366.4975 | -6774.284 | -6786.99
519 | Fe12B3Si3 | 18 | -121.5697 | -121.0196 | -6753.87 | -6723.313
520 | Fe34B10Si10 | 54 | -362.514 | -362.4437 | -6713.223 | -6711.921
521 | Fe12B3Si3 | 18 | -122.5078 | -122.0384 | -6805.989 | -6779.91
522 | Fe34B10Si10 | 54 | -362.8991 | -363.3664 | -6720.354 | -6729.008
523 | Fe12B3Si3 | 18 | -121.3124 | -120.8429 | -6739.580045 | -6713.494
524 | Fe34B10Si10 | 54 | -365.7209 | -365.9978 | -6772.60993 | -6777.736
525 | Fe34B10Si10 | 54 | -366.0414 | -366.5755 | -6778.545 | -6788.436
526 | Fe34B10Si10 | 54 | -367.0935 | -367.3226 | -6798.028 | -6802.27
527 | Fe12B3Si3 | 18 | -120.9553 | -120.4574 | -6719.737 | -6692.075
528 | Fe34B10Si10 | 54 | -368.5227 | -368.7685 | -6824.494 | -6829.046
529 | Fe34B10Si10 | 54 | -363.8721 | -364.2821 | -6738.372 | -6745.965
530 | Fe12B3Si3 | 18 | -121.9003 | -121.4266 | -6772.239 | -6745.924
531 | Fe12B3Si3 | 18 | -121.3815 | -120.6289 | -6743.417895 | -6701.604
532 | Fe12B3Si3 | 18 | -123.1476 | -122.6131 | -6841.535 | -6811.839
533 | Fe12B3Si3 | 18 | -122.8292 | -122.1259 | -6823.84266 | -6784.773
534 | Fe12B3Si3 | 18 | -122.0317 | -121.6745 | -6779.537 | -6759.695
535 | Fe34B10Si10 | 54 | -363.5972 | -363.5437 | -6733.282 | -6732.291
536 | Fe34B10Si10 | 54 | -363.7638 | -364.5672 | -6736.367 | -6751.245
537 | Fe12B3Si3 | 18 | -124.6304 | -124.0794 | -6923.908 | -6893.301
538 | Fe12B3Si3 | 18 | -123.4359 | -122.6836 | -6857.54809 | -6815.754
539 | Fe12B3Si3 | 18 | -123.962868 | -123.4505 | -6886.826 | -6858.362
540 | Fe34B10Si10 | 54 | -362.7916 | -363.2379 | -6718.362 | -6726.628
541 | Fe34B10Si10 | 54 | -365.6074 | -366.2263 | -6770.507 | -6781.968
542 | Fe12B3Si3 | 18 | -122.3314 | -121.9581 | -6796.19 | -6775.452
543 | Fe12B3Si3 | 18 | -123.3322 | -122.936 | -6851.791 | -6829.777
544 | Fe34B10Si10 | 54 | -364.252 | -364.8791 | -6745.408 | -6757.02
545 | Fe12B3Si3 | 18 | -123.189 | -122.8432 | -6843.833 | -6824.623
546 | Fe34B10Si10 | 54 | -364.222 | -364.396 | -6744.852 | -6748.074
547 | Fe34B10Si10 | 54 | -362.7327 | -363.2786 | -6717.271 | -6727.382
548 | Fe34B10Si10 | 54 | -369.2338 | -369.9284 | -6837.662 | -6850.527
549 | Fe12B3Si3 | 18 | -123.8483 | -123.2025 | -6880.462 | -6844.583
550 | Fe34B10Si10 | 54 | -363.2469 | -363.4187 | -6726.795 | -6729.975
551 | Fe34B10Si10 | 54 | -366.6279 | -367.3978 | -6789.406 | -6803.664
552 | Fe34B10Si10 | 54 | -363.1928 | -363.4395 | -6725.793 | -6730.361
553 | Fe34B10Si10 | 54 | -365.5416 | -365.931 | -6769.288 | -6776.499
554 | Fe34B10Si10 | 54 | -362.6366 | -363.2356 | -6715.493 | -6726.586
555 | Fe34B10Si10 | 54 | -364.8891 | -364.9081 | -6757.205 | -6757.557
556 | Fe34B10Si10 | 54 | -363.3085 | -363.5662 | -6727.936 | -6732.707
557 | Fe34B10Si10 | 54 | -364.6251 | -365.1978 | -6752.316 | -6762.922
558 | Fe12B3Si3 | 18 | -121.8579 | -121.3878 | -6769.882 | -6743.764
559 | Fe34B10Si10 | 54 | -369.8479563 | -370.0769 | -6849.036 | -6853.275
560 | Fe34B10Si10 | 54 | -364.7607 | -364.9965 | -6754.827 | -6759.194
561 | Fe34B10Si10 | 54 | -364.8909 | -364.8538 | -6757.239 | -6756.552
562 | Fe34B10Si10 | 54 | -363.7431 | -363.7598 | -6735.983 | -6736.293
563 | Fe34B10Si10 | 54 | -362.8567 | -363.252 | -6719.569 | -6726.889
564 | Fe12B3Si3 | 18 | -121.1225 | -120.5908 | -6729.027 | -6699.489
565 | Fe34B10Si10 | 54 | -364.0972 | -364.4854 | -6742.541 | -6749.729
566 | Fe12B3Si3 | 18 | -123.4260418 | -122.9761 | -6857.002 | -6832.003
567 | Fe34B10Si10 | 54 | -368.4296 | -369.0368 | -6822.77 | -6834.015
568 | Fe34B10Si10 | 54 | -362.5185 | -362.7206 | -6713.306 | -6717.048
569 | Fe34B10Si10 | 54 | -364.9078 | -364.9617 | -6757.552 | -6758.551
570 | Fe12B3Si3 | 18 | -121.4123 | -121.041 | -6745.126 | -6724.501
571 | Fe34B10Si10 | 54 | -362.5997 | -362.6399 | -6714.809 | -6715.553
572 | Fe34B10Si10 | 54 | -364.085 | -364.8424 | -6742.316 | -6756.34
573 | Fe34B10Si10 | 54 | -363.2302 | -363.5556 | -6726.485 | -6732.512
574 | Fe34B10Si10 | 54 | -365.5672135 | -365.501 | -6769.763 | -6768.537
575 | Fe34B10Si10 | 54 | -365.5005 | -366.1745 | -6768.527 | -6781.008
576 | Fe34B10Si10 | 54 | -363.8144 | -364.2695 | -6737.303 | -6745.731
577 | Fe12B3Si3 | 18 | -123.9039 | -123.2969 | -6883.551 | -6849.826
578 | Fe12B3Si3 | 18 | -123.5472 | -122.9735 | -6863.734 | -6831.862
579 | Fe34B10Si10 | 54 | -366.6702 | -366.8252 | -6790.189 | -6793.059
580 | Fe34B10Si10 | 54 | -366.7339 | -367.0505 | -6791.369 | -6797.231
581 | Fe34B10Si10 | 54 | -365.8816 | -366.6001 | -6775.584 | -6788.891
582 | Fe12B3Si3 | 18 | -122.7431 | -122.1103 | -6819.061 | -6783.907
583 | Fe34B10Si10 | 54 | -366.6795 | -367.1341 | -6790.361 | -6798.78
584 | Fe12B3Si3 | 18 | -121.1939 | -120.7259 | -6732.992 | -6706.996
585 | Fe12B3Si3 | 18 | -121.5075 | -121.0074 | -6750.419 | -6722.633
586 | Fe34B10Si10 | 54 | -365.1937 | -365.338 | -6762.846 | -6765.518
587 | Fe12B3Si3 | 18 | -122.4305 | -122.1364 | -6801.696 | -6785.358
588 | Fe34B10Si10 | 54 | -362.7189 | -363.0592 | -6717.017 | -6723.319
589 | Fe34B10Si10 | 54 | -364.4253 | -364.5737 | -6748.617 | -6751.364
590 | Fe34B10Si10 | 54 | -362.6814 | -363.1289 | -6716.322 | -6724.609
591 | Fe12B3Si3 | 18 | -124.1897 | -123.485 | -6899.43 | -6860.28
592 | Fe34B10Si10 | 54 | -368.2403116 | -368.6707 | -6819.265 | -6827.235
593 | Fe12B3Si3 | 18 | -120.9419 | -120.4103 | -6718.992 | -6689.46
594 | Fe12B3Si3 | 18 | -121.9336 | -121.3233 | -6774.091 | -6740.182
595 | Fe34B10Si10 | 54 | -364.4277787 | -365.1644 | -6748.663 | -6762.304
596 | Fe34B10Si10 | 54 | -366.7642 | -366.9836 | -6791.929 | -6795.993
597 | Fe12B3Si3 | 18 | -122.2406 | -121.7435 | -6791.146 | -6763.527
598 | Fe34B10Si10 | 54 | -364.9487 | -365.2728 | -6758.308 | -6764.312
599 | Fe34B10Si10 | 54 | -363.7841 | -364.072 | -6736.743 | -6742.073
600 | Fe12B3Si3 | 18 | -122.7758 | -122.1943 | -6820.878 | -6788.571
601 | Fe12B3Si3 | 18 | -122.6536 | -121.9278 | -6814.087 | -6773.765
602 | Fe34B10Si10 | 54 | -366.0266 | -366.3215 | -6778.27 | -6783.732
603 | Fe34B10Si10 | 54 | -363.5871 | -363.7604 | -6733.095 | -6736.304
604 | Fe12B3Si3 | 18 | -122.8933 | -122.3432 | -6827.406 | -6796.846
605 | Fe12B3Si3 | 18 | -120.9947 | -120.3285 | -6721.926 | -6684.914
606 | Fe12B3Si3 | 18 | -121.2529 | -120.7866 | -6736.27 | -6710.365
607 | Fe34B10Si10 | 54 | -364.9892 | -364.7045 | -6759.06 | -6753.787
608 | Fe12B3Si3 | 18 | -122.0817 | -121.4493 | -6782.319 | -6747.183
609 | Fe12B3Si3 | 18 | -124.1072 | -123.4703 | -6894.844555 | -6859.459
610 | Fe34B10Si10 | 54 | -366.5149 | -366.6838 | -6787.313 | -6790.441
611 | Fe34B10Si10 | 54 | -362.9443 | -363.0219 | -6721.191 | -6722.627
612 | Fe34B10Si10 | 54 | -366.693 | -367.2844 | -6790.612 | -6801.563
613 | Fe34B10Si10 | 54 | -365.0307 | -365.6269 | -6759.829 | -6770.868
614 | Fe34B10Si10 | 54 | -363.4902 | -363.7997 | -6731.3 | -6737.032
615 | Fe12B3Si3 | 18 | -123.4163 | -122.8455 | -6856.464 | -6824.752
616 | Fe12B3Si3 | 18 | -123.0612931 | -122.5223 | -6836.739 | -6806.794
617 | Fe34B10Si10 | 54 | -371.4716 | -371.7284 | -6879.104 | -6883.859
618 | Fe34B10Si10 | 54 | -363.0986 | -363.5015 | -6724.048 | -6731.51
619 | Fe12B3Si3 | 18 | -122.644 | -122.187 | -6813.555 | -6788.168
620 | Fe34B10Si10 | 54 | -364.829887 | -364.9904 | -6756.109 | -6759.081
621 | Fe12B3Si3 | 18 | -121.9578 | -121.253 | -6775.431 | -6736.28
622 | Fe12B3Si3 | 18 | -123.7547 | -123.1803 | -6875.264 | -6843.352
623 | Fe34B10Si10 | 54 | -364.6245 | -365.3649 | -6752.305 | -6766.016
624 | Fe12B3Si3 | 18 | -124.0075 | -123.4767 | -6889.305 | -6859.818
625 | Fe12B3Si3 | 18 | -121.0084 | -120.3635 | -6722.689 | -6686.861
626 | Fe34B10Si10 | 54 | -363.6035 | -363.761 | -6733.398 | -6736.315
627 | Fe12B3Si3 | 18 | -122.1214 | -121.5018 | -6784.52 | -6750.101
628 | Fe34B10Si10 | 54 | -364.8446 | -365.0478 | -6756.381 | -6760.144
629 | Fe34B10Si10 | 54 | -365.3351 | -365.794 | -6765.466 | -6773.963
630 | Fe12B3Si3 | 18 | -121.3487 | -120.924 | -6741.595 | -6718.002
631 | Fe34B10Si10 | 54 | -370.4629 | -370.8059 | -6860.425 | -6866.777
632 | Fe34B10Si10 | 54 | -363.2641 | -363.8378 | -6727.113 | -6737.737
633 | Fe34B10Si10 | 54 | -365.8719 | -366.2204 | -6775.406 | -6781.858
634 | Fe34B10Si10 | 54 | -363.9808 | -364.3606 | -6740.386 | -6747.418
635 | Fe34B10Si10 | 54 | -362.809 | -363.3185 | -6718.686 | -6728.12
636 | Fe34B10Si10 | 54 | -362.8229 | -362.6714 | -6718.942 | -6716.136
637 | Fe12B3Si3 | 18 | -123.3444 | -122.8011 | -6852.467 | -6822.284
638 | Fe34B10Si10 | 54 | -365.7887 | -365.939 | -6773.865 | -6776.648
639 | Fe34B10Si10 | 54 | -362.7739 | -363.4773 | -6718.035 | -6731.061
640 | Fe34B10Si10 | 54 | -367.8433 | -368.2428 | -6811.912 | -6819.311
641 | Fe12B3Si3 | 18 | -122.0639 | -121.6211 | -6781.326 | -6756.73
642 | Fe34B10Si10 | 54 | -366.4655 | -366.2823 | -6786.397 | -6783.006
643 | Fe34B10Si10 | 54 | -366.2147 | -366.8002 | -6781.754 | -6792.597
644 | Fe34B10Si10 | 54 | -365.8707 | -366.0917 | -6775.384 | -6779.476
645 | Fe12B3Si3 | 18 | -122.5891 | -122.1568 | -6810.507 | -6786.49
646 | Fe34B10Si10 | 54 | -364.0391641 | -364.262 | -6741.466 | -6745.594
647 | Fe34B10Si10 | 54 | -365.1061 | -365.4029 | -6761.223 | -6766.721
648 | Fe12B3Si3 | 18 | -123.3457147 | -122.5591 | -6852.54 | -6808.841
649 | Fe34B10Si10 | 54 | -362.5431 | -362.7078 | -6713.761 | -6716.812
650 | Fe12B3Si3 | 18 | -124.8813 | -124.4674 | -6937.851 | -6914.855
651 | Fe34B10Si10 | 54 | -366.9012 | -367.0501 | -6794.467 | -6797.223
652 | Fe12B3Si3 | 18 | -121.9419846 | -121.4638 | -6774.5547 | -6747.99
653 | Fe34B10Si10 | 54 | -365.3526 | -365.8411 | -6765.79 | -6774.835
654 | Fe12B3Si3 | 18 | -122.3816 | -122.1478 | -6798.979 | -6785.988
655 | Fe34B10Si10 | 54 | -366.3061 | -366.5882 | -6783.446 | -6788.671
656 | Fe12B3Si3 | 18 | -123.0523 | -122.3565 | -6836.241 | -6797.582
657 | Fe12B3Si3 | 18 | -123.6402 | -123.2486 | -6868.90218 | -6847.147
658 | Fe34B10Si10 | 54 | -364.4166 | -364.8202 | -6748.455 | -6755.929
659 | Fe34B10Si10 | 54 | -362.9215 | -363.2228 | -6720.768 | -6726.349
660 | Fe34B10Si10 | 54 | -364.108 | -364.4326 | -6742.741 | -6748.753
661 | Fe12B3Si3 | 18 | -122.7561 | -122.1382 | -6819.783 | -6785.455
662 | Fe12B3Si3 | 18 | -123.167 | -122.6829 | -6842.611 | -6815.719
663 | Fe12B3Si3 | 18 | -120.8546 | -120.4436 | -6714.144 | -6691.312
664 | Fe34B10Si10 | 54 | -363.1335 | -362.7552 | -6724.694 | -6717.689
665 | Fe34B10Si10 | 54 | -367.0549 | -367.2203 | -6797.313 | -6800.376
666 | Fe34B10Si10 | 54 | -363.5858 | -364.2404 | -6733.07 | -6745.192
667 | Fe34B10Si10 | 54 | -362.8063 | -363.2279 | -6718.636 | -6726.442
668 | Fe34B10Si10 | 54 | -364.4536 | -364.8561 | -6749.141 | -6756.594
669 | Fe34B10Si10 | 54 | -363.0029 | -363.3548 | -6722.275 | -6728.792
670 | Fe12B3Si3 | 18 | -123.8201 | -123.4171 | -6878.893 | -6856.507
671 | Fe34B10Si10 | 54 | -364.8758 | -365.1204 | -6756.96 | -6761.489
672 | Fe12B3Si3 | 18 | -122.7421 | -122.1622 | -6819.004 | -6786.787
673 | Fe34B10Si10 | 54 | -362.879 | -363.3891 | -6719.982 | -6729.427
674 | Fe34B10Si10 | 54 | -364.6245 | -365.2858 | -6752.306 | -6764.552
675 | Fe12B3Si3 | 18 | -123.5482 | -122.9065 | -6863.787 | -6828.138
676 | Fe12B3Si3 | 18 | -122.472 | -122.0051 | -6804.002 | -6778.061
677 | Fe34B10Si10 | 54 | -366.3306 | -366.7389 | -6783.9 | -6791.462
678 | Fe12B3Si3 | 18 | -120.8435 | -120.4462 | -6713.527 | -6691.454
679 | Fe12B3Si3 | 18 | -123.4424 | -122.8576 | -6857.913395 | -6825.421
680 | Fe12B3Si3 | 18 | -122.9366 | -122.1915 | -6829.809 | -6788.419
681 | Fe12B3Si3 | 18 | -123.0658 | -122.5667 | -6836.988 | -6809.261
682 | Fe34B10Si10 | 54 | -363.7353 | -364.261 | -6735.839 | -6745.573
683 | Fe34B10Si10 | 54 | -365.1252 | -365.4375 | -6761.579 | -6767.361
684 | Fe34B10Si10 | 54 | -371.9245 | -372.1577 | -6887.491 | -6891.809
685 | Fe34B10Si10 | 54 | -362.5058 | -362.3947 | -6713.07 | -6711.013
686 | Fe34B10Si10 | 54 | -364.5379 | -364.9563 | -6750.701 | -6758.451
687 | Fe34B10Si10 | 54 | -364.7754 | -365.3502 | -6755.099 | -6765.745
688 | Fe34B10Si10 | 54 | -362.9815 | -363.642 | -6721.88 | -6734.112
689 | Fe12B3Si3 | 18 | -121.8946505 | -121.2276 | -6771.925 | -6734.866
690 | Fe34B10Si10 | 54 | -363.2644 | -363.4084 | -6727.118 | -6729.785
691 | Fe12B3Si3 | 18 | -123.0468 | -122.5462 | -6835.932 | -6808.12
692 | Fe34B10Si10 | 54 | -366.2495 | -366.4356 | -6782.398 | -6785.845
693 | Fe34B10Si10 | 54 | -363.1673 | -363.4225 | -6725.32 | -6730.046
694 | Fe12B3Si3 | 18 | -121.7039 | -121.0619 | -6761.33 | -6725.66
695 | Fe12B3Si3 | 18 | -122.9626 | -122.3995 | -6831.255 | -6799.972
696 | Fe34B10Si10 | 54 | -364.6211 | -365.0453 | -6752.242 | -6760.098
697 | Fe34B10Si10 | 54 | -362.9022 | -363.3246 | -6720.412 | -6728.233
698 | Fe34B10Si10 | 54 | -367.6878 | -368.1239 | -6809.033 | -6817.109
699 | Fe34B10Si10 | 54 | -364.6607 | -364.9683 | -6752.97679 | -6758.673
700 | Fe34B10Si10 | 54 | -363.93 | -364.6471 | -6739.445 | -6752.724
701 | Fe34B10Si10 | 54 | -364.1685 | -364.6848 | -6743.861 | -6753.423
702 | Fe12B3Si3 | 18 | -121.2802 | -120.847 | -6737.789 | -6713.725
703 | Fe34B10Si10 | 54 | -362.8093 | -363.1188 | -6718.691 | -6724.422
704 | Fe12B3Si3 | 18 | -122.7753 | -122.3421 | -6820.851 | -6796.786
705 | Fe34B10Si10 | 54 | -369.5215 | -369.8008 | -6842.99 | -6848.163
706 | Fe12B3Si3 | 18 | -121.7308 | -121.1546 | -6762.82 | -6730.814
707 | Fe34B10Si10 | 54 | -366.0844 | -365.9456 | -6779.342 | -6776.77
708 | Fe12B3Si3 | 18 | -121.0916 | -120.5229 | -6727.31 | -6695.716
709 | Fe34B10Si10 | 54 | -367.8007 | -368.1718 | -6811.124 | -6817.997
710 | Fe12B3Si3 | 18 | -120.8867313 | -120.3578 | -6715.93 | -6686.547
711 | Fe34B10Si10 | 54 | -362.562 | -363.3167 | -6714.112 | -6728.086
712 | Fe12B3Si3 | 18 | -121.3549 | -120.883 | -6741.939 | -6715.723
713 | Fe34B10Si10 | 54 | -364.0606 | -364.5132 | -6741.863 | -6750.244
714 | Fe12B3Si3 | 18 | -122.6504 | -122.1644 | -6813.913 | -6786.909
715 | Fe34B10Si10 | 54 | -362.8316 | -363.1893 | -6719.103 | -6725.728
716 | Fe34B10Si10 | 54 | -367.3107 | -367.6921 | -6802.05 | -6809.113
717 | Fe12B3Si3 | 18 | -123.4671 | -123.167 | -6859.284 | -6842.608
718 | Fe34B10Si10 | 54 | -367.9826885 | -368.4137 | -6814.494 | -6822.475
719 | Fe34B10Si10 | 54 | -364.0261 | -364.2591 | -6741.224 | -6745.539
720 | Fe12B3Si3 | 18 | -120.8419 | -120.2403 | -6713.44 | -6680.018
721 | Fe34B10Si10 | 54 | -364.1000668 | -364.523 | -6742.594 | -6750.426
722 | Fe12B3Si3 | 18 | -121.7216 | -121.1215 | -6762.309055 | -6728.97
723 | Fe12Si4 | 16 | -115.2268 | -114.6423 | -7201.674 | -7165.142
724 | Fe12Si4 | 16 | -117.07 | -116.5067 | -7316.873 | -7281.666
725 | Fe12Si4 | 16 | -119.3121 | -118.7945 | -7457.009 | -7424.658
726 | Fe12Si4 | 16 | -119.5344 | -118.9983 | -7470.9 | -7437.395
727 | Fe12Si4 | 16 | -118.047 | -117.461 | -7377.937 | -7341.315
728 | Fe12Si4 | 16 | -119.705 | -119.1748 | -7481.561 | -7448.428
729 | Fe12Si4 | 16 | -118.4793 | -117.9431 | -7404.959 | -7371.441
730 | Fe12Si4 | 16 | -117.1952 | -116.6328 | -7324.697 | -7289.549
731 | Fe34B10Si10 | 54 | -387.0042 | -386.6227 | -7166.744 | -7159.679
732 | Fe12Si4 | 16 | -119.9939 | -119.4649 | -7499.621 | -7466.555
733 | Fe12Si4 | 16 | -118.9558 | -118.3544 | -7434.738 | -7397.149
734 | Fe12Si4 | 16 | -117.9897 | -117.4495 | -7374.354 | -7340.595
735 | Fe12Si4 | 16 | -117.3855 | -116.9242 | -7336.593 | -7307.762
736 | Fe12Si4 | 16 | -115.0036906 | -114.4922 | -7187.731 | -7155.761
737 | Fe12Si4 | 16 | -115.6596 | -115.1679 | -7228.727 | -7197.992
738 | Fe12Si4 | 16 | -115.7084 | -115.1342 | -7231.778 | -7195.884
739 | Fe12Si4 | 16 | -117.4012 | -116.8106 | -7337.578 | -7300.663
740 | Fe12Si4 | 16 | -119.3535 | -118.8654 | -7459.596 | -7429.085
741 | Fe12Si4 | 16 | -119.6119 | -119.1373 | -7475.741 | -7446.082
742 | Fe12Si4 | 16 | -115.1623 | -114.6114 | -7197.642 | -7163.215
743 | Fe12Si4 | 16 | -120.5663 | -120.0067 | -7535.393 | -7500.42
744 | Fe12Si4 | 16 | -119.2933 | -118.7371 | -7455.831 | -7421.068
745 | Fe12Si4 | 16 | -119.0185087 | -118.4051 | -7438.657 | -7400.316
746 | Fe16 | 16 | -130.5771 | -130.5083 | -8161.071 | -8156.766
747 | Fe16 | 16 | -127.9935 | -128.09 | -7999.592 | -8005.627
748 | Fe16 | 16 | -127.972 | -128.064 | -7998.25 | -8003.999
749 | Fe16 | 16 | -131.8841392 | -131.8834 | -8242.7587 | -8242.71
750 | Fe16 | 16 | -128.0473 | -128.0094 | -8002.959 | -8000.586
751 | Fe16 | 16 | -127.9863 | -128.0822 | -7999.141 | -8005.139
752 | Fe16 | 16 | -130.2957 | -130.2309 | -8143.484 | -8139.429
753 | Fe16 | 16 | -131.0569 | -130.9959 | -8191.056 | -8187.243
754 | Fe16 | 16 | -127.9894 | -128.0858 | -7999.337 | -8005.362
755 | Fe16 | 16 | -127.9498 | -128.0508 | -7996.861 | -8003.177
756 | Fe16 | 16 | -127.9885 | -128.0834 | -7999.279 | -8005.215
757 | Fe16 | 16 | -129.7445 | -129.7177 | -8109.031 | -8107.357
758 | Fe16 | 16 | -130.4888 | -130.4157 | -8155.55128 | -8150.982
759 | Fe16 | 16 | -127.9521 | -128.0356 | -7997.004 | -8002.223
760 | Fe16 | 16 | -131.874 | -131.8742 | -8242.122 | -8242.14
761 | Fe16 | 16 | -128.0038 | -127.9237 | -8000.23889 | -7995.234
762 | Fe16 | 16 | -130.5711 | -130.4972 | -8160.69197 | -8156.075
763 | Fe16 | 16 | -130.928 | -130.8649 | -8182.998 | -8179.053
764 | Fe16 | 16 | -131.7971 | -131.7908 | -8237.31763 | -8236.922
765 | Fe16 | 16 | -131.5508 | -131.5222 | -8221.923 | -8220.136
766 | Fe16 | 16 | -128.8364 | -128.8625 | -8052.278 | -8053.906
767 | Fe16 | 16 | -128.041563 | -127.9329 | -8002.598 | -7995.808
768 | Fe16 | 16 | -130.7385 | -130.6731 | -8171.153645 | -8167.07
769 | Fe16 | 16 | -127.7533 | -127.8303 | -7984.58 | -7989.395
770 | Fe16 | 16 | -127.9365 | -128.0398 | -7996.033 | -8002.486
771 | Fe16 | 16 | -130.5681 | -130.4961 | -8160.505 | -8156.008
772 | Fe16 | 16 | -129.7462 | -129.7286 | -8109.14 | -8108.039
773 | Fe16 | 16 | -130.5816 | -130.5174 | -8161.35 | -8157.336
774 | Fe16 | 16 | -131.2658 | -131.2172 | -8204.114 | -8201.075
775 | Fe16 | 16 | -128.4977 | -128.5697 | -8031.109 | -8035.608
776 | Fe16 | 16 | -127.7371 | -127.8368 | -7983.567 | -7989.8
777 | Fe16 | 16 | -128.0059 | -128.1023 | -8000.367 | -8006.396
778 | Fe16 | 16 | -128.0404 | -128.137 | -8002.523 | -8008.565
779 | Fe16 | 16 | -127.9941 | -128.0906 | -7999.63 | -8005.665
780 | Fe16 | 16 | -130.8537 | -130.7869 | -8178.355105 | -8174.183
781 | Fe16 | 16 | -127.9676 | -128.0628 | -7997.976 | -8003.927
782 | Fe16 | 16 | -129.2734 | -129.2036 | -8079.59 | -8075.228
783 | Fe16 | 16 | -129.9611 | -129.9144 | -8122.566 | -8119.649
784 | Fe12Si4 | 16 | -123.1036 | -122.5386 | -7693.978 | -7658.66
785 | Fe12Si4 | 16 | -125.3817 | -124.8235 | -7836.359 | -7801.47
786 | Fe12Si4 | 16 | -121.5734 | -121.0488 | -7598.338 | -7565.551
787 | Fe12Si4 | 16 | -121.6578 | -121.0719 | -7603.611 | -7566.996
788 | Fe12Si4 | 16 | -123.0709 | -122.5004 | -7691.932 | -7656.275
789 | Fe12Si4 | 16 | -120.9457 | -120.4069 | -7559.104235 | -7525.434
790 | Fe12Si4 | 16 | -124.014 | -123.4526 | -7750.87309 | -7715.789
791 | Fe12Si4 | 16 | -124.0222 | -123.467 | -7751.388 | -7716.689
792 | Fe16 | 16 | -125.8645638 | -125.6886 | -7866.535 | -7855.537
793 | Fe12Si4 | 16 | -125.815 | -125.2482 | -7863.437 | -7828.01
794 | Fe12Si4 | 16 | -123.0208 | -122.4973 | -7688.801 | -7656.084
795 | Fe12Si4 | 16 | -124.5164 | -123.9798 | -7782.275 | -7748.738
796 | Fe16 | 16 | -126.6637 | -126.5557 | -7916.481 | -7909.734
797 | Fe12Si4 | 16 | -124.8775 | -124.3219 | -7804.842 | -7770.117
798 | Fe12Si4 | 16 | -124.2585 | -123.7196 | -7766.159 | -7732.474
799 | Fe12Si4 | 16 | -124.2676 | -123.7247 | -7766.725 | -7732.791
800 | Fe12Si4 | 16 | -122.7221 | -122.154 | -7670.129 | -7634.622
801 | Fe12Si4 | 16 | -122.8626 | -122.2913 | -7678.912 | -7643.207
802 | Fe12Si4 | 16 | -121.8889044 | -121.3489 | -7618.056525 | -7584.305
803 | Fe12B3Si3 | 18 | -113.3064 | -112.9057 | -6294.801 | -6272.538

## errors
| error | rmse | mae | r2
0 | test_energy | 17.80559 | 13.1433 | 0.9978053
0 | train_energy | 15.70501 | 11.42243 | 0.9981714
0 | test_force | 166.9613 | 126.6949 | 0.9964674
0 | train_force | 139.7122 | 107.8126 | 0.9975089

## config_errors
| config | error | n_configs | rmse | mae
0 | Fe12B3Si3 | test_energy | 48 | 29.8811 | 28.8739
1 | Fe12Si4 | test_energy | 12 | 34.14653 | 34.09681
2 | Fe16 | test_energy | 11 | 4.681677 | 4.236384
3 | Fe34B10Si10 | test_energy | 133 | 7.551711 | 6.312208
0 | Fe12B3Si3 | train_energy | 132 | 29.58952 | 28.71685
1 | Fe12Si4 | train_energy | 39 | 34.29529 | 34.23471
2 | Fe16 | train_energy | 40 | 4.950918 | 4.457253
3 | Fe34B10Si10 | train_energy | 590 | 7.717717 | 6.517457