## test_predictions
| config | n_atoms | REF_energy | MACE_energy | REF_e/atom_meV | MACE_e/atom_meV
0 | Fe34B10Si10 | 54 | -352.8909 | -353.3162 | -6535.017 | -6542.892
1 | Fe34B10Si10 | 54 | -354.7188 | -355.365 | -6568.866 | -6580.833
2 | Fe12B3Si3 | 18 | -113.8784 | -112.4752 | -6326.58 | -6248.624
3 | Fe34B10Si10 | 54 | -356.0869274 | -357.0941 | -6594.202 | -6612.854
4 | Fe34B10Si10 | 54 | -359.8486 | -360.4682 | -6663.864 | -6675.337
5 | Fe34B10Si10 | 54 | -358.0351 | -358.9582 | -6630.28 | -6647.374
6 | Fe34B10Si10 | 54 | -351.5921 | -352.7664 | -6510.965 | -6532.711
7 | Fe34B10Si10 | 54 | -360.1926 | -361.396 | -6670.233 | -6692.519
8 | Fe34B10Si10 | 54 | -353.4717 | -354.1041 | -6545.772 | -6557.484
9 | Fe34B10Si10 | 54 | -357.0914 | -357.9124 | -6612.803 | -6628.008
10 | Fe34B10Si10 | 54 | -354.2737 | -355.5776 | -6560.624 | -6584.77
11 | Fe12B3Si3 | 18 | -120.6390056 | -119.4902 | -6702.167 | -6638.343
12 | Fe34B10Si10 | 54 | -362.2215 | -363.3467 | -6707.805 | -6728.643
13 | Fe34B10Si10 | 54 | -355.9898 | -357.2282 | -6592.404 | -6615.337
14 | Fe34B10Si10 | 54 | -357.2238307 | -358.0994 | -6615.256 | -6631.471
15 | Fe34B10Si10 | 54 | -357.2327 | -357.8949 | -6615.42 | -6627.684
16 | Fe34B10Si10 | 54 | -355.716 | -356.7437 | -6587.333 | -6606.365
17 | Fe34B10Si10 | 54 | -362.0589 | -362.8093 | -6704.795 | -6718.691
18 | Fe34B10Si10 | 54 | -357.3846 | -358.3303 | -6618.233 | -6635.746
19 | Fe12B3Si3 | 18 | -120.2159 | -119.0236 | -6678.664 | -6612.421
20 | Fe34B10Si10 | 54 | -348.4439 | -349.8807 | -6452.665 | -6479.272
21 | Fe34B10Si10 | 54 | -357.8744833 | -358.5554 | -6627.305 | -6639.915
22 | Fe34B10Si10 | 54 | -359.3465 | -360.3806 | -6654.565 | -6673.715
23 | Fe34B10Si10 | 54 | -357.6648 | -358.4068 | -6623.422 | -6637.163
24 | Fe34B10Si10 | 54 | -360.6364 | -362.0616 | -6678.453 | -6704.844
25 | Fe34B10Si10 | 54 | -356.2104 | -357.157 | -6596.488 | -6614.019
26 | Fe34B10Si10 | 54 | -356.2154 | -357.1321 | -6596.582 | -6613.558
27 | Fe34B10Si10 | 54 | -362.1607 | -362.8637 | -6706.68 | -6719.698
28 | Fe12B3Si3 | 18 | -119.4456 | -118.4218 | -6635.868 | -6578.988
29 | Fe34B10Si10 | 54 | -356.2901 | -357.0076 | -6597.964 | -6611.251
30 | Fe34B10Si10 | 54 | -355.479 | -356.9264 | -6582.944 | -6609.749
31 | Fe34B10Si10 | 54 | -359.2816 | -360.2376 | -6653.363 | -6671.067
32 | Fe34B10Si10 | 54 | -356.4543 | -357.5996 | -6601.005 | -6622.215
33 | Fe34B10Si10 | 54 | -360.0355 | -361.1983 | -6667.325 | -6688.858
34 | Fe34B10Si10 | 54 | -354.9951 | -356.1802 | -6573.984 | -6595.931
35 | Fe34B10Si10 | 54 | -349.5282 | -349.9691 | -6472.745 | -6480.91
36 | Fe34B10Si10 | 54 | -355.6813 | -356.5168 | -6586.69 | -6602.162
37 | Fe34B10Si10 | 54 | -346.1321 | -347.0575 | -6409.853 | -6426.991
38 | Fe34B10Si10 | 54 | -355.8768 | -356.7364 | -6590.312 | -6606.23
39 | Fe34B10Si10 | 54 | -361.1205 | -362.1258 | -6687.417 | -6706.034
40 | Fe34B10Si10 | 54 | -356.9702 | -358.3002 | -6610.56 | -6635.189
41 | Fe34B10Si10 | 54 | -357.3191 | -358.4091 | -6617.02 | -6637.205
42 | Fe34B10Si10 | 54 | -361.8995 | -362.6491 | -6701.843 | -6715.724
43 | Fe34B10Si10 | 54 | -352.3165 | -353.0797 | -6524.379 | -6538.513
44 | Fe12B3Si3 | 18 | -118.627 | -117.5918 | -6590.388605 | -6532.875
45 | Fe34B10Si10 | 54 | -359.8014 | -360.6875 | -6662.99 | -6679.398
46 | Fe34B10Si10 | 54 | -360.6095 | -361.7509 | -6677.953 | -6699.09
47 | Fe34B10Si10 | 54 | -358.4953 | -359.4769 | -6638.802 | -6656.98
48 | Fe34B10Si10 | 54 | -360.9367 | -361.8503 | -6684.013 | -6700.932
49 | Fe34B10Si10 | 54 | -361.8548 | -362.9263 | -6701.014 | -6720.857
50 | Fe34B10Si10 | 54 | -355.1009 | -356.0128 | -6575.943 | -6592.83
51 | Fe34B10Si10 | 54 | -361.1878 | -362.1108 | -6688.662 | -6705.756
52 | Fe34B10Si10 | 54 | -351.9816 | -353.1328 | -6518.177 | -6539.497
53 | Fe12B3Si3 | 18 | -120.0776 | -119.1187 | -6670.98 | -6617.706
54 | Fe34B10Si10 | 54 | -357.6413 | -358.7372 | -6622.987 | -6643.282
55 | Fe34B10Si10 | 54 | -354.3719 | -355.1632 | -6562.442 | -6577.097
56 | Fe34B10Si10 | 54 | -357.0593 | -357.668 | -6612.21 | -6623.482
57 | Fe34B10Si10 | 54 | -358.2905 | -359.0903 | -6635.009 | -6649.821
58 | Fe34B10Si10 | 54 | -348.7323 | -349.5294 | -6458.005 | -6472.767
59 | Fe34B10Si10 | 54 | -360.6163 | -361.4837 | -6678.08 | -6694.143
60 | Fe34B10Si10 | 54 | -358.7545 | -359.5831 | -6643.602 | -6658.946
61 | Fe34B10Si10 | 54 | -362.4201 | -363.5626 | -6711.483 | -6732.64
62 | Fe34B10Si10 | 54 | -359.5776 | -360.246 | -6658.844 | -6671.222
63 | Fe12B3Si3 | 18 | -120.4231 | -119.2208 | -6690.171425 | -6623.376
64 | Fe12B3Si3 | 18 | -119.7747379 | -118.7158 | -6654.152 | -6595.322
65 | Fe34B10Si10 | 54 | -357.8769 | -358.6351 | -6627.351 | -6641.391
66 | Fe12B3Si3 | 18 | -120.3993 | -119.2726 | -6688.849 | -6626.258
67 | Fe34B10Si10 | 54 | -355.7843 | -356.4514 | -6588.598 | -6600.953
68 | Fe34B10Si10 | 54 | -361.8201 | -362.9489 | -6700.372 | -6721.275
69 | Fe34B10Si10 | 54 | -351.3418 | -352.3252 | -6506.33 | -6524.54
70 | Fe34B10Si10 | 54 | -359.5061 | -360.3624 | -6657.521 | -6673.379
71 | Fe34B10Si10 | 54 | -350.5158 | -351.2123 | -6491.033 | -6503.931
72 | Fe34B10Si10 | 54 | -357.5254 | -358.5663 | -6620.841 | -6640.117
73 | Fe34B10Si10 | 54 | -359.8559 | -360.3544 | -6663.999 | -6673.23
74 | Fe34B10Si10 | 54 | -357.5793 | -358.2168 | -6621.838 | -6633.644
75 | Fe34B10Si10 | 54 | -360.6036 | -361.1089 | -6677.844 | -6687.201
76 | Fe34B10Si10 | 54 | -358.0585 | -359.1099 | -6630.713 | -6650.183
77 | Fe34B10Si10 | 54 | -351.9847 | -353.0239 | -6518.234 | -6537.479
78 | Fe12B3Si3 | 18 | -119.8684577 | -118.6228 | -6659.359 | -6590.157
79 | Fe34B10Si10 | 54 | -356.9177 | -357.5792 | -6609.588 | -6621.836
80 | Fe34B10Si10 | 54 | -359.0263 | -359.994 | -6648.635 | -6666.555
81 | Fe34B10Si10 | 54 | -357.0768 | -357.8287 | -6612.533 | -6626.458
82 | Fe34B10Si10 | 54 | -358.5156 | -358.6495 | -6639.179 | -6641.658
83 | Fe34B10Si10 | 54 | -360.1539896 | -360.705 | -6669.518 | -6679.722
84 | Fe34B10Si10 | 54 | -355.0113 | -355.5874 | -6574.283 | -6584.952
85 | Fe34B10Si10 | 54 | -361.0982 | -362.009 | -6687.004 | -6703.871
86 | Fe34B10Si10 | 54 | -361.0246696 | -361.9328 | -6685.642 | -6702.46
87 | Fe12B3Si3 | 18 | -119.5079 | -118.5067 | -6639.326 | -6583.706
88 | Fe34B10Si10 | 54 | -356.2311 | -356.9232 | -6596.871 | -6609.689
89 | Fe34B10Si10 | 54 | -348.5077 | -349.4214 | -6453.846 | -6470.767
90 | Fe34B10Si10 | 54 | -358.139 | -359.1693 | -6632.204 | -6651.283
91 | Fe12B3Si3 | 18 | -119.0227 | -117.7834 | -6612.371 | -6543.52
92 | Fe34B10Si10 | 54 | -361.5367 | -362.4788 | -6695.124 | -6712.57
93 | Fe12B3Si3 | 18 | -120.2955 | -119.0646 | -6683.083 | -6614.701
94 | Fe34B10Si10 | 54 | -361.1561 | -361.9313 | -6688.076 | -6702.432
95 | Fe34B10Si10 | 54 | -361.536 | -362.4074 | -6695.111 | -6711.247
96 | Fe34B10Si10 | 54 | -357.0287 | -358.8202 | -6611.643 | -6644.819
97 | Fe34B10Si10 | 54 | -346.2963 | -347.0018 | -6412.894 | -6425.959
98 | Fe34B10Si10 | 54 | -361.0405644 | -361.9726 | -6685.936 | -6703.196
99 | Fe34B10Si10 | 54 | -353.9625 | -354.8395 | -6554.861 | -6571.101
100 | Fe12B3Si3 | 18 | -114.8309 | -113.4399 | -6379.495 | -6302.217
101 | Fe34B10Si10 | 54 | -360.7835 | -361.9186 | -6681.176 | -6702.196
102 | Fe12B3Si3 | 18 | -118.0427 | -117.0827 | -6557.927 | -6504.594
103 | Fe34B10Si10 | 54 | -359.8177 | -360.8944 | -6663.292 | -6683.229
104 | Fe34B10Si10 | 54 | -360.1177 | -360.7281 | -6668.846 | -6680.151
105 | Fe34B10Si10 | 54 | -360.8912 | -361.834 | -6683.17 | -6700.63
106 | Fe34B10Si10 | 54 | -361.544 | -362.3424 | -6695.26 | -6710.044
107 | Fe34B10Si10 | 54 | -357.3556 | -358.3242 | -6617.696 | -6635.633
108 | Fe34B10Si10 | 54 | -362.3326 | -363.0369 | -6709.862 | -6722.905
109 | Fe34B10Si10 | 54 | -360.6845 | -361.3849 | -6679.342 | -6692.314
110 | Fe34B10Si10 | 54 | -357.3794 | -358.3848 | -6618.138 | -6636.756
111 | Fe34B10Si10 | 54 | -362.0137009 | -362.7301 | -6703.957 | -6717.225
112 | Fe12B3Si3 | 18 | -116.3501 | -115.4765 | -6463.894 | -6415.364
113 | Fe34B10Si10 | 54 | -357.2923 | -358.157 | -6616.524 | -6632.537
114 | Fe34B10Si10 | 54 | -359.8241 | -360.6632 | -6663.409 | -6678.948
115 | Fe34B10Si10 | 54 | -359.4791 | -360.5017 | -6657.02 | -6675.957
116 | Fe34B10Si10 | 54 | -356.5834 | -357.1706 | -6603.396 | -6614.27
117 | Fe34B10Si10 | 54 | -352.754 | -353.8278 | -6532.481 | -6552.367
118 | Fe34B10Si10 | 54 | -362.1757 | -363.2862 | -6706.958 | -6727.523
119 | Fe34B10Si10 | 54 | -357.4587 | -358.3181 | -6619.60511 | -6635.519
120 | Fe12B3Si3 | 18 | -123.1814 | -122.0695 | -6843.409 | -6781.637
121 | Fe12B3Si3 | 18 | -122.6026 | -121.3704 | -6811.255 | -6742.8
122 | Fe12B3Si3 | 18 | -123.1703 | -121.9962 | -6842.796 | -6777.567
123 | Fe34B10Si10 | 54 | -364.9802 | -365.7076 | -6758.893 | -6772.363
124 | Fe34B10Si10 | 54 | -365.5493 | -366.1246 | -6769.431 | -6780.086
125 | Fe12B3Si3 | 18 | -123.8624 | -122.6941 | -6881.245245 | -6816.337
126 | Fe12B3Si3 | 18 | -122.6806 | -121.5847 | -6815.587 | -6754.705
127 | Fe12B3Si3 | 18 | -121.1728 | -120.1383 | -6731.82 | -6674.348
128 | Fe12B3Si3 | 18 | -122.3698 | -121.0468 | -6798.32 | -6724.823
129 | Fe34B10Si10 | 54 | -362.745 | -363.5967 | -6717.49967 | -6733.272
130 | Fe12B3Si3 | 18 | -121.035 | -119.9545 | -6724.165 | -6664.139
131 | Fe34B10Si10 | 54 | -363.5964 | -364.4805 | -6733.266 | -6749.639
132 | Fe12B3Si3 | 18 | -122.4851 | -121.5034 | -6804.727 | -6750.19
133 | Fe34B10Si10 | 54 | -368.0518 | -369.258 | -6815.774 | -6838.11
134 | Fe12B3Si3 | 18 | -123.4300494 | -122.1657 | -6857.225 | -6786.985
135 | Fe12B3Si3 | 18 | -121.8363 | -120.532 | -6768.68443 | -6696.221
136 | Fe34B10Si10 | 54 | -364.8104 | -365.5687 | -6755.748 | -6769.791
137 | Fe12B3Si3 | 18 | -122.5407 | -121.441 | -6807.817 | -6746.724
138 | Fe12B3Si3 | 18 | -124.3218 | -123.1344 | -6906.765095 | -6840.8
139 | Fe34B10Si10 | 54 | -362.6772 | -363.5678 | -6716.244 | -6732.738
140 | Fe34B10Si10 | 54 | -365.9082522 | -367.1903 | -6776.079 | -6799.821
141 | Fe12B3Si3 | 18 | -121.6883 | -120.8239 | -6760.462 | -6712.441
142 | Fe12B3Si3 | 18 | -123.1889 | -122.355 | -6843.828 | -6797.5
143 | Fe34B10Si10 | 54 | -364.88618 | -365.4555 | -6757.151 | -6767.695
144 | Fe12B3Si3 | 18 | -121.4845312 | -120.0918 | -6749.141 | -6671.769
145 | Fe12B3Si3 | 18 | -122.0674 | -120.8955 | -6781.524 | -6716.418
146 | Fe34B10Si10 | 54 | -363.4193 | -364.4967 | -6729.987 | -6749.939
147 | Fe34B10Si10 | 54 | -363.4964 | -364.474 | -6731.414 | -6749.519
148 | Fe34B10Si10 | 54 | -363.2328 | -363.985 | -6726.533 | -6740.463
149 | Fe12B3Si3 | 18 | -121.0244 | -119.7243 | -6723.58 | -6651.349
150 | Fe34B10Si10 | 54 | -367.2213 | -368.2679 | -6800.395 | -6819.777
151 | Fe34B10Si10 | 54 | -369.9541 | -370.6389 | -6851.002 | -6863.683
152 | Fe34B10Si10 | 54 | -372.0428 | -372.9076 | -6889.682 | -6905.697
153 | Fe34B10Si10 | 54 | -363.4206 | -364.1017 | -6730.011 | -6742.623
154 | Fe12B3Si3 | 18 | -123.0923 | -122.0613 | -6838.463 | -6781.185
155 | Fe34B10Si10 | 54 | -362.5664 | -363.5695 | -6714.193 | -6732.769
156 | Fe34B10Si10 | 54 | -365.2454 | -365.7313 | -6763.804 | -6772.801
157 | Fe34B10Si10 | 54 | -371.0294 | -372.0038 | -6870.915 | -6888.959
158 | Fe34B10Si10 | 54 | -363.4218 | -363.9013 | -6730.034 | -6738.913
159 | Fe34B10Si10 | 54 | -364.7065 | -365.5116 | -6753.823 | -6768.733
160 | Fe34B10Si10 | 54 | -363.7142 | -364.9094 | -6735.448 | -6757.581
161 | Fe12B3Si3 | 18 | -122.8057 | -121.7486 | -6822.537 | -6763.812
162 | Fe34B10Si10 | 54 | -364.035281 | -365.2654 | -6741.394 | -6764.173
163 | Fe34B10Si10 | 54 | -364.9548 | -365.9587 | -6758.423 | -6777.013
164 | Fe12B3Si3 | 18 | -123.4338 | -122.4205 | -6857.431 | -6801.14
165 | Fe12B3Si3 | 18 | -121.8507 | -120.7201 | -6769.484 | -6706.672
166 | Fe34B10Si10 | 54 | -363.9701 | -365.1731 | -6740.186 | -6762.465
167 | Fe34B10Si10 | 54 | -364.7329 | -365.898 | -6754.313 | -6775.888
168 | Fe34B10Si10 | 54 | -363.9316 | -364.6819 | -6739.474 | -6753.368
169 | Fe12B3Si3 | 18 | -122.5565 | -121.6908 | -6808.692 | -6760.601
170 | Fe12B3Si3 | 18 | -121.4617 | -120.3136 | -6747.871535 | -6684.09
171 | Fe34B10Si10 | 54 | -362.7517 | -363.5651 | -6717.624 | -6732.688
172 | Fe12B3Si3 | 18 | -123.0747 | -121.7897 | -6837.48243 | -6766.092
173 | Fe12B3Si3 | 18 | -121.5915925 | -120.4863 | -6755.088 | -6693.682
174 | Fe12B3Si3 | 18 | -123.024 | -121.8829 | -6834.668 | -6771.274
175 | Fe12B3Si3 | 18 | -123.5871 | -122.518 | -6865.949 | -6806.557
176 | Fe12B3Si3 | 18 | -120.9383 | -119.9557 | -6718.794 | -6664.206
177 | Fe34B10Si10 | 54 | -366.3146 | -367.1724 | -6783.604 | -6799.488
178 | Fe12B3Si3 | 18 | -121.0848282 | -119.967 | -6726.9349 | -6664.835
179 | Fe12B3Si3 | 18 | -120.9673 | -119.7925 | -6720.403 | -6655.14
180 | Fe12B3Si3 | 18 | -123.1161817 | -121.938 | -6839.788 | -6774.336
181 | Fe12Si4 | 16 | -117.3092 | -117.2516 | -7331.827 | -7328.227
182 | Fe12Si4 | 16 | -114.991 | -114.9628 | -7186.934 | -7185.174
183 | Fe12Si4 | 16 | -118.9388 | -118.9474 | -7433.675 | -7434.214
184 | Fe12Si4 | 16 | -116.7434 | -116.6442 | -7296.465 | -7290.264
185 | Fe12Si4 | 16 | -119.0294 | -119.0026 | -7439.338 | -7437.66
186 | Fe12Si4 | 16 | -118.369 | -118.3533 | -7398.061 | -7397.079
187 | Fe16 | 16 | -130.6253 | -130.8029 | -8164.08 | -8175.178
188 | Fe16 | 16 | -127.762 | -128.0492 | -7985.124 | -8003.075
189 | Fe16 | 16 | -128.8271 | -129.0686 | -8051.691 | -8066.789
190 | Fe16 | 16 | -131.5288 | -131.7523 | -8220.551 | -8234.519
191 | Fe16 | 16 | -127.9471799 | -128.2237 | -7996.699 | -8013.981
192 | Fe16 | 16 | -128.1051 | -128.4005 | -8006.567 | -8025.034
193 | Fe16 | 16 | -127.9919 | -128.2899 | -7999.493 | -8018.121
194 | Fe16 | 16 | -131.4659 | -131.6797 | -8216.621 | -8229.981
195 | Fe16 | 16 | -127.9932269 | -128.2913 | -7999.577 | -8018.206
196 | Fe16 | 16 | -129.7129 | -129.9132 | -8107.058 | -8119.573
197 | Fe16 | 16 | -130.6578 | -130.8337 | -8166.113 | -8177.109
198 | Fe12Si4 | 16 | -122.0566 | -122.0338 | -7628.537 | -7627.115
199 | Fe12Si4 | 16 | -124.1329 | -124.1017 | -7758.308 | -7756.359
200 | Fe12Si4 | 16 | -122.718199 | -122.6803 | -7669.887 | -7667.522
201 | Fe12Si4 | 16 | -123.0071 | -122.9598 | -7687.946 | -7684.989
202 | Fe12Si4 | 16 | -122.0678 | -121.9944 | -7629.239 | -7624.652
203 | Fe12Si4 | 16 | -122.2695 | -122.257 | -7641.841 | -7641.061

## train_predictions
| config | n_atoms | REF_energy | MACE_energy | REF_e/atom_meV | MACE_e/atom_meV
3 | Fe34B10Si10 | 54 | -355.7636 | -356.5794 | -6588.214 | -6603.322
4 | Fe34B10Si10 | 54 | -355.4203 | -356.4181 | -6581.858 | -6600.335
5 | Fe34B10Si10 | 54 | -356.0679 | -357.3299 | -6593.85 | -6617.22
6 | Fe34B10Si10 | 54 | -362.1169 | -362.9813 | -6705.869 | -6721.876
7 | Fe34B10Si10 | 54 | -356.9375 | -357.8067 | -6609.953 | -6626.051
8 | Fe34B10Si10 | 54 | -361.3557364 | -362.3544 | -6691.773 | -6710.267
9 | Fe34B10Si10 | 54 | -361.5932 | -362.7935 | -6696.171 | -6718.397
10 | Fe12B3Si3 | 18 | -120.5904 | -119.26 | -6699.46757 | -6625.553
11 | Fe34B10Si10 | 54 | -355.0396538 | -355.7386 | -6574.808 | -6587.752
12 | Fe34B10Si10 | 54 | -361.3152 | -362.3226 | -6691.022 | -6709.678
13 | Fe34B10Si10 | 54 | -359.6496 | -360.5882 | -6660.178 | -6677.558
14 | Fe34B10Si10 | 54 | -360.3095 | -361.0265 | -6672.39848 | -6685.677
15 | Fe34B10Si10 | 54 | -359.6398 | -360.4676 | -6659.997 | -6675.326
16 | Fe34B10Si10 | 54 | -357.3695 | -358.3841 | -6617.953 | -6636.743
17 | Fe34B10Si10 | 54 | -360.5112 | -361.579 | -6676.133 | -6695.908
18 | Fe34B10Si10 | 54 | -344.9644 | -345.7154 | -6388.229 | -6402.136
19 | Fe34B10Si10 | 54 | -357.3362 | -358.0163 | -6617.337 | -6629.932
20 | Fe34B10Si10 | 54 | -353.056488 | -353.9144 | -6538.083 | -6553.971
21 | Fe34B10Si10 | 54 | -351.0878 | -352.5357 | -6501.625 | -6528.439
22 | Fe34B10Si10 | 54 | -352.5884 | -353.4401 | -6529.414 | -6545.186
23 | Fe34B10Si10 | 54 | -355.9889 | -356.9196 | -6592.386 | -6609.622
24 | Fe34B10Si10 | 54 | -353.5152 | -354.1963 | -6546.57819 | -6559.191
25 | Fe34B10Si10 | 54 | -355.2173 | -356.0164 | -6578.099 | -6592.896
26 | Fe34B10Si10 | 54 | -346.3446 | -347.4127 | -6413.789 | -6433.568
27 | Fe12B3Si3 | 18 | -120.815 | -119.6238 | -6711.945 | -6645.767
28 | Fe34B10Si10 | 54 | -359.7053 | -360.6721 | -6661.21 | -6679.112
29 | Fe34B10Si10 | 54 | -355.9528 | -357.0578 | -6591.718 | -6612.182
30 | Fe34B10Si10 | 54 | -342.298 | -343.2363 | -6338.851 | -6356.229
31 | Fe34B10Si10 | 54 | -354.858 | -355.5806 | -6571.444 | -6584.827
32 | Fe34B10Si10 | 54 | -356.829 | -358.0456 | -6607.944 | -6630.475
33 | Fe34B10Si10 | 54 | -355.5209 | -356.7978 | -6583.72 | -6607.366
34 | Fe34B10Si10 | 54 | -353.174 | -354.1513 | -6540.259 | -6558.357
35 | Fe34B10Si10 | 54 | -360.3014 | -360.7909 | -6672.248 | -6681.313
36 | Fe34B10Si10 | 54 | -357.3099 | -358.1609 | -6616.85 | -6632.609
37 | Fe34B10Si10 | 54 | -359.3832 | -360.3376 | -6655.244 | -6672.919
38 | Fe34B10Si10 | 54 | -356.8387 | -358.258 | -6608.123 | -6634.408
39 | Fe34B10Si10 | 54 | -358.563 | -359.4504 | -6640.055 | -6656.489
40 | Fe34B10Si10 | 54 | -361.7807 | -362.6337 | -6699.642 | -6715.439
41 | Fe34B10Si10 | 54 | -360.7036 | -362.1101 | -6679.697 | -6705.743
42 | Fe34B10Si10 | 54 | -360.4791 | -361.3042 | -6675.539 | -6690.819
43 | Fe34B10Si10 | 54 | -361.9039 | -362.8556 | -6701.925 | -6719.549
44 | Fe34B10Si10 | 54 | -361.4142 | -362.3688 | -6692.856 | -6710.534
45 | Fe34B10Si10 | 54 | -362.0946 | -363.0918 | -6705.456 | -6723.922
46 | Fe34B10Si10 | 54 | -351.6576 | -352.6895 | -6512.178 | -6531.287
47 | Fe34B10Si10 | 54 | -358.2097 | -359.1701 | -6633.513 | -6651.299
48 | Fe34B10Si10 | 54 | -354.8081 | -355.6953 | -6570.52 | -6586.95
49 | Fe34B10Si10 | 54 | -352.7632 | -353.4951 | -6532.651 | -6546.206
50 | Fe34B10Si10 | 54 | -356.2971 | -356.9411 | -6598.095 | -6610.021
51 | Fe34B10Si10 | 54 | -355.2947 | -356.0755 | -6579.532 | -6593.99
52 | Fe34B10Si10 | 54 | -361.0019 | -362.19 | -6685.22 | -6707.221
53 | Fe34B10Si10 | 54 | -354.5149 | -355.6739 | -6565.09 | -6586.554
54 | Fe34B10Si10 | 54 | -360.8696 | -361.4432 | -6682.77031 | -6693.393
55 | Fe34B10Si10 | 54 | -357.9334657 | -359.0337 | -6628.398 | -6648.773
56 | Fe34B10Si10 | 54 | -358.5348658 | -359.863 | -6639.535 | -6664.129
57 | Fe34B10Si10 | 54 | -352.0989 | -352.6993 | -6520.35 | -6531.469
58 | Fe34B10Si10 | 54 | -362.3703 | -363.2036 | -6710.562 | -6725.993
59 | Fe34B10Si10 | 54 | -362.1722 | -363.074 | -6706.893 | -6723.593
60 | Fe34B10Si10 | 54 | -357.0121 | -357.9843 | -6611.336 | -6629.339
61 | Fe34B10Si10 | 54 | -357.2957 | -358.1131 | -6616.586 | -6631.723
62 | Fe34B10Si10 | 54 | -361.4085461 | -361.8684 | -6692.751 | -6701.266
63 | Fe34B10Si10 | 54 | -359.7298 | -360.222 | -6661.663 | -6670.778
64 | Fe34B10Si10 | 54 | -360.278 | -361.1888 | -6671.815 | -6688.682
65 | Fe34B10Si10 | 54 | -356.9299 | -357.8133 | -6609.813 | -6626.171
66 | Fe34B10Si10 | 54 | -360.3942898 | -361.1497 | -6673.968 | -6687.957
67 | Fe34B10Si10 | 54 | -357.2813 | -358.5807 | -6616.321 | -6640.384
68 | Fe34B10Si10 | 54 | -360.601 | -361.4146 | -6677.797 | -6692.863
69 | Fe12B3Si3 | 18 | -114.9189 | -113.5887 | -6384.381 | -6310.485
70 | Fe34B10Si10 | 54 | -354.2547 | -355.1962 | -6560.273 | -6577.707
71 | Fe12B3Si3 | 18 | -120.741 | -119.5055 | -6707.832795 | -6639.195
72 | Fe12B3Si3 | 18 | -120.1786 | -119.1436 | -6676.59 | -6619.089
73 | Fe34B10Si10 | 54 | -358.252 | -359.1898 | -6634.296 | -6651.662
74 | Fe34B10Si10 | 54 | -345.6818 | -346.375 | -6401.514 | -6414.351
75 | Fe34B10Si10 | 54 | -359.5675028 | -360.5354 | -6658.657 | -6676.582
76 | Fe34B10Si10 | 54 | -351.7513 | -352.916 | -6513.912 | -6535.482
77 | Fe12B3Si3 | 18 | -116.2259 | -115.036 | -6456.995 | -6390.891
78 | Fe12B3Si3 | 18 | -120.3176 | -119.1786 | -6684.313 | -6621.033
79 | Fe34B10Si10 | 54 | -358.4321 | -359.1109 | -6637.631 | -6650.202
80 | Fe34B10Si10 | 54 | -359.8492 | -361.0319 | -6663.875 | -6685.775
81 | Fe34B10Si10 | 54 | -361.4472 | -362.4765 | -6693.467 | -6712.528
82 | Fe34B10Si10 | 54 | -354.8492 | -355.8589 | -6571.281 | -6589.98
83 | Fe12B3Si3 | 18 | -116.7947 | -115.5476 | -6488.594 | -6419.31
84 | Fe34B10Si10 | 54 | -357.0058 | -357.6471 | -6611.219 | -6623.094
85 | Fe34B10Si10 | 54 | -347.4516 | -348.1407 | -6434.29 | -6447.05
86 | Fe34B10Si10 | 54 | -353.5667 | -354.6126 | -6547.532 | -6566.899
87 | Fe34B10Si10 | 54 | -359.7282 | -360.6624 | -6661.634 | -6678.934
88 | Fe34B10Si10 | 54 | -356.8927188 | -357.7099 | -6609.124 | -6624.256
89 | Fe34B10Si10 | 54 | -353.4166 | -354.274 | -6544.751 | -6560.63
90 | Fe34B10Si10 | 54 | -356.8781 | -358.2358 | -6608.85421 | -6633.997
91 | Fe34B10Si10 | 54 | -357.3736637 | -357.8935 | -6618.031 | -6627.657
92 | Fe12B3Si3 | 18 | -114.3336 | -113.3746 | -6351.866335 | -6298.591
93 | Fe34B10Si10 | 54 | -354.6102 | -355.3986 | -6566.856 | -6581.456
94 | Fe34B10Si10 | 54 | -360.1884 | -361.3035 | -6670.156 | -6690.806
95 | Fe34B10Si10 | 54 | -350.3121 | -351.1762 | -6487.261 | -6503.263
96 | Fe34B10Si10 | 54 | -355.1451 | -355.9022 | -6576.762 | -6590.781
97 | Fe34B10Si10 | 54 | -352.6314 | -353.6917 | -6530.211 | -6549.847
98 | Fe34B10Si10 | 54 | -353.5902 | -354.5093 | -6547.966 | -6564.987
99 | Fe34B10Si10 | 54 | -341.0764 | -342.1092 | -6316.229 | -6335.355
100 | Fe34B10Si10 | 54 | -355.0267 | -355.4621 | -6574.569 | -6582.632
101 | Fe34B10Si10 | 54 | -354.7434 | -355.4435 | -6569.323 | -6582.288
102 | Fe34B10Si10 | 54 | -356.7064 | -357.2862 | -6605.674 | -6616.411
103 | Fe34B10Si10 | 54 | -360.1104 | -360.7673 | -6668.712 | -6680.877
104 | Fe34B10Si10 | 54 | -358.5491 | -359.0283 | -6639.798 | -6648.673
105 | Fe34B10Si10 | 54 | -356.7207 | -358.1184 | -6605.939 | -6631.822
106 | Fe34B10Si10 | 54 | -351.4709073 | -352.8289 | -6508.721 | -6533.868
107 | Fe34B10Si10 | 54 | -362.4675 | -363.2049 | -6712.36 | -6726.017
108 | Fe34B10Si10 | 54 | -360.5735 | -361.5981 | -6677.28677 | -6696.261
109 | Fe34B10Si10 | 54 | -353.0401 | -354.0921 | -6537.779 | -6557.261
110 | Fe34B10Si10 | 54 | -357.876 | -359.0099 | -6627.333 | -6648.332
111 | Fe34B10Si10 | 54 | -359.4299 | -360.0493 | -6656.109 | -6667.579
112 | Fe34B10Si10 | 54 | -357.6263799 | -358.3974 | -6622.711 | -6636.989
113 | Fe34B10Si10 | 54 | -360.5594 | -361.5154 | -6677.026 | -6694.729
114 | Fe34B10Si10 | 54 | -353.6192 | -354.5053 | -6548.503 | -6564.913
115 | Fe34B10Si10 | 54 | -355.2725 | -355.6312 | -6579.121 | -6585.763
116 | Fe34B10Si10 | 54 | -359.5569 | -360.9737 | -6658.461 | -6684.698
117 | Fe34B10Si10 | 54 | -362.1322 | -362.7816 | -6706.151 | -6718.178
118 | Fe34B10Si10 | 54 | -357.2802 | -358.1414 | -6616.299 | -6632.249
119 | Fe34B10Si10 | 54 | -354.5048 | -355.3491 | -6564.905 | -6580.538
120 | Fe34B10Si10 | 54 | -361.9301 | -362.7689 | -6702.409 | -6717.943
121 | Fe34B10Si10 | 54 | -361.3802 | -362.3686 | -6692.225 | -6710.53
122 | Fe34B10Si10 | 54 | -360.9448 | -361.7818 | -6684.163 | -6699.663
123 | Fe34B10Si10 | 54 | -353.3426 | -354.685 | -6543.381 | -6568.241
124 | Fe12B3Si3 | 18 | -119.651 | -118.607 | -6647.279 | -6589.28
125 | Fe34B10Si10 | 54 | -355.705 | -356.8947 | -6587.13 | -6609.16
126 | Fe34B10Si10 | 54 | -358.3421 | -359.3932 | -6635.96552 | -6655.43
127 | Fe34B10Si10 | 54 | -353.9239 | -354.882 | -6554.147 | -6571.89
128 | Fe34B10Si10 | 54 | -355.5114596 | -355.9472 | -6583.546 | -6591.615
129 | Fe34B10Si10 | 54 | -345.5311 | -346.4527 | -6398.723 | -6415.791
130 | Fe34B10Si10 | 54 | -358.8272 | -360.1036 | -6644.948775 | -6668.585
131 | Fe34B10Si10 | 54 | -346.8245 | -347.8853 | -6422.675 | -6442.321
132 | Fe34B10Si10 | 54 | -346.6048 | -347.2118 | -6418.608 | -6429.848
133 | Fe34B10Si10 | 54 | -354.9512 | -355.6557 | -6573.17 | -6586.217
134 | Fe34B10Si10 | 54 | -354.8181 | -355.9719 | -6570.705 | -6592.072
135 | Fe34B10Si10 | 54 | -358.6269 | -359.4427 | -6641.24 | -6656.347
136 | Fe34B10Si10 | 54 | -358.2208 | -358.6125 | -6633.718 | -6640.972
137 | Fe34B10Si10 | 54 | -350.4598 | -350.979 | -6489.997155 | -6499.61
138 | Fe34B10Si10 | 54 | -360.8273 | -361.4985 | -6681.987 | -6694.417
139 | Fe34B10Si10 | 54 | -362.0429 | -362.6525 | -6704.498 | -6715.787
140 | Fe34B10Si10 | 54 | -358.5645 | -359.4268 | -6640.083 | -6656.052
141 | Fe34B10Si10 | 54 | -358.8712 | -359.7822 | -6645.762 | -6662.634
142 | Fe34B10Si10 | 54 | -358.4552 | -359.1954 | -6638.06 | -6651.767
143 | Fe34B10Si10 | 54 | -361.8038 | -362.7309 | -6700.071 | -6717.24
144 | Fe34B10Si10 | 54 | -349.4411 | -350.4062 | -6471.131 | -6489.004
145 | Fe34B10Si10 | 54 | -349.9906 | -351.233 | -6481.307 | -6504.316
146 | Fe34B10Si10 | 54 | -351.0188 | -351.7223 | -6500.348 | -6513.375
147 | Fe34B10Si10 | 54 | -358.1635 | -358.917 | -6632.657 | -6646.612
148 | Fe34B10Si10 | 54 | -359.3283 | -360.2741 | -6654.229 | -6671.743
149 | Fe34B10Si10 | 54 | -347.9944 | -349.4662 | -6444.341 | -6471.597
150 | Fe34B10Si10 | 54 | -360.4179 | -361.3031 | -6674.405 | -6690.798
151 | Fe34B10Si10 | 54 | -357.2278 | -358.2797 | -6615.33 | -6634.809
152 | Fe12B3Si3 | 18 | -117.3317 | -116.1869 | -6518.427655 | -6454.829
153 | Fe34B10Si10 | 54 | -355.8461 | -356.622 | -6589.743 | -6604.112
154 | Fe34B10Si10 | 54 | -360.3457 | -361.0435 | -6673.068 | -6685.991
155 | Fe34B10Si10 | 54 | -352.0523 | -352.8772 | -6519.488 | -6534.763
156 | Fe34B10Si10 | 54 | -351.520342 | -352.3001 | -6509.636 | -6524.075
157 | Fe34B10Si10 | 54 | -358.1996 | -358.717 | -6633.327 | -6642.907
158 | Fe34B10Si10 | 54 | -355.0293 | -355.8887 | -6574.617 | -6590.532
159 | Fe34B10Si10 | 54 | -357.0778 | -358.1871 | -6612.551 | -6633.095
160 | Fe34B10Si10 | 54 | -358.6084 | -359.3149 | -6640.897 | -6653.98
161 | Fe34B10Si10 | 54 | -358.5287 | -359.2528 | -6639.42 | -6652.829
162 | Fe34B10Si10 | 54 | -355.107 | -355.8795 | -6576.05506 | -6590.362
163 | Fe12B3Si3 | 18 | -120.8162 | -119.7759 | -6712.01 | -6654.215
164 | Fe34B10Si10 | 54 | -361.0591 | -361.9461 | -6686.28 | -6702.705
165 | Fe34B10Si10 | 54 | -361.5891 | -362.7325 | -6696.095 | -6717.268
166 | Fe34B10Si10 | 54 | -361.1431 | -361.6201 | -6687.836 | -6696.668
167 | Fe34B10Si10 | 54 | -361.3299 | -361.86 | -6691.294 | -6701.11
168 | Fe34B10Si10 | 54 | -352.4681 | -353.4711 | -6527.186 | -6545.76
169 | Fe34B10Si10 | 54 | -357.7328 | -358.9243 | -6624.681 | -6646.747
170 | Fe34B10Si10 | 54 | -351.3376 | -352.4814 | -6506.252 | -6527.432
171 | Fe34B10Si10 | 54 | -352.3482 | -353.1914 | -6524.967 | -6540.581
172 | Fe34B10Si10 | 54 | -360.2726 | -361.1004 | -6671.715 | -6687.044
173 | Fe34B10Si10 | 54 | -360.1837 | -361.2657 | -6670.068 | -6690.106
174 | Fe34B10Si10 | 54 | -352.9608 | -354.1594 | -6536.311 | -6558.508
175 | Fe34B10Si10 | 54 | -353.5118 | -354.5959 | -6546.515 | -6566.591
176 | Fe34B10Si10 | 54 | -353.8516 | -354.9518 | -6552.808 | -6573.182
177 | Fe34B10Si10 | 54 | -355.9573 | -356.675 | -6591.802 | -6605.093
178 | Fe34B10Si10 | 54 | -362.486 | -363.2706 | -6712.703 | -6727.233
179 | Fe34B10Si10 | 54 | -359.2085 | -360.0688 | -6652.01 | -6667.94
180 | Fe34B10Si10 | 54 | -356.8645 | -357.9973 | -6608.601 | -6629.579
181 | Fe34B10Si10 | 54 | -361.7575 | -362.914 | -6699.213 | -6720.629
182 | Fe34B10Si10 | 54 | -360.2242802 | -361.1526 | -6670.82 | -6688.011
183 | Fe34B10Si10 | 54 | -360.4803276 | -361.114 | -6675.562 | -6687.296
184 | Fe34B10Si10 | 54 | -359.0983 | -359.9588 | -6649.968 | -6665.903
185 | Fe34B10Si10 | 54 | -359.8904 | -360.7116 | -6664.637 | -6679.845
186 | Fe34B10Si10 | 54 | -361.8094646 | -362.8009 | -6700.175 | -6718.535
187 | Fe12B3Si3 | 18 | -119.39 | -118.342 | -6632.78 | -6574.556
188 | Fe34B10Si10 | 54 | -357.9474985 | -359.308 | -6628.657 | -6653.852
189 | Fe34B10Si10 | 54 | -355.4207 | -356.1171 | -6581.866 | -6594.761
190 | Fe34B10Si10 | 54 | -360.8451 | -362.2114 | -6682.316 | -6707.618
191 | Fe34B10Si10 | 54 | -355.9699 | -356.4862 | -6592.035 | -6601.597
192 | Fe34B10Si10 | 54 | -349.6079 | -350.3654 | -6474.22 | -6488.248
193 | Fe34B10Si10 | 54 | -358.8182 | -359.5313 | -6644.781 | -6657.986
194 | Fe34B10Si10 | 54 | -351.1056 | -352.1558 | -6501.955 | -6521.404
195 | Fe34B10Si10 | 54 | -358.26 | -358.959 | -6634.445 | -6647.389
196 | Fe34B10Si10 | 54 | -358.3517 | -358.9627 | -6636.142 | -6647.458
197 | Fe34B10Si10 | 54 | -361.3486 | -362.5169 | -6691.64073 | -6713.276
198 | Fe34B10Si10 | 54 | -358.1006076 | -359.0906 | -6631.493 | -6649.826
199 | Fe34B10Si10 | 54 | -358.1298 | -359.0965 | -6632.033 | -6649.934
200 | Fe34B10Si10 | 54 | -362.383066 | -363.1358 | -6710.798 | -6724.738
201 | Fe34B10Si10 | 54 | -355.3985 | -356.0784 | -6581.453 | -6594.044
202 | Fe34B10Si10 | 54 | -354.7693 | -355.7952 | -6569.802 | -6588.801
203 | Fe34B10Si10 | 54 | -361.9514 | -362.7335 | -6702.803 | -6717.287
204 | Fe34B10Si10 | 54 | -361.4289 | -362.4715 | -6693.127 | -6712.435
205 | Fe34B10Si10 | 54 | -358.3173 | -359.6373 | -6635.506 | -6659.951
206 | Fe34B10Si10 | 54 | -357.1543 | -358.195 | -6613.968 | -6633.24
207 | Fe34B10Si10 | 54 | -351.8477 | -352.5511 | -6515.697 | -6528.725
208 | Fe34B10Si10 | 54 | -358.9513 | -359.7042 | -6647.245 | -6661.188
209 | Fe34B10Si10 | 54 | -359.6263 | -360.434 | -6659.746 | -6674.704
210 | Fe34B10Si10 | 54 | -353.0035 | -354.1659 | -6537.101 | -6558.627
211 | Fe34B10Si10 | 54 | -361.2859 | -362.2709 | -6690.47906 | -6708.72
212 | Fe34B10Si10 | 54 | -349.7665 | -351.0712 | -6477.15691 | -6501.318
213 | Fe34B10Si10 | 54 | -361.3953 | -362.2262 | -6692.505 | -6707.893
214 | Fe34B10Si10 | 54 | -361.0782 | -362.3355 | -6686.634 | -6709.916
215 | Fe34B10Si10 | 54 | -360.346 | -361.5059 | -6673.074 | -6694.554
216 | Fe34B10Si10 | 54 | -359.7736 | -360.6036 | -6662.475 | -6677.844
217 | Fe34B10Si10 | 54 | -357.7354 | -358.8765 | -6624.729 | -6645.861
218 | Fe34B10Si10 | 54 | -360.9333 | -361.8427 | -6683.95 | -6700.791
219 | Fe34B10Si10 | 54 | -358.2366 | -359.3708 | -6634.011 | -6655.015
220 | Fe34B10Si10 | 54 | -359.2112 | -359.9024 | -6652.059 | -6664.859
221 | Fe34B10Si10 | 54 | -354.8981 | -355.7841 | -6572.187 | -6588.594
222 | Fe34B10Si10 | 54 | -357.4087 | -358.0922 | -6618.68 | -6631.337
223 | Fe34B10Si10 | 54 | -350.9336 | -351.8566 | -6498.77 | -6515.863
224 | Fe34B10Si10 | 54 | -358.743 | -359.7334 | -6643.388045 | -6661.729
225 | Fe34B10Si10 | 54 | -347.5726 | -348.5215 | -6436.530285 | -6454.102
226 | Fe34B10Si10 | 54 | -356.5426 | -357.1777 | -6602.64 | -6614.402
227 | Fe34B10Si10 | 54 | -359.543 | -360.4399 | -6658.203 | -6674.812
228 | Fe34B10Si10 | 54 | -359.6473037 | -360.7266 | -6660.135 | -6680.121
229 | Fe34B10Si10 | 54 | -359.1796 | -359.8956 | -6651.473 | -6664.734
230 | Fe34B10Si10 | 54 | -350.8139 | -351.9243 | -6496.55432 | -6517.117
231 | Fe34B10Si10 | 54 | -351.9301 | -352.8544 | -6517.224 | -6534.34
232 | Fe12B3Si3 | 18 | -120.3388 | -119.2109 | -6685.49 | -6622.828
233 | Fe34B10Si10 | 54 | -352.4853 | -353.2071 | -6527.505585 | -6540.871
234 | Fe34B10Si10 | 54 | -355.1984 | -356.2274 | -6577.749 | -6596.803
235 | Fe12B3Si3 | 18 | -120.505 | -119.4964 | -6694.724685 | -6638.689
236 | Fe34B10Si10 | 54 | -353.0071 | -353.8255 | -6537.169 | -6552.324
237 | Fe34B10Si10 | 54 | -360.4185147 | -360.9827 | -6674.417 | -6684.864
238 | Fe34B10Si10 | 54 | -362.0301 | -362.8632 | -6704.261 | -6719.689
239 | Fe12B3Si3 | 18 | -120.1074 | -119.1808 | -6672.636 | -6621.154
240 | Fe12B3Si3 | 18 | -120.2778 | -119.4561 | -6682.102 | -6636.448
241 | Fe34B10Si10 | 54 | -358.3329734 | -359.2225 | -6635.796 | -6652.268
242 | Fe34B10Si10 | 54 | -360.156 | -361.1628 | -6669.555 | -6688.2
243 | Fe34B10Si10 | 54 | -355.0594 | -355.8222 | -6575.174 | -6589.299
244 | Fe34B10Si10 | 54 | -357.4934 | -358.1797 | -6620.247 | -6632.957
245 | Fe34B10Si10 | 54 | -357.12 | -357.9606 | -6613.334 | -6628.901
246 | Fe34B10Si10 | 54 | -359.351 | -360.132 | -6654.648 | -6669.111
247 | Fe34B10Si10 | 54 | -356.4411 | -357.2102 | -6600.762 | -6615.005
248 | Fe34B10Si10 | 54 | -361.1873 | -362.2314 | -6688.654 | -6707.989
249 | Fe34B10Si10 | 54 | -358.6595 | -359.4459 | -6641.84334 | -6656.406
250 | Fe34B10Si10 | 54 | -357.5228 | -358.3505 | -6620.793 | -6636.119
251 | Fe34B10Si10 | 54 | -353.3245 | -354.198 | -6543.047 | -6559.221
252 | Fe34B10Si10 | 54 | -351.8951 | -352.3751 | -6516.576 | -6525.464
253 | Fe34B10Si10 | 54 | -360.796 | -361.8925 | -6681.408 | -6701.713
254 | Fe34B10Si10 | 54 | -354.5976 | -355.955 | -6566.621 | -6591.759
255 | Fe34B10Si10 | 54 | -361.1902 | -361.8222 | -6688.707 | -6700.412
256 | Fe34B10Si10 | 54 | -361.1931 | -361.7679 | -6688.761 | -6699.405
257 | Fe34B10Si10 | 54 | -362.2421 | -363.0639 | -6708.187 | -6723.406
258 | Fe34B10Si10 | 54 | -362.1269 | -363.1659 | -6706.054 | -6725.294
259 | Fe34B10Si10 | 54 | -355.8193 | -356.2667 | -6589.247 | -6597.531
260 | Fe12B3Si3 | 18 | -119.3976 | -118.4044 | -6633.2 | -6578.02
261 | Fe34B10Si10 | 54 | -356.0954 | -356.6763 | -6594.359 | -6605.116
262 | Fe34B10Si10 | 54 | -354.8828 | -356.1036 | -6571.903 | -6594.512
263 | Fe34B10Si10 | 54 | -353.3158 | -354.4401 | -6542.886 | -6563.706
264 | Fe34B10Si10 | 54 | -355.5416 | -356.4635 | -6584.103 | -6601.176
265 | Fe12B3Si3 | 18 | -118.2503 | -117.2189 | -6569.463 | -6512.16
266 | Fe34B10Si10 | 54 | -352.844 | -353.8057 | -6534.147965 | -6551.957
267 | Fe34B10Si10 | 54 | -357.3778 | -357.8729 | -6618.107 | -6627.276
268 | Fe34B10Si10 | 54 | -356.2376948 | -357.1681 | -6596.994 | -6614.224
269 | Fe34B10Si10 | 54 | -357.8018 | -358.7423 | -6625.959 | -6643.375
270 | Fe34B10Si10 | 54 | -356.4152 | -356.7694 | -6600.281 | -6606.841
271 | Fe34B10Si10 | 54 | -355.5830248 | -356.16 | -6584.871 | -6595.555
272 | Fe34B10Si10 | 54 | -355.0848 | -356.1621 | -6575.644 | -6595.595
273 | Fe34B10Si10 | 54 | -351.1397039 | -351.8267 | -6502.587 | -6515.31
274 | Fe34B10Si10 | 54 | -352.3956 | -353.2974 | -6525.844 | -6542.545
275 | Fe34B10Si10 | 54 | -355.8369 | -356.8578 | -6589.573 | -6608.478
276 | Fe34B10Si10 | 54 | -353.8761 | -354.7714 | -6553.261 | -6569.84
277 | Fe12B3Si3 | 18 | -120.0766 | -118.9822 | -6670.921905 | -6610.125
278 | Fe34B10Si10 | 54 | -355.6214 | -356.5921 | -6585.581485 | -6603.558
279 | Fe34B10Si10 | 54 | -362.1106 | -362.7869 | -6705.752 | -6718.276
280 | Fe34B10Si10 | 54 | -351.2573 | -352.2813 | -6504.765 | -6523.727
281 | Fe34B10Si10 | 54 | -356.9295822 | -357.7793 | -6609.807 | -6625.542
282 | Fe34B10Si10 | 54 | -362.0584 | -362.4441 | -6704.784 | -6711.927
283 | Fe34B10Si10 | 54 | -357.9624 | -358.9997 | -6628.933 | -6648.142
284 | Fe34B10Si10 | 54 | -359.3612389 | -360.2534 | -6654.838 | -6671.36
285 | Fe34B10Si10 | 54 | -352.8876 | -353.8672 | -6534.956 | -6553.097
286 | Fe34B10Si10 | 54 | -352.028 | -353.2583 | -6519.038 | -6541.82
287 | Fe34B10Si10 | 54 | -358.9668 | -359.8984 | -6647.532 | -6664.784
288 | Fe34B10Si10 | 54 | -349.1202 | -350.3751 | -6465.189 | -6488.427
289 | Fe34B10Si10 | 54 | -361.023 | -361.7785 | -6685.612 | -6699.603
290 | Fe34B10Si10 | 54 | -356.941 | -357.5977 | -6610.018 | -6622.179
291 | Fe34B10Si10 | 54 | -353.206 | -354.4407 | -6540.852 | -6563.717
292 | Fe34B10Si10 | 54 | -358.1402 | -358.7537 | -6632.227 | -6643.588
293 | Fe34B10Si10 | 54 | -357.666 | -358.9942 | -6623.445 | -6648.04
294 | Fe34B10Si10 | 54 | -354.6309 | -355.3487 | -6567.239 | -6580.532
295 | Fe34B10Si10 | 54 | -352.3823 | -353.6735 | -6525.598 | -6549.51
296 | Fe34B10Si10 | 54 | -359.7576 | -360.4387 | -6662.177 | -6674.791
297 | Fe34B10Si10 | 54 | -350.2258 | -350.8787 | -6485.662 | -6497.753
298 | Fe34B10Si10 | 54 | -356.2824 | -356.9462 | -6597.822 | -6610.115
299 | Fe34B10Si10 | 54 | -361.4417 | -362.0622 | -6693.365 | -6704.856
300 | Fe34B10Si10 | 54 | -350.5155 | -351.3589 | -6491.027675 | -6506.647
301 | Fe34B10Si10 | 54 | -355.7186 | -356.8042 | -6587.381 | -6607.485
302 | Fe34B10Si10 | 54 | -353.9729 | -355.1715 | -6555.053 | -6577.25
303 | Fe34B10Si10 | 54 | -361.8744 | -362.5465 | -6701.378 | -6713.825
304 | Fe34B10Si10 | 54 | -357.334 | -358.2016 | -6617.295965 | -6633.364
305 | Fe34B10Si10 | 54 | -356.0904 | -357.0965 | -6594.266 | -6612.898
306 | Fe34B10Si10 | 54 | -353.2369 | -354.3923 | -6541.425 | -6562.819
307 | Fe34B10Si10 | 54 | -361.2316 | -361.8421 | -6689.473 | -6700.78
308 | Fe34B10Si10 | 54 | -359.6122 | -360.2407 | -6659.485 | -6671.125
309 | Fe34B10Si10 | 54 | -353.2812 | -354.0727 | -6542.24484 | -6556.902
310 | Fe34B10Si10 | 54 | -360.4248 | -361.2542 | -6674.533 | -6689.892
311 | Fe34B10Si10 | 54 | -357.4989 | -358.3645 | -6620.349 | -6636.38
312 | Fe34B10Si10 | 54 | -350.3786 | -351.0855 | -6488.493 | -6501.583
313 | Fe34B10Si10 | 54 | -352.7562 | -353.4075 | -6532.523 | -6544.584
314 | Fe34B10Si10 | 54 | -358.4356 | -359.2335 | -6637.697 | -6652.472
315 | Fe34B10Si10 | 54 | -353.7728 | -354.6168 | -6551.349 | -6566.978
316 | Fe12B3Si3 | 18 | -117.3344 | -116.2402 | -6518.578 | -6457.789
317 | Fe34B10Si10 | 54 | -353.8182 | -354.3568 | -6552.189 | -6562.162
318 | Fe34B10Si10 | 54 | -354.2094 | -355.5599 | -6559.434 | -6584.443
319 | Fe34B10Si10 | 54 | -360.5193526 | -361.5995 | -6676.284 | -6696.287
320 | Fe34B10Si10 | 54 | -360.1631 | -360.8411 | -6669.686 | -6682.243
321 | Fe34B10Si10 | 54 | -346.2264032 | -347.1167 | -6411.6 | -6428.086
322 | Fe34B10Si10 | 54 | -359.7195 | -360.8197 | -6661.472 | -6681.847
323 | Fe34B10Si10 | 54 | -358.4177 | -359.2256 | -6637.364975 | -6652.327
324 | Fe34B10Si10 | 54 | -354.8962 | -355.9474 | -6572.151 | -6591.618
325 | Fe34B10Si10 | 54 | -361.8226 | -362.9433 | -6700.419 | -6721.173
326 | Fe34B10Si10 | 54 | -360.5812955 | -361.326 | -6677.431 | -6691.222
327 | Fe34B10Si10 | 54 | -348.5148 | -349.3383 | -6453.978 | -6469.228
328 | Fe34B10Si10 | 54 | -361.1246 | -362.0011 | -6687.492 | -6703.723
329 | Fe34B10Si10 | 54 | -358.3614 | -359.227 | -6636.321 | -6652.351
330 | Fe34B10Si10 | 54 | -357.7231 | -358.2618 | -6624.502 | -6634.478
331 | Fe12B3Si3 | 18 | -119.7015825 | -118.6914 | -6650.088 | -6593.966
332 | Fe34B10Si10 | 54 | -358.3417 | -359.5554 | -6635.957 | -6658.434
333 | Fe34B10Si10 | 54 | -354.909 | -355.7177 | -6572.389 | -6587.365
334 | Fe34B10Si10 | 54 | -359.3594 | -359.8912 | -6654.803 | -6664.653
335 | Fe34B10Si10 | 54 | -361.1531 | -362.2778 | -6688.02 | -6708.847
336 | Fe34B10Si10 | 54 | -359.7474 | -360.7281 | -6661.989 | -6680.15
337 | Fe34B10Si10 | 54 | -360.5806 | -361.5338 | -6677.418 | -6695.071
338 | Fe34B10Si10 | 54 | -362.2295 | -363.5468 | -6707.954 | -6732.348
339 | Fe12B3Si3 | 18 | -120.2935 | -119.0835 | -6682.972 | -6615.748
340 | Fe34B10Si10 | 54 | -358.6058 | -359.6754 | -6640.849 | -6660.655
341 | Fe34B10Si10 | 54 | -360.4514 | -361.251 | -6675.026 | -6689.833
342 | Fe34B10Si10 | 54 | -360.5593 | -361.5857 | -6677.025 | -6696.032
343 | Fe34B10Si10 | 54 | -354.7972 | -355.2568 | -6570.31913 | -6578.83
344 | Fe12B3Si3 | 18 | -120.5636 | -119.3346 | -6697.979 | -6629.702
345 | Fe34B10Si10 | 54 | -357.897 | -358.4807 | -6627.723 | -6638.532
346 | Fe34B10Si10 | 54 | -356.8964 | -357.9885 | -6609.193 | -6629.417
347 | Fe34B10Si10 | 54 | -359.2989 | -360.4228 | -6653.684 | -6674.496
348 | Fe34B10Si10 | 54 | -351.5773 | -352.2393 | -6510.691 | -6522.949
349 | Fe34B10Si10 | 54 | -352.5211 | -353.4372 | -6528.168695 | -6545.133
350 | Fe34B10Si10 | 54 | -353.011 | -353.9782 | -6537.242 | -6555.152
351 | Fe34B10Si10 | 54 | -354.7017344 | -355.367 | -6568.551 | -6580.87
352 | Fe34B10Si10 | 54 | -357.5279 | -358.1027 | -6620.887 | -6631.531
353 | Fe34B10Si10 | 54 | -353.6791 | -354.7783 | -6549.613 | -6569.968
354 | Fe34B10Si10 | 54 | -345.9256201 | -348.3302 | -6406.03 | -6450.559
355 | Fe34B10Si10 | 54 | -356.3555 | -357.1628 | -6599.176 | -6614.126
356 | Fe34B10Si10 | 54 | -358.8387 | -359.9004 | -6645.161 | -6664.822
357 | Fe34B10Si10 | 54 | -356.484623 | -357.4267 | -6601.567 | -6619.012
358 | Fe34B10Si10 | 54 | -354.2259 | -355.1736 | -6559.738 | -6577.289
359 | Fe34B10Si10 | 54 | -352.2223 | -353.1932 | -6522.63607 | -6540.614
360 | Fe12B3Si3 | 18 | -114.2313 | -113.3269 | -6346.185 | -6295.937
361 | Fe34B10Si10 | 54 | -357.4412 | -358.3089 | -6619.282 | -6635.35
362 | Fe34B10Si10 | 54 | -362.1279 | -363.0472 | -6706.07184 | -6723.097
363 | Fe34B10Si10 | 54 | -351.7091 | -352.5406 | -6513.132 | -6528.529
364 | Fe34B10Si10 | 54 | -351.6578 | -352.2055 | -6512.181 | -6522.324
365 | Fe34B10Si10 | 54 | -362.4546 | -363.1523 | -6712.123 | -6725.042
366 | Fe34B10Si10 | 54 | -351.716 | -352.9077 | -6513.258 | -6535.328
367 | Fe34B10Si10 | 54 | -360.5468 | -361.4652 | -6676.793 | -6693.799
368 | Fe12B3Si3 | 18 | -117.6184 | -116.5932 | -6534.357 | -6477.401
369 | Fe34B10Si10 | 54 | -356.5034597 | -357.2663 | -6601.916 | -6616.043
370 | Fe34B10Si10 | 54 | -358.2075 | -358.8147 | -6633.47156 | -6644.716
371 | Fe34B10Si10 | 54 | -358.4815 | -359.6129 | -6638.546 | -6659.498
372 | Fe34B10Si10 | 54 | -356.9002 | -357.7564 | -6609.263 | -6625.119
373 | Fe34B10Si10 | 54 | -361.4631 | -362.2542 | -6693.761 | -6708.411
374 | Fe34B10Si10 | 54 | -357.5631 | -358.4839 | -6621.54 | -6638.59
375 | Fe34B10Si10 | 54 | -353.4357 | -354.3224 | -6545.10478 | -6561.526
376 | Fe34B10Si10 | 54 | -358.8389 | -359.5579 | -6645.165 | -6658.479
377 | Fe34B10Si10 | 54 | -362.3484 | -363.3431 | -6710.156 | -6728.575
378 | Fe34B10Si10 | 54 | -356.0358 | -356.9044 | -6593.256 | -6609.341
379 | Fe34B10Si10 | 54 | -355.5813 | -356.5713 | -6584.838 | -6603.172
380 | Fe34B10Si10 | 54 | -356.8923 | -357.9687 | -6609.117 | -6629.049
381 | Fe34B10Si10 | 54 | -351.1346 | -352.0598 | -6502.493 | -6519.626
382 | Fe34B10Si10 | 54 | -352.5431 | -353.122 | -6528.576 | -6539.296
383 | Fe34B10Si10 | 54 | -355.1547 | -356.0754 | -6576.938 | -6593.988
384 | Fe34B10Si10 | 54 | -360.576 | -361.477 | -6677.334 | -6694.019
385 | Fe34B10Si10 | 54 | -360.5336 | -361.5664 | -6676.547 | -6695.673
386 | Fe34B10Si10 | 54 | -358.7963 | -359.8481 | -6644.375 | -6663.853
387 | Fe12B3Si3 | 18 | -120.1393 | -119.1606 | -6674.405 | -6620.032
388 | Fe34B10Si10 | 54 | -358.3609 | -358.936 | -6636.314 | -6646.963
389 | Fe34B10Si10 | 54 | -356.5834 | -357.418 | -6603.396 | -6618.851
390 | Fe34B10Si10 | 54 | -359.9336 | -360.9062 | -6665.437 | -6683.448
391 | Fe12B3Si3 | 18 | -113.6034 | -112.2973 | -6311.301 | -6238.74
392 | Fe34B10Si10 | 54 | -356.6147 | -357.4746 | -6603.975 | -6619.9
393 | Fe34B10Si10 | 54 | -351.9124 | -352.5292 | -6516.897 | -6528.319
394 | Fe34B10Si10 | 54 | -356.7854 | -357.6243 | -6607.136 | -6622.673
395 | Fe34B10Si10 | 54 | -352.6326487 | -353.4898 | -6530.234 | -6546.107
396 | Fe34B10Si10 | 54 | -354.7804 | -355.6143 | -6570.008 | -6585.45
397 | Fe12B3Si3 | 18 | -120.3954 | -119.3822 | -6688.636 | -6632.342
398 | Fe34B10Si10 | 54 | -359.0164 | -359.5393 | -6648.451 | -6658.134
399 | Fe34B10Si10 | 54 | -353.9092 | -354.3108 | -6553.874025 | -6561.311
400 | Fe34B10Si10 | 54 | -358.1192 | -359.3244 | -6631.83674 | -6654.156
401 | Fe12B3Si3 | 18 | -120.5316 | -119.5586 | -6696.198 | -6642.145
402 | Fe34B10Si10 | 54 | -357.3874642 | -358.3932 | -6618.286 | -6636.912
403 | Fe34B10Si10 | 54 | -361.5954513 | -362.5951 | -6696.212 | -6714.724
404 | Fe12B3Si3 | 18 | -120.6564741 | -119.5756 | -6703.13745 | -6643.091
405 | Fe34B10Si10 | 54 | -357.6955 | -358.5429 | -6623.991 | -6639.684
406 | Fe34B10Si10 | 54 | -360.4678 | -361.1893 | -6675.329 | -6688.691
407 | Fe34B10Si10 | 54 | -359.3564 | -359.8476 | -6654.748 | -6663.845
408 | Fe34B10Si10 | 54 | -361.8978 | -362.8727 | -6701.811 | -6719.864
409 | Fe34B10Si10 | 54 | -361.8546 | -362.6065 | -6701.012 | -6714.934
410 | Fe34B10Si10 | 54 | -357.9206 | -358.7821 | -6628.15947 | -6644.113
411 | Fe34B10Si10 | 54 | -357.2217 | -358.6134 | -6615.217 | -6640.989
412 | Fe34B10Si10 | 54 | -362.1235 | -363.1624 | -6705.991 | -6725.23
413 | Fe34B10Si10 | 54 | -358.3457297 | -358.9849 | -6636.032 | -6647.868
414 | Fe34B10Si10 | 54 | -360.7946 | -361.4429 | -6681.381 | -6693.387
415 | Fe34B10Si10 | 54 | -355.4315 | -356.4338 | -6582.064 | -6600.626
416 | Fe34B10Si10 | 54 | -359.2915 | -360.5611 | -6653.546 | -6677.057
417 | Fe34B10Si10 | 54 | -352.1108 | -353.0682 | -6520.57 | -6538.299
418 | Fe34B10Si10 | 54 | -357.0382745 | -357.9364 | -6611.82 | -6628.452
419 | Fe34B10Si10 | 54 | -361.7258 | -362.415 | -6698.627 | -6711.389
420 | Fe34B10Si10 | 54 | -358.3914 | -358.8861 | -6636.877 | -6646.039
421 | Fe34B10Si10 | 54 | -359.1586 | -359.9514 | -6651.086 | -6665.767
422 | Fe34B10Si10 | 54 | -360.9051 | -361.7276 | -6683.429 | -6698.66
423 | Fe34B10Si10 | 54 | -358.3511 | -359.3374 | -6636.131 | -6654.395
424 | Fe34B10Si10 | 54 | -362.3896 | -363.3155 | -6710.919 | -6728.065
425 | Fe34B10Si10 | 54 | -360.3837 | -361.0901 | -6673.773 | -6686.853
426 | Fe34B10Si10 | 54 | -361.7809 | -362.6985 | -6699.646 | -6716.638
427 | Fe34B10Si10 | 54 | -360.1956 | -361.2589 | -6670.289 | -6689.979
428 | Fe34B10Si10 | 54 | -358.04 | -358.9418 | -6630.371 | -6647.07
429 | Fe34B10Si10 | 54 | -356.6948 | -357.8606 | -6605.46 | -6627.048
430 | Fe34B10Si10 | 54 | -351.1665 | -352.1227 | -6503.083 | -6520.791
431 | Fe34B10Si10 | 54 | -353.1652 | -353.8135 | -6540.096 | -6552.101
432 | Fe34B10Si10 | 54 | -358.9397 | -359.6675 | -6647.032 | -6660.509
433 | Fe34B10Si10 | 54 | -358.1763 | -359.0345 | -6632.894 | -6648.787
434 | Fe34B10Si10 | 54 | -354.166 | -354.9308 | -6558.63 | -6572.792
435 | Fe34B10Si10 | 54 | -352.7231 | -353.5889 | -6531.91 | -6547.943
436 | Fe34B10Si10 | 54 | -358.1482 | -359.031 | -6632.375 | -6648.722
437 | Fe34B10Si10 | 54 | -357.6956 | -358.2008 | -6623.992 | -6633.349
438 | Fe34B10Si10 | 54 | -358.7266 | -359.4467 | -6643.086 | -6656.42
439 | Fe34B10Si10 | 54 | -359.0443 | -359.8204 | -6648.968 | -6663.341
440 | Fe34B10Si10 | 54 | -357.4861 | -358.2245 | -6620.112 | -6633.787
441 | Fe34B10Si10 | 54 | -357.2266 | -357.8615 | -6615.308 | -6627.065
442 | Fe34B10Si10 | 54 | -359.7837 | -360.4448 | -6662.661 | -6674.903
443 | Fe34B10Si10 | 54 | -360.9704 | -361.7281 | -6684.638 | -6698.669
444 | Fe34B10Si10 | 54 | -361.8877 | -363.0636 | -6701.624 | -6723.401
445 | Fe34B10Si10 | 54 | -357.6657 | -358.4018 | -6623.439 | -6637.071
446 | Fe34B10Si10 | 54 | -355.8241979 | -357.0877 | -6589.337 | -6612.736
447 | Fe34B10Si10 | 54 | -359.1335007 | -359.9201 | -6650.62 | -6665.187
448 | Fe34B10Si10 | 54 | -358.1703 | -359.1735 | -6632.783 | -6651.362
449 | Fe34B10Si10 | 54 | -353.2286 | -354.0463 | -6541.27 | -6556.413
450 | Fe34B10Si10 | 54 | -358.5285 | -359.3899 | -6639.416 | -6655.368
451 | Fe34B10Si10 | 54 | -355.8768 | -356.54 | -6590.311 | -6602.593
452 | Fe34B10Si10 | 54 | -356.3551 | -357.1378 | -6599.169 | -6613.663
453 | Fe34B10Si10 | 54 | -353.5615 | -354.0665 | -6547.435 | -6556.786
454 | Fe12B3Si3 | 18 | -118.8735 | -117.7326 | -6604.08564 | -6540.703
455 | Fe34B10Si10 | 54 | -359.4928 | -360.2637 | -6657.273 | -6671.55
456 | Fe34B10Si10 | 54 | -354.1928 | -355.0816 | -6559.126 | -6575.586
457 | Fe34B10Si10 | 54 | -362.2217 | -363.0522 | -6707.809 | -6723.19
458 | Fe34B10Si10 | 54 | -360.0607 | -361.0545 | -6667.791 | -6686.195
459 | Fe34B10Si10 | 54 | -359.4314 | -360.278 | -6656.138 | -6671.815
460 | Fe34B10Si10 | 54 | -359.9838 | -360.4715 | -6666.367 | -6675.398
461 | Fe34B10Si10 | 54 | -351.2389 | -352.7151 | -6504.424415 | -6531.761
462 | Fe34B10Si10 | 54 | -357.4291 | -358.3246 | -6619.057 | -6635.642
463 | Fe12B3Si3 | 18 | -119.8523 | -118.8388 | -6658.459 | -6602.154
464 | Fe34B10Si10 | 54 | -360.5608 | -361.5219 | -6677.052 | -6694.85
465 | Fe34B10Si10 | 54 | -355.1397 | -356.3111 | -6576.66 | -6598.353
466 | Fe34B10Si10 | 54 | -360.4723 | -361.294 | -6675.412 | -6690.63
467 | Fe34B10Si10 | 54 | -360.6586 | -361.6125 | -6678.864 | -6696.527
468 | Fe34B10Si10 | 54 | -359.8094 | -360.7161 | -6663.137 | -6679.928
469 | Fe34B10Si10 | 54 | -353.7226 | -354.567 | -6550.419 | -6566.055
470 | Fe34B10Si10 | 54 | -358.7649163 | -359.8893 | -6643.795 | -6664.617
471 | Fe34B10Si10 | 54 | -352.5756 | -353.0784 | -6529.178 | -6538.489
472 | Fe34B10Si10 | 54 | -358.544 | -359.5617 | -6639.703 | -6658.55
473 | Fe12B3Si3 | 18 | -116.666 | -115.5418 | -6481.447 | -6418.992
474 | Fe34B10Si10 | 54 | -358.74 | -359.7769 | -6643.333 | -6662.535
475 | Fe34B10Si10 | 54 | -362.0422 | -362.8055 | -6704.485 | -6718.621
476 | Fe34B10Si10 | 54 | -358.0031 | -359.1252 | -6629.687 | -6650.466
477 | Fe34B10Si10 | 54 | -353.8308 | -354.9991 | -6552.422 | -6574.057
478 | Fe34B10Si10 | 54 | -361.3642 | -362.1638 | -6691.93 | -6706.737
479 | Fe34B10Si10 | 54 | -365.7766 | -366.2883 | -6773.641 | -6783.117
480 | Fe34B10Si10 | 54 | -365.4104 | -366.0926 | -6766.859 | -6779.492
481 | Fe34B10Si10 | 54 | -363.5837731 | -364.6056 | -6733.033 | -6751.956
482 | Fe12B3Si3 | 18 | -122.1644 | -121.2048 | -6786.913 | -6733.602
483 | Fe12B3Si3 | 18 | -122.9055 | -121.7513 | -6828.086 | -6763.959
484 | Fe12B3Si3 | 18 | -122.9576 | -121.8185 | -6830.978 | -6767.693
485 | Fe12B3Si3 | 18 | -122.7127 | -121.617 | -6817.374 | -6756.498
486 | Fe34B10Si10 | 54 | -363.7197 | -364.3053 | -6735.55 | -6746.395
487 | Fe34B10Si10 | 54 | -364.7805 | -365.9663 | -6755.194 | -6777.153
488 | Fe12B3Si3 | 18 | -122.0297 | -120.8912 | -6779.42717 | -6716.176
489 | Fe34B10Si10 | 54 | -364.5264 | -365.3855 | -6750.489 | -6766.399
490 | Fe34B10Si10 | 54 | -364.0027 | -364.8628 | -6740.791 | -6756.718
491 | Fe12B3Si3 | 18 | -124.1513 | -122.8893 | -6897.295 | -6827.184
492 | Fe34B10Si10 | 54 | -363.2742 | -364.0067 | -6727.301 | -6740.865
493 | Fe12B3Si3 | 18 | -122.7177 | -121.512 | -6817.652075 | -6750.666
494 | Fe34B10Si10 | 54 | -368.8413 | -369.6477 | -6830.395 | -6845.328
495 | Fe34B10Si10 | 54 | -368.9522 | -369.7209 | -6832.448 | -6846.684
496 | Fe34B10Si10 | 54 | -365.1683 | -365.7618 | -6762.376 | -6773.366
497 | Fe12B3Si3 | 18 | -121.2548 | -120.023 | -6736.377 | -6667.947
498 | Fe34B10Si10 | 54 | -371.3842 | -372.206 | -6877.486 | -6892.703
499 | Fe12B3Si3 | 18 | -123.3718 | -122.3121 | -6853.989 | -6795.118
500 | Fe12B3Si3 | 18 | -121.0077647 | -119.8941 | -6722.654 | -6660.781
501 | Fe34B10Si10 | 54 | -363.7194 | -364.7828 | -6735.544 | -6755.238
502 | Fe34B10Si10 | 54 | -366.5966 | -367.2663 | -6788.826 | -6801.228
503 | Fe34B10Si10 | 54 | -363.2632 | -364.1948 | -6727.096 | -6744.348
504 | Fe12B3Si3 | 18 | -124.029 | -123.0022 | -6890.5 | -6833.458
505 | Fe34B10Si10 | 54 | -363.3724 | -364.446 | -6729.118 | -6749
506 | Fe12B3Si3 | 18 | -121.7138 | -120.6884 | -6761.879 | -6704.909
507 | Fe34B10Si10 | 54 | -363.1499 | -364.0919 | -6724.999 | -6742.442
508 | Fe12B3Si3 | 18 | -122.4172 | -121.3156 | -6800.955175 | -6739.755
509 | Fe34B10Si10 | 54 | -364.5 | -365.273 | -6750 | -6764.315
510 | Fe34B10Si10 | 54 | -363.6087 | -364.4653 | -6733.494 | -6749.357
511 | Fe12B3Si3 | 18 | -121.5251 | -120.4117 | -6751.394 | -6689.536
512 | Fe12B3Si3 | 18 | -121.5413 | -120.3471 | -6752.294 | -6685.951
513 | Fe12B3Si3 | 18 | -123.0235 | -121.9884 | -6834.64 | -6777.131
514 | Fe34B10Si10 | 54 | -364.2386 | -365.5717 | -6745.159 | -6769.846
515 | Fe12B3Si3 | 18 | -121.2061 | -120.1138 | -6733.671805 | -6672.991
516 | Fe34B10Si10 | 54 | -362.7824 | -364.1913 | -6718.192 | -6744.283
517 | Fe34B10Si10 | 54 | -366.693 | -367.7645 | -6790.612 | -6810.453
518 | Fe34B10Si10 | 54 | -365.8114 | -367.1343 | -6774.284 | -6798.783
519 | Fe12B3Si3 | 18 | -121.5697 | -120.4431 | -6753.87 | -6691.284
520 | Fe34B10Si10 | 54 | -362.514 | -363.1866 | -6713.223 | -6725.678
521 | Fe12B3Si3 | 18 | -122.5078 | -121.4999 | -6805.989 | -6749.997
522 | Fe34B10Si10 | 54 | -362.8991 | -363.793 | -6720.354 | -6736.907
523 | Fe12B3Si3 | 18 | -121.3124 | -120.2807 | -6739.580045 | -6682.26
524 | Fe34B10Si10 | 54 | -365.7209 | -366.5136 | -6772.60993 | -6787.289
525 | Fe34B10Si10 | 54 | -366.0414 | -366.9983 | -6778.545 | -6796.265
526 | Fe34B10Si10 | 54 | -367.0935 | -367.9758 | -6798.028 | -6814.367
527 | Fe12B3Si3 | 18 | -120.9553 | -119.8046 | -6719.737 | -6655.814
528 | Fe34B10Si10 | 54 | -368.5227 | -369.4205 | -6824.494 | -6841.12
529 | Fe34B10Si10 | 54 | -363.8721 | -364.819 | -6738.372 | -6755.907
530 | Fe12B3Si3 | 18 | -121.9003 | -120.7806 | -6772.239 | -6710.034
531 | Fe12B3Si3 | 18 | -121.3815 | -119.993 | -6743.417895 | -6666.278
532 | Fe12B3Si3 | 18 | -123.1476 | -122.0125 | -6841.535 | -6778.474
533 | Fe12B3Si3 | 18 | -122.8292 | -121.6407 | -6823.84266 | -6757.819
534 | Fe12B3Si3 | 18 | -122.0317 | -120.9993 | -6779.537 | -6722.185
535 | Fe34B10Si10 | 54 | -363.5972 | -364.0938 | -6733.282 | -6742.478
536 | Fe34B10Si10 | 54 | -363.7638 | -365.0545 | -6736.367 | -6760.268
537 | Fe12B3Si3 | 18 | -124.6304 | -123.4826 | -6923.908 | -6860.146
538 | Fe12B3Si3 | 18 | -123.4359 | -122.1805 | -6857.54809 | -6787.808
539 | Fe12B3Si3 | 18 | -123.962868 | -122.9211 | -6886.826 | -6828.951
540 | Fe34B10Si10 | 54 | -362.7916 | -363.7764 | -6718.362 | -6736.6
541 | Fe34B10Si10 | 54 | -365.6074 | -366.6924 | -6770.507 | -6790.6
542 | Fe12B3Si3 | 18 | -122.3314 | -121.3493 | -6796.19 | -6741.63
543 | Fe12B3Si3 | 18 | -123.3322 | -122.3918 | -6851.791 | -6799.542
544 | Fe34B10Si10 | 54 | -364.252 | -365.2568 | -6745.408 | -6764.015
545 | Fe12B3Si3 | 18 | -123.189 | -122.279 | -6843.833 | -6793.279
546 | Fe34B10Si10 | 54 | -364.222 | -364.8775 | -6744.852 | -6756.991
547 | Fe34B10Si10 | 54 | -362.7327 | -363.8708 | -6717.271 | -6738.348
548 | Fe34B10Si10 | 54 | -369.2338 | -370.3813 | -6837.662 | -6858.913
549 | Fe12B3Si3 | 18 | -123.8483 | -122.5425 | -6880.462 | -6807.917
550 | Fe34B10Si10 | 54 | -363.2469 | -363.9669 | -6726.795 | -6740.128
551 | Fe34B10Si10 | 54 | -366.6279 | -367.9512 | -6789.406 | -6813.912
552 | Fe34B10Si10 | 54 | -363.1928 | -363.9807 | -6725.793 | -6740.383
553 | Fe34B10Si10 | 54 | -365.5416 | -366.378 | -6769.288 | -6784.777
554 | Fe34B10Si10 | 54 | -362.6366 | -363.7766 | -6715.493 | -6736.603
555 | Fe34B10Si10 | 54 | -364.8891 | -365.6689 | -6757.205 | -6771.647
556 | Fe34B10Si10 | 54 | -363.3085 | -364.1572 | -6727.936 | -6743.652
557 | Fe34B10Si10 | 54 | -364.6251 | -365.7951 | -6752.316 | -6773.984
558 | Fe12B3Si3 | 18 | -121.8579 | -120.7657 | -6769.882 | -6709.204
559 | Fe34B10Si10 | 54 | -369.8479563 | -370.6762 | -6849.036 | -6864.374
560 | Fe34B10Si10 | 54 | -364.7607 | -365.6355 | -6754.827 | -6771.027
561 | Fe34B10Si10 | 54 | -364.8909 | -365.4245 | -6757.239 | -6767.121
562 | Fe34B10Si10 | 54 | -363.7431 | -364.2633 | -6735.983 | -6745.616
563 | Fe34B10Si10 | 54 | -362.8567 | -363.7762 | -6719.569 | -6736.597
564 | Fe12B3Si3 | 18 | -121.1225 | -119.9442 | -6729.027 | -6663.569
565 | Fe34B10Si10 | 54 | -364.0972 | -365.0071 | -6742.541 | -6759.391
566 | Fe12B3Si3 | 18 | -123.4260418 | -122.3919 | -6857.002 | -6799.552
567 | Fe34B10Si10 | 54 | -368.4296 | -369.6798 | -6822.77 | -6845.921
568 | Fe34B10Si10 | 54 | -362.5185 | -363.2846 | -6713.306 | -6727.492
569 | Fe34B10Si10 | 54 | -364.9078 | -365.3716 | -6757.552 | -6766.141
570 | Fe12B3Si3 | 18 | -121.4123 | -120.3583 | -6745.126 | -6686.573
571 | Fe34B10Si10 | 54 | -362.5997 | -363.1734 | -6714.809 | -6725.434
572 | Fe34B10Si10 | 54 | -364.085 | -365.2969 | -6742.316 | -6764.758
573 | Fe34B10Si10 | 54 | -363.2302 | -363.9419 | -6726.485 | -6739.665
574 | Fe34B10Si10 | 54 | -365.5672135 | -366.2403 | -6769.763 | -6782.229
575 | Fe34B10Si10 | 54 | -365.5005 | -366.7905 | -6768.527 | -6792.417
576 | Fe34B10Si10 | 54 | -363.8144 | -364.8667 | -6737.303 | -6756.79
577 | Fe12B3Si3 | 18 | -123.9039 | -122.722 | -6883.551 | -6817.89
578 | Fe12B3Si3 | 18 | -123.5472 | -122.4488 | -6863.734 | -6802.709
579 | Fe34B10Si10 | 54 | -366.6702 | -367.2989 | -6790.189 | -6801.832
580 | Fe34B10Si10 | 54 | -366.7339 | -367.4252 | -6791.369 | -6804.17
581 | Fe34B10Si10 | 54 | -365.8816 | -367.1461 | -6775.584 | -6799.001
582 | Fe12B3Si3 | 18 | -122.7431 | -121.4993 | -6819.061 | -6749.964
583 | Fe34B10Si10 | 54 | -366.6795 | -367.8632 | -6790.361 | -6812.282
584 | Fe12B3Si3 | 18 | -121.1939 | -120.1308 | -6732.992 | -6673.934
585 | Fe12B3Si3 | 18 | -121.5075 | -120.4823 | -6750.419 | -6693.459
586 | Fe34B10Si10 | 54 | -365.1937 | -365.9623 | -6762.846 | -6777.08
587 | Fe12B3Si3 | 18 | -122.4305 | -121.4803 | -6801.696 | -6748.905
588 | Fe34B10Si10 | 54 | -362.7189 | -363.7327 | -6717.017 | -6735.791
589 | Fe34B10Si10 | 54 | -364.4253 | -365.1314 | -6748.617 | -6761.693
590 | Fe34B10Si10 | 54 | -362.6814 | -363.672 | -6716.322 | -6734.667
591 | Fe12B3Si3 | 18 | -124.1897 | -122.904 | -6899.43 | -6828.003
592 | Fe34B10Si10 | 54 | -368.2403116 | -369.3003 | -6819.265 | -6838.895
593 | Fe12B3Si3 | 18 | -120.9419 | -119.7083 | -6718.992 | -6650.46
594 | Fe12B3Si3 | 18 | -121.9336 | -120.7114 | -6774.091 | -6706.188
595 | Fe34B10Si10 | 54 | -364.4277787 | -365.6721 | -6748.663 | -6771.705
596 | Fe34B10Si10 | 54 | -366.7642 | -367.5779 | -6791.929 | -6806.998
597 | Fe12B3Si3 | 18 | -122.2406 | -121.1699 | -6791.146 | -6731.663
598 | Fe34B10Si10 | 54 | -364.9487 | -365.8647 | -6758.308 | -6775.272
599 | Fe34B10Si10 | 54 | -363.7841 | -364.7603 | -6736.743 | -6754.82
600 | Fe12B3Si3 | 18 | -122.7758 | -121.6164 | -6820.878 | -6756.466
601 | Fe12B3Si3 | 18 | -122.6536 | -121.3892 | -6814.087 | -6743.847
602 | Fe34B10Si10 | 54 | -366.0266 | -366.8324 | -6778.27 | -6793.193
603 | Fe34B10Si10 | 54 | -363.5871 | -364.4701 | -6733.095 | -6749.446
604 | Fe12B3Si3 | 18 | -122.8933 | -121.7936 | -6827.406 | -6766.309
605 | Fe12B3Si3 | 18 | -120.9947 | -119.7629 | -6721.926 | -6653.494
606 | Fe12B3Si3 | 18 | -121.2529 | -120.2944 | -6736.27 | -6683.024
607 | Fe34B10Si10 | 54 | -364.9892 | -365.2981 | -6759.06 | -6764.78
608 | Fe12B3Si3 | 18 | -122.0817 | -120.9584 | -6782.319 | -6719.913
609 | Fe12B3Si3 | 18 | -124.1072 | -122.9366 | -6894.844555 | -6829.814
610 | Fe34B10Si10 | 54 | -366.5149 | -367.0708 | -6787.313 | -6797.607
611 | Fe34B10Si10 | 54 | -362.9443 | -363.7633 | -6721.191 | -6736.358
612 | Fe34B10Si10 | 54 | -366.693 | -367.7639 | -6790.612 | -6810.442
613 | Fe34B10Si10 | 54 | -365.0307 | -366.2664 | -6759.829 | -6782.711
614 | Fe34B10Si10 | 54 | -363.4902 | -364.3659 | -6731.3 | -6747.517
615 | Fe12B3Si3 | 18 | -123.4163 | -122.2453 | -6856.464 | -6791.408
616 | Fe12B3Si3 | 18 | -123.0612931 | -121.9306 | -6836.739 | -6773.92
617 | Fe34B10Si10 | 54 | -371.4716 | -372.268 | -6879.104 | -6893.852
618 | Fe34B10Si10 | 54 | -363.0986 | -363.8827 | -6724.048 | -6738.569
619 | Fe12B3Si3 | 18 | -122.644 | -121.4959 | -6813.555 | -6749.775
620 | Fe34B10Si10 | 54 | -364.829887 | -365.5937 | -6756.109 | -6770.255
621 | Fe12B3Si3 | 18 | -121.9578 | -120.6923 | -6775.431 | -6705.127
622 | Fe12B3Si3 | 18 | -123.7547 | -122.5214 | -6875.264 | -6806.744
623 | Fe34B10Si10 | 54 | -364.6245 | -365.888 | -6752.305 | -6775.703
624 | Fe12B3Si3 | 18 | -124.0075 | -122.9244 | -6889.305 | -6829.133
625 | Fe12B3Si3 | 18 | -121.0084 | -119.9091 | -6722.689 | -6661.619
626 | Fe34B10Si10 | 54 | -363.6035 | -364.26 | -6733.398 | -6745.555
627 | Fe12B3Si3 | 18 | -122.1214 | -120.9422 | -6784.52 | -6719.011
628 | Fe34B10Si10 | 54 | -364.8446 | -365.605 | -6756.381 | -6770.463
629 | Fe34B10Si10 | 54 | -365.3351 | -366.3741 | -6765.466 | -6784.706
630 | Fe12B3Si3 | 18 | -121.3487 | -120.3191 | -6741.595 | -6684.395
631 | Fe34B10Si10 | 54 | -370.4629 | -371.2405 | -6860.425 | -6874.823
632 | Fe34B10Si10 | 54 | -363.2641 | -364.3038 | -6727.113 | -6746.367
633 | Fe34B10Si10 | 54 | -365.8719 | -366.7717 | -6775.406 | -6792.069
634 | Fe34B10Si10 | 54 | -363.9808 | -364.9234 | -6740.386 | -6757.84
635 | Fe34B10Si10 | 54 | -362.809 | -363.765 | -6718.686 | -6736.388
636 | Fe34B10Si10 | 54 | -362.8229 | -363.2708 | -6718.942 | -6727.237
637 | Fe12B3Si3 | 18 | -123.3444 | -122.261 | -6852.467 | -6792.279
638 | Fe34B10Si10 | 54 | -365.7887 | -366.5026 | -6773.865 | -6787.085
639 | Fe34B10Si10 | 54 | -362.7739 | -363.9319 | -6718.035 | -6739.48
640 | Fe34B10Si10 | 54 | -367.8433 | -368.7608 | -6811.912 | -6828.903
641 | Fe12B3Si3 | 18 | -122.0639 | -121.0582 | -6781.326 | -6725.455
642 | Fe34B10Si10 | 54 | -366.4655 | -366.9666 | -6786.397 | -6795.678
643 | Fe34B10Si10 | 54 | -366.2147 | -367.2592 | -6781.754 | -6801.097
644 | Fe34B10Si10 | 54 | -365.8707 | -366.7305 | -6775.384 | -6791.306
645 | Fe12B3Si3 | 18 | -122.5891 | -121.4915 | -6810.507 | -6749.53
646 | Fe34B10Si10 | 54 | -364.0391641 | -364.9743 | -6741.466 | -6758.784
647 | Fe34B10Si10 | 54 | -365.1061 | -366.0174 | -6761.223 | -6778.1
648 | Fe12B3Si3 | 18 | -123.3457147 | -121.9834 | -6852.54 | -6776.855
649 | Fe34B10Si10 | 54 | -362.5431 | -363.3331 | -6713.761 | -6728.391
650 | Fe12B3Si3 | 18 | -124.8813 | -123.9185 | -6937.851 | -6884.36
651 | Fe34B10Si10 | 54 | -366.9012 | -367.7171 | -6794.467 | -6809.576
652 | Fe12B3Si3 | 18 | -121.9419846 | -120.8124 | -6774.5547 | -6711.798
653 | Fe34B10Si10 | 54 | -365.3526 | -366.3481 | -6765.79 | -6784.225
654 | Fe12B3Si3 | 18 | -122.3816 | -121.401 | -6798.979 | -6744.502
655 | Fe34B10Si10 | 54 | -366.3061 | -367.1633 | -6783.446 | -6799.32
656 | Fe12B3Si3 | 18 | -123.0523 | -121.7436 | -6836.241 | -6763.532
657 | Fe12B3Si3 | 18 | -123.6402 | -122.6313 | -6868.90218 | -6812.852
658 | Fe34B10Si10 | 54 | -364.4166 | -365.3629 | -6748.455 | -6765.98
659 | Fe34B10Si10 | 54 | -362.9215 | -363.8169 | -6720.768 | -6737.35
660 | Fe34B10Si10 | 54 | -364.108 | -365.118 | -6742.741 | -6761.445
661 | Fe12B3Si3 | 18 | -122.7561 | -121.5379 | -6819.783 | -6752.106
662 | Fe12B3Si3 | 18 | -123.167 | -122.0006 | -6842.611 | -6777.812
663 | Fe12B3Si3 | 18 | -120.8546 | -119.7826 | -6714.144 | -6654.591
664 | Fe34B10Si10 | 54 | -363.1335 | -363.3824 | -6724.694 | -6729.303
665 | Fe34B10Si10 | 54 | -367.0549 | -367.7674 | -6797.313 | -6810.507
666 | Fe34B10Si10 | 54 | -363.5858 | -364.8371 | -6733.07 | -6756.242
667 | Fe34B10Si10 | 54 | -362.8063 | -363.7104 | -6718.636 | -6735.377
668 | Fe34B10Si10 | 54 | -364.4536 | -365.4122 | -6749.141 | -6766.893
669 | Fe34B10Si10 | 54 | -363.0029 | -363.8611 | -6722.275 | -6738.168
670 | Fe12B3Si3 | 18 | -123.8201 | -122.8104 | -6878.893 | -6822.802
671 | Fe34B10Si10 | 54 | -364.8758 | -365.6135 | -6756.96 | -6770.621
672 | Fe12B3Si3 | 18 | -122.7421 | -121.6041 | -6819.004 | -6755.781
673 | Fe34B10Si10 | 54 | -362.879 | -363.875 | -6719.982 | -6738.426
674 | Fe34B10Si10 | 54 | -364.6245 | -365.9146 | -6752.306 | -6776.196
675 | Fe12B3Si3 | 18 | -123.5482 | -122.3906 | -6863.787 | -6799.477
676 | Fe12B3Si3 | 18 | -122.472 | -121.4078 | -6804.002 | -6744.88
677 | Fe34B10Si10 | 54 | -366.3306 | -367.4108 | -6783.9 | -6803.903
678 | Fe12B3Si3 | 18 | -120.8435 | -119.8497 | -6713.527 | -6658.315
679 | Fe12B3Si3 | 18 | -123.4424 | -122.2641 | -6857.913395 | -6792.45
680 | Fe12B3Si3 | 18 | -122.9366 | -121.6063 | -6829.809 | -6755.903
681 | Fe12B3Si3 | 18 | -123.0658 | -121.8796 | -6836.988 | -6771.087
682 | Fe34B10Si10 | 54 | -363.7353 | -364.9377 | -6735.839 | -6758.106
683 | Fe34B10Si10 | 54 | -365.1252 | -365.9373 | -6761.579 | -6776.616
684 | Fe34B10Si10 | 54 | -371.9245 | -372.6228 | -6887.491 | -6900.423
685 | Fe34B10Si10 | 54 | -362.5058 | -362.987 | -6713.07 | -6721.981
686 | Fe34B10Si10 | 54 | -364.5379 | -365.5564 | -6750.701 | -6769.563
687 | Fe34B10Si10 | 54 | -364.7754 | -366.0411 | -6755.099 | -6778.539
688 | Fe34B10Si10 | 54 | -362.9815 | -364.3611 | -6721.88 | -6747.428
689 | Fe12B3Si3 | 18 | -121.8946505 | -120.6628 | -6771.925 | -6703.489
690 | Fe34B10Si10 | 54 | -363.2644 | -364.0944 | -6727.118 | -6742.489
691 | Fe12B3Si3 | 18 | -123.0468 | -121.9924 | -6835.932 | -6777.358
692 | Fe34B10Si10 | 54 | -366.2495 | -367.1482 | -6782.398 | -6799.041
693 | Fe34B10Si10 | 54 | -363.1673 | -364.022 | -6725.32 | -6741.149
694 | Fe12B3Si3 | 18 | -121.7039 | -120.634 | -6761.33 | -6701.89
695 | Fe12B3Si3 | 18 | -122.9626 | -121.7761 | -6831.255 | -6765.337
696 | Fe34B10Si10 | 54 | -364.6211 | -365.7979 | -6752.242 | -6774.036
697 | Fe34B10Si10 | 54 | -362.9022 | -363.8021 | -6720.412 | -6737.076
698 | Fe34B10Si10 | 54 | -367.6878 | -368.7207 | -6809.033 | -6828.16
699 | Fe34B10Si10 | 54 | -364.6607 | -365.4971 | -6752.97679 | -6768.465
700 | Fe34B10Si10 | 54 | -363.93 | -365.3612 | -6739.445 | -6765.947
701 | Fe34B10Si10 | 54 | -364.1685 | -365.2639 | -6743.861 | -6764.146
702 | Fe12B3Si3 | 18 | -121.2802 | -120.258 | -6737.789 | -6680.998
703 | Fe34B10Si10 | 54 | -362.8093 | -363.7039 | -6718.691 | -6735.258
704 | Fe12B3Si3 | 18 | -122.7753 | -121.6963 | -6820.851 | -6760.907
705 | Fe34B10Si10 | 54 | -369.5215 | -370.4322 | -6842.99 | -6859.855
706 | Fe12B3Si3 | 18 | -121.7308 | -120.4457 | -6762.82 | -6691.426
707 | Fe34B10Si10 | 54 | -366.0844 | -366.4908 | -6779.342 | -6786.866
708 | Fe12B3Si3 | 18 | -121.0916 | -119.8725 | -6727.31 | -6659.583
709 | Fe34B10Si10 | 54 | -367.8007 | -368.9519 | -6811.124 | -6832.443
710 | Fe12B3Si3 | 18 | -120.8867313 | -119.7336 | -6715.93 | -6651.868
711 | Fe34B10Si10 | 54 | -362.562 | -363.7154 | -6714.112 | -6735.47
712 | Fe12B3Si3 | 18 | -121.3549 | -120.2444 | -6741.939 | -6680.245
713 | Fe34B10Si10 | 54 | -364.0606 | -365.0194 | -6741.863 | -6759.618
714 | Fe12B3Si3 | 18 | -122.6504 | -121.5919 | -6813.913 | -6755.107
715 | Fe34B10Si10 | 54 | -362.8316 | -363.8348 | -6719.103 | -6737.681
716 | Fe34B10Si10 | 54 | -367.3107 | -368.143 | -6802.05 | -6817.463
717 | Fe12B3Si3 | 18 | -123.4671 | -122.4886 | -6859.284 | -6804.922
718 | Fe34B10Si10 | 54 | -367.9826885 | -369.2426 | -6814.494 | -6837.825
719 | Fe34B10Si10 | 54 | -364.0261 | -364.9767 | -6741.224 | -6758.828
720 | Fe12B3Si3 | 18 | -120.8419 | -119.6275 | -6713.44 | -6645.97
721 | Fe34B10Si10 | 54 | -364.1000668 | -365.0473 | -6742.594 | -6760.136
722 | Fe12B3Si3 | 18 | -121.7216 | -120.4919 | -6762.309055 | -6693.997
723 | Fe12Si4 | 16 | -115.2268 | -115.1628 | -7201.674 | -7197.676
724 | Fe12Si4 | 16 | -117.07 | -117.0327 | -7316.873 | -7314.541
725 | Fe12Si4 | 16 | -119.3121 | -119.2815 | -7457.009 | -7455.093
726 | Fe12Si4 | 16 | -119.5344 | -119.4863 | -7470.9 | -7467.893
727 | Fe12Si4 | 16 | -118.047 | -117.9986 | -7377.937 | -7374.914
728 | Fe12Si4 | 16 | -119.705 | -119.6978 | -7481.561 | -7481.115
729 | Fe12Si4 | 16 | -118.4793 | -118.4728 | -7404.959 | -7404.548
730 | Fe12Si4 | 16 | -117.1952 | -117.1579 | -7324.697 | -7322.368
731 | Fe34B10Si10 | 54 | -387.0042 | -386.7931 | -7166.744 | -7162.836
732 | Fe12Si4 | 16 | -119.9939 | -119.9839 | -7499.621 | -7498.995
733 | Fe12Si4 | 16 | -118.9558 | -118.8872 | -7434.738 | -7430.447
734 | Fe12Si4 | 16 | -117.9897 | -117.9189 | -7374.354 | -7369.928
735 | Fe12Si4 | 16 | -117.3855 | -117.3866 | -7336.593 | -7336.662
736 | Fe12Si4 | 16 | -115.0036906 | -114.9765 | -7187.731 | -7186.034
737 | Fe12Si4 | 16 | -115.6596 | -115.7273 | -7228.727 | -7232.954
738 | Fe12Si4 | 16 | -115.7084 | -115.6665 | -7231.778 | -7229.156
739 | Fe12Si4 | 16 | -117.4012 | -117.3251 | -7337.578 | -7332.819
740 | Fe12Si4 | 16 | -119.3535 | -119.3481 | -7459.596 | -7459.257
741 | Fe12Si4 | 16 | -119.6119 | -119.6255 | -7475.741 | -7476.595
742 | Fe12Si4 | 16 | -115.1623 | -115.0865 | -7197.642 | -7192.903
743 | Fe12Si4 | 16 | -120.5663 | -120.5192 | -7535.393 | -7532.449
744 | Fe12Si4 | 16 | -119.2933 | -119.2519 | -7455.831 | -7453.245
745 | Fe12Si4 | 16 | -119.0185087 | -118.935 | -7438.657 | -7433.44
746 | Fe16 | 16 | -130.5771 | -130.7538 | -8161.071 | -8172.11
747 | Fe16 | 16 | -127.9935 | -128.2915 | -7999.592 | -8018.221
748 | Fe16 | 16 | -127.972 | -128.2493 | -7998.25 | -8015.579
749 | Fe16 | 16 | -131.8841392 | -132.1666 | -8242.7587 | -8260.413
750 | Fe16 | 16 | -128.0473 | -128.2153 | -8002.959 | -8013.459
751 | Fe16 | 16 | -127.9863 | -128.2836 | -7999.141 | -8017.723
752 | Fe16 | 16 | -130.2957 | -130.4706 | -8143.484 | -8154.414
753 | Fe16 | 16 | -131.0569 | -131.2485 | -8191.056 | -8203.034
754 | Fe16 | 16 | -127.9894 | -128.2872 | -7999.337 | -8017.952
755 | Fe16 | 16 | -127.9498 | -128.2355 | -7996.861 | -8014.716
756 | Fe16 | 16 | -127.9885 | -128.2839 | -7999.279 | -8017.743
757 | Fe16 | 16 | -129.7445 | -129.9431 | -8109.031 | -8121.443
758 | Fe16 | 16 | -130.4888 | -130.6627 | -8155.55128 | -8166.416
759 | Fe16 | 16 | -127.9521 | -128.2274 | -7997.004 | -8014.214
760 | Fe16 | 16 | -131.874 | -132.1207 | -8242.122 | -8257.546
761 | Fe16 | 16 | -128.0038 | -128.152 | -8000.23889 | -8009.503
762 | Fe16 | 16 | -130.5711 | -130.7486 | -8160.69197 | -8171.787
763 | Fe16 | 16 | -130.928 | -131.111 | -8182.998 | -8194.439
764 | Fe16 | 16 | -131.7971 | -132.0376 | -8237.31763 | -8252.352
765 | Fe16 | 16 | -131.5508 | -131.7719 | -8221.923 | -8235.741
766 | Fe16 | 16 | -128.8364 | -129.0676 | -8052.278 | -8066.726
767 | Fe16 | 16 | -128.041563 | -128.1594 | -8002.598 | -8009.966
768 | Fe16 | 16 | -130.7385 | -130.921 | -8171.153645 | -8182.56
769 | Fe16 | 16 | -127.7533 | -128.0193 | -7984.58 | -8001.206
770 | Fe16 | 16 | -127.9365 | -128.2215 | -7996.033 | -8013.843
771 | Fe16 | 16 | -130.5681 | -130.7445 | -8160.505 | -8171.53
772 | Fe16 | 16 | -129.7462 | -129.95 | -8109.14 | -8121.873
773 | Fe16 | 16 | -130.5816 | -130.7625 | -8161.35 | -8172.658
774 | Fe16 | 16 | -131.2658 | -131.4673 | -8204.114 | -8216.706
775 | Fe16 | 16 | -128.4977 | -128.7666 | -8031.109 | -8047.91
776 | Fe16 | 16 | -127.7371 | -128.0225 | -7983.567 | -8001.409
777 | Fe16 | 16 | -128.0059 | -128.29 | -8000.367 | -8018.126
778 | Fe16 | 16 | -128.0404 | -128.3384 | -8002.523 | -8021.147
779 | Fe16 | 16 | -127.9941 | -128.2922 | -7999.63 | -8018.26
780 | Fe16 | 16 | -130.8537 | -131.0379 | -8178.355105 | -8189.869
781 | Fe16 | 16 | -127.9676 | -128.2638 | -7997.976 | -8016.486
782 | Fe16 | 16 | -129.2734 | -129.4221 | -8079.59 | -8088.883
783 | Fe16 | 16 | -129.9611 | -130.1539 | -8122.566 | -8134.616
784 | Fe12Si4 | 16 | -123.1036 | -123.0548 | -7693.978 | -7690.922
785 | Fe12Si4 | 16 | -125.3817 | -125.324 | -7836.359 | -7832.75
786 | Fe12Si4 | 16 | -121.5734 | -121.5387 | -7598.338 | -7596.168
787 | Fe12Si4 | 16 | -121.6578 | -121.5863 | -7603.611 | -7599.141
788 | Fe12Si4 | 16 | -123.0709 | -123.0271 | -7691.932 | -7689.193
789 | Fe12Si4 | 16 | -120.9457 | -120.9121 | -7559.104235 | -7557.004
790 | Fe12Si4 | 16 | -124.014 | -123.9569 | -7750.87309 | -7747.308
791 | Fe12Si4 | 16 | -124.0222 | -123.981 | -7751.388 | -7748.813
792 | Fe16 | 16 | -125.8645638 | -125.9044 | -7866.535 | -7869.028
793 | Fe12Si4 | 16 | -125.815 | -125.7415 | -7863.437 | -7858.846
794 | Fe12Si4 | 16 | -123.0208 | -123.001 | -7688.801 | -7687.562
795 | Fe12Si4 | 16 | -124.5164 | -124.4776 | -7782.275 | -7779.85
796 | Fe16 | 16 | -126.6637 | -126.7914 | -7916.481 | -7924.46
797 | Fe12Si4 | 16 | -124.8775 | -124.8292 | -7804.842 | -7801.824
798 | Fe12Si4 | 16 | -124.2585 | -124.2256 | -7766.159 | -7764.101
799 | Fe12Si4 | 16 | -124.2676 | -124.2319 | -7766.725 | -7764.494
800 | Fe12Si4 | 16 | -122.7221 | -122.6687 | -7670.129 | -7666.792
801 | Fe12Si4 | 16 | -122.8626 | -122.8044 | -7678.912 | -7675.276
802 | Fe12Si4 | 16 | -121.8889044 | -121.8634 | -7618.056525 | -7616.465
803 | Fe12B3Si3 | 18 | -113.3064 | -112.2913 | -6294.801 | -6238.405

## errors
| error | rmse | mae | r2
0 | test_energy | 33.74727 | 26.48803 | 0.992116
0 | train_energy | 29.4045 | 23.21544 | 0.9935899
0 | test_force | 161.268 | 122.1776 | 0.9967042
0 | train_force | 129.1551 | 99.79057 | 0.9978712

## config_errors
| config | error | n_configs | rmse | mae
0 | Fe12B3Si3 | test_energy | 48 | 62.97647 | 62.51382
1 | Fe12Si4 | test_energy | 12 | 2.892551 | 2.401979
2 | Fe16 | test_energy | 11 | 15.54524 | 15.27195
3 | Fe34B10Si10 | test_energy | 133 | 17.16854 | 16.58706
0 | Fe12B3Si3 | train_energy | 132 | 62.24032 | 61.95193
1 | Fe12Si4 | train_energy | 39 | 3.019557 | 2.699101
2 | Fe16 | train_energy | 40 | 14.41512 | 13.87359
3 | Fe34B10Si10 | train_energy | 590 | 17.10129 | 16.53848