## test_predictions
| config | n_atoms | REF_energy | MACE_energy | REF_e/atom_meV | MACE_e/atom_meV
0 | Fe34B10Si10 | 54 | -352.8909 | -353.2703 | -6535.017 | -6542.042
1 | Fe34B10Si10 | 54 | -354.7188 | -355.3588 | -6568.866 | -6580.718
2 | Fe12B3Si3 | 18 | -113.8784 | -113.053 | -6326.58 | -6280.724
3 | Fe34B10Si10 | 54 | -356.0869274 | -356.9063 | -6594.202 | -6609.376
4 | Fe34B10Si10 | 54 | -359.8486 | -360.324 | -6663.864 | -6672.668
5 | Fe34B10Si10 | 54 | -358.0351 | -358.7116 | -6630.28 | -6642.807
6 | Fe34B10Si10 | 54 | -351.5921 | -352.5221 | -6510.965 | -6528.187
7 | Fe34B10Si10 | 54 | -360.1926 | -361.0417 | -6670.233 | -6685.958
8 | Fe34B10Si10 | 54 | -353.4717 | -353.7414 | -6545.772 | -6550.767
9 | Fe34B10Si10 | 54 | -357.0914 | -357.6556 | -6612.803 | -6623.252
10 | Fe34B10Si10 | 54 | -354.2737 | -355.2906 | -6560.624 | -6579.456
11 | Fe12B3Si3 | 18 | -120.6390056 | -119.8385 | -6702.167 | -6657.694
12 | Fe34B10Si10 | 54 | -362.2215 | -363.3144 | -6707.805 | -6728.044
13 | Fe34B10Si10 | 54 | -355.9898 | -357.071 | -6592.404 | -6612.425
14 | Fe34B10Si10 | 54 | -357.2238307 | -358.0423 | -6615.256 | -6630.413
15 | Fe34B10Si10 | 54 | -357.2327 | -357.7344 | -6615.42 | -6624.712
16 | Fe34B10Si10 | 54 | -355.716 | -356.4969 | -6587.333 | -6601.795
17 | Fe34B10Si10 | 54 | -362.0589 | -362.5775 | -6704.795 | -6714.398
18 | Fe34B10Si10 | 54 | -357.3846 | -358.1259 | -6618.233 | -6631.962
19 | Fe12B3Si3 | 18 | -120.2159 | -119.4719 | -6678.664 | -6637.328
20 | Fe34B10Si10 | 54 | -348.4439 | -349.7725 | -6452.665 | -6477.268
21 | Fe34B10Si10 | 54 | -357.8744833 | -358.3033 | -6627.305 | -6635.246
22 | Fe34B10Si10 | 54 | -359.3465 | -359.9132 | -6654.565 | -6665.058
23 | Fe34B10Si10 | 54 | -357.6648 | -358.2388 | -6623.422 | -6634.051
24 | Fe34B10Si10 | 54 | -360.6364 | -361.6501 | -6678.453 | -6697.223
25 | Fe34B10Si10 | 54 | -356.2104 | -356.9773 | -6596.488 | -6610.691
26 | Fe34B10Si10 | 54 | -356.2154 | -357.0373 | -6596.582 | -6611.802
27 | Fe34B10Si10 | 54 | -362.1607 | -362.6467 | -6706.68 | -6715.68
28 | Fe12B3Si3 | 18 | -119.4456 | -118.8678 | -6635.868 | -6603.769
29 | Fe34B10Si10 | 54 | -356.2901 | -356.9167 | -6597.964 | -6609.568
30 | Fe34B10Si10 | 54 | -355.479 | -356.6351 | -6582.944 | -6604.354
31 | Fe34B10Si10 | 54 | -359.2816 | -360.0411 | -6653.363 | -6667.427
32 | Fe34B10Si10 | 54 | -356.4543 | -357.1524 | -6601.005 | -6613.933
33 | Fe34B10Si10 | 54 | -360.0355 | -360.9268 | -6667.325 | -6683.83
34 | Fe34B10Si10 | 54 | -354.9951 | -355.7759 | -6573.984 | -6588.443
35 | Fe34B10Si10 | 54 | -349.5282 | -350.0972 | -6472.745 | -6483.281
36 | Fe34B10Si10 | 54 | -355.6813 | -356.1349 | -6586.69 | -6595.09
37 | Fe34B10Si10 | 54 | -346.1321 | -346.6117 | -6409.853 | -6418.735
38 | Fe34B10Si10 | 54 | -355.8768 | -356.639 | -6590.312 | -6604.426
39 | Fe34B10Si10 | 54 | -361.1205 | -361.8482 | -6687.417 | -6700.893
40 | Fe34B10Si10 | 54 | -356.9702 | -358.1071 | -6610.56 | -6631.613
41 | Fe34B10Si10 | 54 | -357.3191 | -358.4311 | -6617.02 | -6637.613
42 | Fe34B10Si10 | 54 | -361.8995 | -362.3047 | -6701.843 | -6709.346
43 | Fe34B10Si10 | 54 | -352.3165 | -352.9928 | -6524.379 | -6536.903
44 | Fe12B3Si3 | 18 | -118.627 | -118.0812 | -6590.388605 | -6560.068
45 | Fe34B10Si10 | 54 | -359.8014 | -360.6315 | -6662.99 | -6678.362
46 | Fe34B10Si10 | 54 | -360.6095 | -361.5657 | -6677.953 | -6695.661
47 | Fe34B10Si10 | 54 | -358.4953 | -359.2525 | -6638.802 | -6652.824
48 | Fe34B10Si10 | 54 | -360.9367 | -361.5197 | -6684.013 | -6694.809
49 | Fe34B10Si10 | 54 | -361.8548 | -362.6065 | -6701.014 | -6714.936
50 | Fe34B10Si10 | 54 | -355.1009 | -355.9567 | -6575.943 | -6591.79
51 | Fe34B10Si10 | 54 | -361.1878 | -362.0831 | -6688.662 | -6705.242
52 | Fe34B10Si10 | 54 | -351.9816 | -353.0746 | -6518.177 | -6538.418
53 | Fe12B3Si3 | 18 | -120.0776 | -119.5529 | -6670.98 | -6641.828
54 | Fe34B10Si10 | 54 | -357.6413 | -358.6207 | -6622.987 | -6641.124
55 | Fe34B10Si10 | 54 | -354.3719 | -354.9371 | -6562.442 | -6572.909
56 | Fe34B10Si10 | 54 | -357.0593 | -357.6206 | -6612.21 | -6622.603
57 | Fe34B10Si10 | 54 | -358.2905 | -358.8109 | -6635.009 | -6644.647
58 | Fe34B10Si10 | 54 | -348.7323 | -349.4657 | -6458.005 | -6471.588
59 | Fe34B10Si10 | 54 | -360.6163 | -361.1839 | -6678.08 | -6688.59
60 | Fe34B10Si10 | 54 | -358.7545 | -359.282 | -6643.602 | -6653.371
61 | Fe34B10Si10 | 54 | -362.4201 | -363.4029 | -6711.483 | -6729.683
62 | Fe34B10Si10 | 54 | -359.5776 | -360.2972 | -6658.844 | -6672.17
63 | Fe12B3Si3 | 18 | -120.4231 | -119.7111 | -6690.171425 | -6650.616
64 | Fe12B3Si3 | 18 | -119.7747379 | -119.1189 | -6654.152 | -6617.717
65 | Fe34B10Si10 | 54 | -357.8769 | -358.2861 | -6627.351 | -6634.927
66 | Fe12B3Si3 | 18 | -120.3993 | -119.6924 | -6688.849 | -6649.577
67 | Fe34B10Si10 | 54 | -355.7843 | -356.1896 | -6588.598 | -6596.104
68 | Fe34B10Si10 | 54 | -361.8201 | -362.6373 | -6700.372 | -6715.506
69 | Fe34B10Si10 | 54 | -351.3418 | -352.1106 | -6506.33 | -6520.567
70 | Fe34B10Si10 | 54 | -359.5061 | -360.0964 | -6657.521 | -6668.451
71 | Fe34B10Si10 | 54 | -350.5158 | -351.1033 | -6491.033 | -6501.913
72 | Fe34B10Si10 | 54 | -357.5254 | -358.1943 | -6620.841 | -6633.228
73 | Fe34B10Si10 | 54 | -359.8559 | -360.0576 | -6663.999 | -6667.734
74 | Fe34B10Si10 | 54 | -357.5793 | -358.1782 | -6621.838 | -6632.929
75 | Fe34B10Si10 | 54 | -360.6036 | -360.9886 | -6677.844 | -6684.974
76 | Fe34B10Si10 | 54 | -358.0585 | -358.9665 | -6630.713 | -6647.527
77 | Fe34B10Si10 | 54 | -351.9847 | -352.705 | -6518.234 | -6531.573
78 | Fe12B3Si3 | 18 | -119.8684577 | -118.9636 | -6659.359 | -6609.091
79 | Fe34B10Si10 | 54 | -356.9177 | -357.2689 | -6609.588 | -6616.091
80 | Fe34B10Si10 | 54 | -359.0263 | -359.6689 | -6648.635 | -6660.535
81 | Fe34B10Si10 | 54 | -357.0768 | -357.7981 | -6612.533 | -6625.89
82 | Fe34B10Si10 | 54 | -358.5156 | -358.7601 | -6639.179 | -6643.706
83 | Fe34B10Si10 | 54 | -360.1539896 | -360.7566 | -6669.518 | -6680.679
84 | Fe34B10Si10 | 54 | -355.0113 | -355.3269 | -6574.283 | -6580.129
85 | Fe34B10Si10 | 54 | -361.0982 | -361.8437 | -6687.004 | -6700.81
86 | Fe34B10Si10 | 54 | -361.0246696 | -361.5049 | -6685.642 | -6694.535
87 | Fe12B3Si3 | 18 | -119.5079 | -118.8486 | -6639.326 | -6602.698
88 | Fe34B10Si10 | 54 | -356.2311 | -356.5846 | -6596.871 | -6603.418
89 | Fe34B10Si10 | 54 | -348.5077 | -349.3221 | -6453.846 | -6468.928
90 | Fe34B10Si10 | 54 | -358.139 | -358.9671 | -6632.204 | -6647.539
91 | Fe12B3Si3 | 18 | -119.0227 | -118.232 | -6612.371 | -6568.446
92 | Fe34B10Si10 | 54 | -361.5367 | -362.3583 | -6695.124 | -6710.34
93 | Fe12B3Si3 | 18 | -120.2955 | -119.368 | -6683.083 | -6631.558
94 | Fe34B10Si10 | 54 | -361.1561 | -361.6264 | -6688.076 | -6696.786
95 | Fe34B10Si10 | 54 | -361.536 | -361.9359 | -6695.111 | -6702.517
96 | Fe34B10Si10 | 54 | -357.0287 | -358.6083 | -6611.643 | -6640.894
97 | Fe34B10Si10 | 54 | -346.2963 | -346.6669 | -6412.894 | -6419.757
98 | Fe34B10Si10 | 54 | -361.0405644 | -361.727 | -6685.936 | -6698.648
99 | Fe34B10Si10 | 54 | -353.9625 | -354.567 | -6554.861 | -6566.055
100 | Fe12B3Si3 | 18 | -114.8309 | -114.1525 | -6379.495 | -6341.804
101 | Fe34B10Si10 | 54 | -360.7835 | -361.5561 | -6681.176 | -6695.484
102 | Fe12B3Si3 | 18 | -118.0427 | -117.5038 | -6557.927 | -6527.988
103 | Fe34B10Si10 | 54 | -359.8177 | -360.8746 | -6663.292 | -6682.862
104 | Fe34B10Si10 | 54 | -360.1177 | -360.6233 | -6668.846 | -6678.209
105 | Fe34B10Si10 | 54 | -360.8912 | -361.4922 | -6683.17 | -6694.3
106 | Fe34B10Si10 | 54 | -361.544 | -362.0902 | -6695.26 | -6705.374
107 | Fe34B10Si10 | 54 | -357.3556 | -358.0842 | -6617.696 | -6631.189
108 | Fe34B10Si10 | 54 | -362.3326 | -362.7879 | -6709.862 | -6718.294
109 | Fe34B10Si10 | 54 | -360.6845 | -361.1948 | -6679.342 | -6688.793
110 | Fe34B10Si10 | 54 | -357.3794 | -358.0887 | -6618.138 | -6631.272
111 | Fe34B10Si10 | 54 | -362.0137009 | -362.5308 | -6703.957 | -6713.534
112 | Fe12B3Si3 | 18 | -116.3501 | -115.8959 | -6463.894 | -6438.659
113 | Fe34B10Si10 | 54 | -357.2923 | -357.8786 | -6616.524 | -6627.381
114 | Fe34B10Si10 | 54 | -359.8241 | -360.5527 | -6663.409 | -6676.902
115 | Fe34B10Si10 | 54 | -359.4791 | -360.2193 | -6657.02 | -6670.727
116 | Fe34B10Si10 | 54 | -356.5834 | -357.0764 | -6603.396 | -6612.526
117 | Fe34B10Si10 | 54 | -352.754 | -353.5375 | -6532.481 | -6546.991
118 | Fe34B10Si10 | 54 | -362.1757 | -362.9394 | -6706.958 | -6721.1
119 | Fe34B10Si10 | 54 | -357.4587 | -358.2835 | -6619.60511 | -6634.879
120 | Fe12B3Si3 | 18 | -123.1814 | -122.5076 | -6843.409 | -6805.977
121 | Fe12B3Si3 | 18 | -122.6026 | -121.712 | -6811.255 | -6761.778
122 | Fe12B3Si3 | 18 | -123.1703 | -122.3624 | -6842.796 | -6797.912
123 | Fe34B10Si10 | 54 | -364.9802 | -365.503 | -6758.893 | -6768.575
124 | Fe34B10Si10 | 54 | -365.5493 | -366.0158 | -6769.431 | -6778.069
125 | Fe12B3Si3 | 18 | -123.8624 | -123.1186 | -6881.245245 | -6839.924
126 | Fe12B3Si3 | 18 | -122.6806 | -122.0236 | -6815.587 | -6779.088
127 | Fe12B3Si3 | 18 | -121.1728 | -120.596 | -6731.82 | -6699.779
128 | Fe12B3Si3 | 18 | -122.3698 | -121.471 | -6798.32 | -6748.389
129 | Fe34B10Si10 | 54 | -362.745 | -363.3351 | -6717.49967 | -6728.428
130 | Fe12B3Si3 | 18 | -121.035 | -120.3937 | -6724.165 | -6688.538
131 | Fe34B10Si10 | 54 | -363.5964 | -364.3019 | -6733.266 | -6746.331
132 | Fe12B3Si3 | 18 | -122.4851 | -121.8754 | -6804.727 | -6770.857
133 | Fe34B10Si10 | 54 | -368.0518 | -369.0492 | -6815.774 | -6834.245
134 | Fe12B3Si3 | 18 | -123.4300494 | -122.6411 | -6857.225 | -6813.393
135 | Fe12B3Si3 | 18 | -121.8363 | -121.0107 | -6768.68443 | -6722.814
136 | Fe34B10Si10 | 54 | -364.8104 | -365.2187 | -6755.748 | -6763.31
137 | Fe12B3Si3 | 18 | -122.5407 | -121.8525 | -6807.817 | -6769.584
138 | Fe12B3Si3 | 18 | -124.3218 | -123.5839 | -6906.765095 | -6865.772
139 | Fe34B10Si10 | 54 | -362.6772 | -363.334 | -6716.244 | -6728.408
140 | Fe34B10Si10 | 54 | -365.9082522 | -366.9956 | -6776.079 | -6796.214
141 | Fe12B3Si3 | 18 | -121.6883 | -121.2714 | -6760.462 | -6737.3
142 | Fe12B3Si3 | 18 | -123.1889 | -122.7767 | -6843.828 | -6820.926
143 | Fe34B10Si10 | 54 | -364.88618 | -365.1974 | -6757.151 | -6762.915
144 | Fe12B3Si3 | 18 | -121.4845312 | -120.5428 | -6749.141 | -6696.82
145 | Fe12B3Si3 | 18 | -122.0674 | -121.3312 | -6781.524 | -6740.625
146 | Fe34B10Si10 | 54 | -363.4193 | -364.0115 | -6729.987 | -6740.953
147 | Fe34B10Si10 | 54 | -363.4964 | -364.4567 | -6731.414 | -6749.198
148 | Fe34B10Si10 | 54 | -363.2328 | -363.564 | -6726.533 | -6732.668
149 | Fe12B3Si3 | 18 | -121.0244 | -120.2201 | -6723.58 | -6678.893
150 | Fe34B10Si10 | 54 | -367.2213 | -368.0538 | -6800.395 | -6815.812
151 | Fe34B10Si10 | 54 | -369.9541 | -370.4528 | -6851.002 | -6860.238
152 | Fe34B10Si10 | 54 | -372.0428 | -372.7696 | -6889.682 | -6903.141
153 | Fe34B10Si10 | 54 | -363.4206 | -363.8351 | -6730.011 | -6737.687
154 | Fe12B3Si3 | 18 | -123.0923 | -122.521 | -6838.463 | -6806.723
155 | Fe34B10Si10 | 54 | -362.5664 | -363.3149 | -6714.193 | -6728.055
156 | Fe34B10Si10 | 54 | -365.2454 | -365.5771 | -6763.804 | -6769.946
157 | Fe34B10Si10 | 54 | -371.0294 | -371.8658 | -6870.915 | -6886.403
158 | Fe34B10Si10 | 54 | -363.4218 | -363.7293 | -6730.034 | -6735.728
159 | Fe34B10Si10 | 54 | -364.7065 | -365.2282 | -6753.823 | -6763.485
160 | Fe34B10Si10 | 54 | -363.7142 | -364.648 | -6735.448 | -6752.74
161 | Fe12B3Si3 | 18 | -122.8057 | -122.2011 | -6822.537 | -6788.948
162 | Fe34B10Si10 | 54 | -364.035281 | -364.86 | -6741.394 | -6756.667
163 | Fe34B10Si10 | 54 | -364.9548 | -365.7218 | -6758.423 | -6772.626
164 | Fe12B3Si3 | 18 | -123.4338 | -122.8422 | -6857.431 | -6824.565
165 | Fe12B3Si3 | 18 | -121.8507 | -121.1474 | -6769.484 | -6730.413
166 | Fe34B10Si10 | 54 | -363.9701 | -365.0382 | -6740.186 | -6759.966
167 | Fe34B10Si10 | 54 | -364.7329 | -365.4714 | -6754.313 | -6767.988
168 | Fe34B10Si10 | 54 | -363.9316 | -364.3995 | -6739.474 | -6748.14
169 | Fe12B3Si3 | 18 | -122.5565 | -122.148 | -6808.692 | -6786.001
170 | Fe12B3Si3 | 18 | -121.4617 | -120.6717 | -6747.871535 | -6703.983
171 | Fe34B10Si10 | 54 | -362.7517 | -363.5644 | -6717.624 | -6732.674
172 | Fe12B3Si3 | 18 | -123.0747 | -122.2212 | -6837.48243 | -6790.064
173 | Fe12B3Si3 | 18 | -121.5915925 | -120.7936 | -6755.088 | -6710.754
174 | Fe12B3Si3 | 18 | -123.024 | -122.2706 | -6834.668 | -6792.812
175 | Fe12B3Si3 | 18 | -123.5871 | -123.0449 | -6865.949 | -6835.829
176 | Fe12B3Si3 | 18 | -120.9383 | -120.4432 | -6718.794 | -6691.287
177 | Fe34B10Si10 | 54 | -366.3146 | -367.0343 | -6783.604 | -6796.931
178 | Fe12B3Si3 | 18 | -121.0848282 | -120.4891 | -6726.9349 | -6693.836
179 | Fe12B3Si3 | 18 | -120.9673 | -120.1118 | -6720.403 | -6672.88
180 | Fe12B3Si3 | 18 | -123.1161817 | -122.3476 | -6839.788 | -6797.087
181 | Fe12Si4 | 16 | -117.3092 | -116.5737 | -7331.827 | -7285.859
182 | Fe12Si4 | 16 | -114.991 | -114.3195 | -7186.934 | -7144.972
183 | Fe12Si4 | 16 | -118.9388 | -118.2734 | -7433.675 | -7392.085
184 | Fe12Si4 | 16 | -116.7434 | -116.0141 | -7296.465 | -7250.879
185 | Fe12Si4 | 16 | -119.0294 | -118.3852 | -7439.338 | -7399.074
186 | Fe12Si4 | 16 | -118.369 | -117.6828 | -7398.061 | -7355.175
187 | Fe16 | 16 | -130.6253 | -130.423 | -8164.08 | -8151.438
188 | Fe16 | 16 | -127.762 | -127.7455 | -7985.124 | -7984.095
189 | Fe16 | 16 | -128.8271 | -128.7201 | -8051.691 | -8045.005
190 | Fe16 | 16 | -131.5288 | -131.3807 | -8220.551 | -8211.293
191 | Fe16 | 16 | -127.9471799 | -127.8916 | -7996.699 | -7993.226
192 | Fe16 | 16 | -128.1051 | -128.0373 | -8006.567 | -8002.332
193 | Fe16 | 16 | -127.9919 | -127.9241 | -7999.493 | -7995.258
194 | Fe16 | 16 | -131.4659 | -131.3029 | -8216.621 | -8206.432
195 | Fe16 | 16 | -127.9932269 | -127.9255 | -7999.577 | -7995.343
196 | Fe16 | 16 | -129.7129 | -129.5485 | -8107.058 | -8096.779
197 | Fe16 | 16 | -130.6578 | -130.4555 | -8166.113 | -8153.471
198 | Fe12Si4 | 16 | -122.0566 | -121.3658 | -7628.537 | -7585.363
199 | Fe12Si4 | 16 | -124.1329 | -123.4417 | -7758.308 | -7715.109
200 | Fe12Si4 | 16 | -122.718199 | -122.0294 | -7669.887 | -7626.838
201 | Fe12Si4 | 16 | -123.0071 | -122.2757 | -7687.946 | -7642.234
202 | Fe12Si4 | 16 | -122.0678 | -121.3114 | -7629.239 | -7581.965
203 | Fe12Si4 | 16 | -122.2695 | -121.5935 | -7641.841 | -7599.597

## train_predictions
| config | n_atoms | REF_energy | MACE_energy | REF_e/atom_meV | MACE_e/atom_meV
3 | Fe34B10Si10 | 54 | -355.7636 | -356.2568 | -6588.214 | -6597.349
4 | Fe34B10Si10 | 54 | -355.4203 | -356.1702 | -6581.858 | -6595.744
5 | Fe34B10Si10 | 54 | -356.0679 | -356.8149 | -6593.85 | -6607.684
6 | Fe34B10Si10 | 54 | -362.1169 | -362.7423 | -6705.869 | -6717.451
7 | Fe34B10Si10 | 54 | -356.9375 | -357.7445 | -6609.953 | -6624.899
8 | Fe34B10Si10 | 54 | -361.3557364 | -362.2129 | -6691.773 | -6707.645
9 | Fe34B10Si10 | 54 | -361.5932 | -362.5111 | -6696.171 | -6713.168
10 | Fe12B3Si3 | 18 | -120.5904 | -119.6047 | -6699.46757 | -6644.707
11 | Fe34B10Si10 | 54 | -355.0396538 | -355.5328 | -6574.808 | -6583.94
12 | Fe34B10Si10 | 54 | -361.3152 | -362.1975 | -6691.022 | -6707.362
13 | Fe34B10Si10 | 54 | -359.6496 | -360.3809 | -6660.178 | -6673.72
14 | Fe34B10Si10 | 54 | -360.3095 | -360.7435 | -6672.39848 | -6680.434
15 | Fe34B10Si10 | 54 | -359.6398 | -360.497 | -6659.997 | -6675.87
16 | Fe34B10Si10 | 54 | -357.3695 | -358.2439 | -6617.953 | -6634.147
17 | Fe34B10Si10 | 54 | -360.5112 | -361.5794 | -6676.133 | -6695.914
18 | Fe34B10Si10 | 54 | -344.9644 | -345.634 | -6388.229 | -6400.63
19 | Fe34B10Si10 | 54 | -357.3362 | -357.8268 | -6617.337 | -6626.423
20 | Fe34B10Si10 | 54 | -353.056488 | -353.6955 | -6538.083 | -6549.917
21 | Fe34B10Si10 | 54 | -351.0878 | -352.4716 | -6501.625 | -6527.252
22 | Fe34B10Si10 | 54 | -352.5884 | -353.2005 | -6529.414 | -6540.751
23 | Fe34B10Si10 | 54 | -355.9889 | -356.7935 | -6592.386 | -6607.287
24 | Fe34B10Si10 | 54 | -353.5152 | -353.8925 | -6546.57819 | -6553.565
25 | Fe34B10Si10 | 54 | -355.2173 | -355.611 | -6578.099 | -6585.388
26 | Fe34B10Si10 | 54 | -346.3446 | -347.2294 | -6413.789 | -6430.174
27 | Fe12B3Si3 | 18 | -120.815 | -120.0627 | -6711.945 | -6670.149
28 | Fe34B10Si10 | 54 | -359.7053 | -360.4831 | -6661.21 | -6675.614
29 | Fe34B10Si10 | 54 | -355.9528 | -356.5238 | -6591.718 | -6602.293
30 | Fe34B10Si10 | 54 | -342.298 | -343.004 | -6338.851 | -6351.926
31 | Fe34B10Si10 | 54 | -354.858 | -355.2368 | -6571.444 | -6578.459
32 | Fe34B10Si10 | 54 | -356.829 | -357.9659 | -6607.944 | -6628.998
33 | Fe34B10Si10 | 54 | -355.5209 | -356.6001 | -6583.72 | -6603.706
34 | Fe34B10Si10 | 54 | -353.174 | -353.8363 | -6540.259 | -6552.524
35 | Fe34B10Si10 | 54 | -360.3014 | -360.613 | -6672.248 | -6678.019
36 | Fe34B10Si10 | 54 | -357.3099 | -358.0337 | -6616.85 | -6630.254
37 | Fe34B10Si10 | 54 | -359.3832 | -360.0953 | -6655.244 | -6668.432
38 | Fe34B10Si10 | 54 | -356.8387 | -357.8567 | -6608.123 | -6626.975
39 | Fe34B10Si10 | 54 | -358.563 | -359.2579 | -6640.055 | -6652.924
40 | Fe34B10Si10 | 54 | -361.7807 | -362.5054 | -6699.642 | -6713.064
41 | Fe34B10Si10 | 54 | -360.7036 | -361.7945 | -6679.697 | -6699.898
42 | Fe34B10Si10 | 54 | -360.4791 | -361.0679 | -6675.539 | -6686.442
43 | Fe34B10Si10 | 54 | -361.9039 | -362.5679 | -6701.925 | -6714.22
44 | Fe34B10Si10 | 54 | -361.4142 | -362.1966 | -6692.856 | -6707.344
45 | Fe34B10Si10 | 54 | -362.0946 | -362.9864 | -6705.456 | -6721.971
46 | Fe34B10Si10 | 54 | -351.6576 | -352.5515 | -6512.178 | -6528.731
47 | Fe34B10Si10 | 54 | -358.2097 | -359.1799 | -6633.513 | -6651.48
48 | Fe34B10Si10 | 54 | -354.8081 | -355.6203 | -6570.52 | -6585.561
49 | Fe34B10Si10 | 54 | -352.7632 | -353.403 | -6532.651 | -6544.5
50 | Fe34B10Si10 | 54 | -356.2971 | -356.8618 | -6598.095 | -6608.553
51 | Fe34B10Si10 | 54 | -355.2947 | -355.9632 | -6579.532 | -6591.912
52 | Fe34B10Si10 | 54 | -361.0019 | -361.9417 | -6685.22 | -6702.624
53 | Fe34B10Si10 | 54 | -354.5149 | -355.5521 | -6565.09 | -6584.298
54 | Fe34B10Si10 | 54 | -360.8696 | -361.1203 | -6682.77031 | -6687.413
55 | Fe34B10Si10 | 54 | -357.9334657 | -358.7814 | -6628.398 | -6644.099
56 | Fe34B10Si10 | 54 | -358.5348658 | -359.5628 | -6639.535 | -6658.57
57 | Fe34B10Si10 | 54 | -352.0989 | -352.5024 | -6520.35 | -6527.822
58 | Fe34B10Si10 | 54 | -362.3703 | -362.9318 | -6710.562 | -6720.96
59 | Fe34B10Si10 | 54 | -362.1722 | -363.1096 | -6706.893 | -6724.252
60 | Fe34B10Si10 | 54 | -357.0121 | -357.7408 | -6611.336 | -6624.83
61 | Fe34B10Si10 | 54 | -357.2957 | -357.8078 | -6616.586 | -6626.071
62 | Fe34B10Si10 | 54 | -361.4085461 | -361.8267 | -6692.751 | -6700.495
63 | Fe34B10Si10 | 54 | -359.7298 | -359.9677 | -6661.663 | -6666.069
64 | Fe34B10Si10 | 54 | -360.278 | -361.1187 | -6671.815 | -6687.384
65 | Fe34B10Si10 | 54 | -356.9299 | -357.7543 | -6609.813 | -6625.08
66 | Fe34B10Si10 | 54 | -360.3942898 | -360.9455 | -6673.968 | -6684.175
67 | Fe34B10Si10 | 54 | -357.2813 | -358.4769 | -6616.321 | -6638.461
68 | Fe34B10Si10 | 54 | -360.601 | -361.3126 | -6677.797 | -6690.973
69 | Fe12B3Si3 | 18 | -114.9189 | -114.067 | -6384.381 | -6337.058
70 | Fe34B10Si10 | 54 | -354.2547 | -355.0708 | -6560.273 | -6575.385
71 | Fe12B3Si3 | 18 | -120.741 | -119.7835 | -6707.832795 | -6654.639
72 | Fe12B3Si3 | 18 | -120.1786 | -119.6433 | -6676.59 | -6646.85
73 | Fe34B10Si10 | 54 | -358.252 | -359.0606 | -6634.296 | -6649.27
74 | Fe34B10Si10 | 54 | -345.6818 | -345.9789 | -6401.514 | -6407.018
75 | Fe34B10Si10 | 54 | -359.5675028 | -360.2119 | -6658.657 | -6670.591
76 | Fe34B10Si10 | 54 | -351.7513 | -352.8332 | -6513.912 | -6533.948
77 | Fe12B3Si3 | 18 | -116.2259 | -115.5561 | -6456.995 | -6419.781
78 | Fe12B3Si3 | 18 | -120.3176 | -119.6865 | -6684.313 | -6649.252
79 | Fe34B10Si10 | 54 | -358.4321 | -358.7432 | -6637.631 | -6643.392
80 | Fe34B10Si10 | 54 | -359.8492 | -360.8956 | -6663.875 | -6683.251
81 | Fe34B10Si10 | 54 | -361.4472 | -362.2855 | -6693.467 | -6708.991
82 | Fe34B10Si10 | 54 | -354.8492 | -355.6894 | -6571.281 | -6586.84
83 | Fe12B3Si3 | 18 | -116.7947 | -115.9515 | -6488.594 | -6441.748
84 | Fe34B10Si10 | 54 | -357.0058 | -357.3446 | -6611.219 | -6617.492
85 | Fe34B10Si10 | 54 | -347.4516 | -348.0459 | -6434.29 | -6445.294
86 | Fe34B10Si10 | 54 | -353.5667 | -354.3615 | -6547.532 | -6562.25
87 | Fe34B10Si10 | 54 | -359.7282 | -360.2736 | -6661.634 | -6671.734
88 | Fe34B10Si10 | 54 | -356.8927188 | -357.6704 | -6609.124 | -6623.526
89 | Fe34B10Si10 | 54 | -353.4166 | -354.211 | -6544.751 | -6559.462
90 | Fe34B10Si10 | 54 | -356.8781 | -358.0247 | -6608.85421 | -6630.087
91 | Fe34B10Si10 | 54 | -357.3736637 | -357.4825 | -6618.031 | -6620.046
92 | Fe12B3Si3 | 18 | -114.3336 | -114.0905 | -6351.866335 | -6338.362
93 | Fe34B10Si10 | 54 | -354.6102 | -355.2785 | -6566.856 | -6579.232
94 | Fe34B10Si10 | 54 | -360.1884 | -361.1716 | -6670.156 | -6688.363
95 | Fe34B10Si10 | 54 | -350.3121 | -351.2437 | -6487.261 | -6504.514
96 | Fe34B10Si10 | 54 | -355.1451 | -355.6197 | -6576.762 | -6585.55
97 | Fe34B10Si10 | 54 | -352.6314 | -353.479 | -6530.211 | -6545.907
98 | Fe34B10Si10 | 54 | -353.5902 | -354.2692 | -6547.966 | -6560.54
99 | Fe34B10Si10 | 54 | -341.0764 | -342.2163 | -6316.229 | -6337.339
100 | Fe34B10Si10 | 54 | -355.0267 | -355.2178 | -6574.569 | -6578.107
101 | Fe34B10Si10 | 54 | -354.7434 | -355.1788 | -6569.323 | -6577.386
102 | Fe34B10Si10 | 54 | -356.7064 | -357.2282 | -6605.674 | -6615.337
103 | Fe34B10Si10 | 54 | -360.1104 | -360.5735 | -6668.712 | -6677.287
104 | Fe34B10Si10 | 54 | -358.5491 | -358.8686 | -6639.798 | -6645.714
105 | Fe34B10Si10 | 54 | -356.7207 | -357.7755 | -6605.939 | -6625.472
106 | Fe34B10Si10 | 54 | -351.4709073 | -352.7775 | -6508.721 | -6532.917
107 | Fe34B10Si10 | 54 | -362.4675 | -362.9312 | -6712.36 | -6720.949
108 | Fe34B10Si10 | 54 | -360.5735 | -361.5946 | -6677.28677 | -6696.197
109 | Fe34B10Si10 | 54 | -353.0401 | -354.1096 | -6537.779 | -6557.585
110 | Fe34B10Si10 | 54 | -357.876 | -359.0349 | -6627.333 | -6648.794
111 | Fe34B10Si10 | 54 | -359.4299 | -359.9268 | -6656.109 | -6665.311
112 | Fe34B10Si10 | 54 | -357.6263799 | -358.2605 | -6622.711 | -6634.454
113 | Fe34B10Si10 | 54 | -360.5594 | -361.1631 | -6677.026 | -6688.206
114 | Fe34B10Si10 | 54 | -353.6192 | -354.2523 | -6548.503 | -6560.229
115 | Fe34B10Si10 | 54 | -355.2725 | -355.4096 | -6579.121 | -6581.659
116 | Fe34B10Si10 | 54 | -359.5569 | -360.6387 | -6658.461 | -6678.495
117 | Fe34B10Si10 | 54 | -362.1322 | -362.5195 | -6706.151 | -6713.324
118 | Fe34B10Si10 | 54 | -357.2802 | -357.8672 | -6616.299 | -6627.17
119 | Fe34B10Si10 | 54 | -354.5048 | -355.0134 | -6564.905 | -6574.322
120 | Fe34B10Si10 | 54 | -361.9301 | -362.4615 | -6702.409 | -6712.25
121 | Fe34B10Si10 | 54 | -361.3802 | -362.0668 | -6692.225 | -6704.94
122 | Fe34B10Si10 | 54 | -360.9448 | -361.879 | -6684.163 | -6701.463
123 | Fe34B10Si10 | 54 | -353.3426 | -354.326 | -6543.381 | -6561.593
124 | Fe12B3Si3 | 18 | -119.651 | -119.0774 | -6647.279 | -6615.409
125 | Fe34B10Si10 | 54 | -355.705 | -356.7338 | -6587.13 | -6606.181
126 | Fe34B10Si10 | 54 | -358.3421 | -359.1098 | -6635.96552 | -6650.182
127 | Fe34B10Si10 | 54 | -353.9239 | -354.6173 | -6554.147 | -6566.988
128 | Fe34B10Si10 | 54 | -355.5114596 | -355.6627 | -6583.546 | -6586.346
129 | Fe34B10Si10 | 54 | -345.5311 | -346.2695 | -6398.723 | -6412.399
130 | Fe34B10Si10 | 54 | -358.8272 | -359.9825 | -6644.948775 | -6666.343
131 | Fe34B10Si10 | 54 | -346.8245 | -347.4849 | -6422.675 | -6434.906
132 | Fe34B10Si10 | 54 | -346.6048 | -346.8888 | -6418.608 | -6423.867
133 | Fe34B10Si10 | 54 | -354.9512 | -355.4857 | -6573.17 | -6583.069
134 | Fe34B10Si10 | 54 | -354.8181 | -355.8215 | -6570.705 | -6589.286
135 | Fe34B10Si10 | 54 | -358.6269 | -359.1259 | -6641.24 | -6650.48
136 | Fe34B10Si10 | 54 | -358.2208 | -358.2354 | -6633.718 | -6633.988
137 | Fe34B10Si10 | 54 | -350.4598 | -350.7818 | -6489.997155 | -6495.958
138 | Fe34B10Si10 | 54 | -360.8273 | -361.4263 | -6681.987 | -6693.079
139 | Fe34B10Si10 | 54 | -362.0429 | -362.531 | -6704.498 | -6713.537
140 | Fe34B10Si10 | 54 | -358.5645 | -359.1484 | -6640.083 | -6650.896
141 | Fe34B10Si10 | 54 | -358.8712 | -359.6516 | -6645.762 | -6660.215
142 | Fe34B10Si10 | 54 | -358.4552 | -358.9036 | -6638.06 | -6646.362
143 | Fe34B10Si10 | 54 | -361.8038 | -362.491 | -6700.071 | -6712.796
144 | Fe34B10Si10 | 54 | -349.4411 | -350.047 | -6471.131 | -6482.352
145 | Fe34B10Si10 | 54 | -349.9906 | -351.0321 | -6481.307 | -6500.595
146 | Fe34B10Si10 | 54 | -351.0188 | -351.5177 | -6500.348 | -6509.587
147 | Fe34B10Si10 | 54 | -358.1635 | -358.5702 | -6632.657 | -6640.188
148 | Fe34B10Si10 | 54 | -359.3283 | -359.9507 | -6654.229 | -6665.754
149 | Fe34B10Si10 | 54 | -347.9944 | -349.2078 | -6444.341 | -6466.81
150 | Fe34B10Si10 | 54 | -360.4179 | -360.9309 | -6674.405 | -6683.906
151 | Fe34B10Si10 | 54 | -357.2278 | -358.1583 | -6615.33 | -6632.561
152 | Fe12B3Si3 | 18 | -117.3317 | -116.6056 | -6518.427655 | -6478.089
153 | Fe34B10Si10 | 54 | -355.8461 | -356.3491 | -6589.743 | -6599.058
154 | Fe34B10Si10 | 54 | -360.3457 | -360.7856 | -6673.068 | -6681.215
155 | Fe34B10Si10 | 54 | -352.0523 | -352.6134 | -6519.488 | -6529.879
156 | Fe34B10Si10 | 54 | -351.520342 | -352.3509 | -6509.636 | -6525.018
157 | Fe34B10Si10 | 54 | -358.1996 | -358.4676 | -6633.327 | -6638.289
158 | Fe34B10Si10 | 54 | -355.0293 | -355.6322 | -6574.617 | -6585.781
159 | Fe34B10Si10 | 54 | -357.0778 | -358.0219 | -6612.551 | -6630.036
160 | Fe34B10Si10 | 54 | -358.6084 | -359.2065 | -6640.897 | -6651.973
161 | Fe34B10Si10 | 54 | -358.5287 | -358.9002 | -6639.42 | -6646.299
162 | Fe34B10Si10 | 54 | -355.107 | -355.6946 | -6576.05506 | -6586.938
163 | Fe12B3Si3 | 18 | -120.8162 | -120.16 | -6712.01 | -6675.554
164 | Fe34B10Si10 | 54 | -361.0591 | -361.9151 | -6686.28 | -6702.132
165 | Fe34B10Si10 | 54 | -361.5891 | -362.3636 | -6696.095 | -6710.437
166 | Fe34B10Si10 | 54 | -361.1431 | -361.4557 | -6687.836 | -6693.625
167 | Fe34B10Si10 | 54 | -361.3299 | -361.7558 | -6691.294 | -6699.181
168 | Fe34B10Si10 | 54 | -352.4681 | -353.2374 | -6527.186 | -6541.433
169 | Fe34B10Si10 | 54 | -357.7328 | -358.6486 | -6624.681 | -6641.64
170 | Fe34B10Si10 | 54 | -351.3376 | -352.3408 | -6506.252 | -6524.83
171 | Fe34B10Si10 | 54 | -352.3482 | -352.9765 | -6524.967 | -6536.602
172 | Fe34B10Si10 | 54 | -360.2726 | -360.9814 | -6671.715 | -6684.841
173 | Fe34B10Si10 | 54 | -360.1837 | -360.9909 | -6670.068 | -6685.016
174 | Fe34B10Si10 | 54 | -352.9608 | -353.8428 | -6536.311 | -6552.645
175 | Fe34B10Si10 | 54 | -353.5118 | -354.2269 | -6546.515 | -6559.758
176 | Fe34B10Si10 | 54 | -353.8516 | -354.8439 | -6552.808 | -6571.183
177 | Fe34B10Si10 | 54 | -355.9573 | -356.4633 | -6591.802 | -6601.172
178 | Fe34B10Si10 | 54 | -362.486 | -362.9101 | -6712.703 | -6720.557
179 | Fe34B10Si10 | 54 | -359.2085 | -359.7992 | -6652.01 | -6662.948
180 | Fe34B10Si10 | 54 | -356.8645 | -357.7472 | -6608.601 | -6624.947
181 | Fe34B10Si10 | 54 | -361.7575 | -362.5989 | -6699.213 | -6714.795
182 | Fe34B10Si10 | 54 | -360.2242802 | -360.8048 | -6670.82 | -6681.57
183 | Fe34B10Si10 | 54 | -360.4803276 | -361.1415 | -6675.562 | -6687.805
184 | Fe34B10Si10 | 54 | -359.0983 | -359.9386 | -6649.968 | -6665.53
185 | Fe34B10Si10 | 54 | -359.8904 | -360.5371 | -6664.637 | -6676.614
186 | Fe34B10Si10 | 54 | -361.8094646 | -362.5682 | -6700.175 | -6714.226
187 | Fe12B3Si3 | 18 | -119.39 | -118.8038 | -6632.78 | -6600.209
188 | Fe34B10Si10 | 54 | -357.9474985 | -358.9991 | -6628.657 | -6648.132
189 | Fe34B10Si10 | 54 | -355.4207 | -355.8676 | -6581.866 | -6590.14
190 | Fe34B10Si10 | 54 | -360.8451 | -361.8239 | -6682.316 | -6700.443
191 | Fe34B10Si10 | 54 | -355.9699 | -356.3671 | -6592.035 | -6599.391
192 | Fe34B10Si10 | 54 | -349.6079 | -350.3191 | -6474.22 | -6487.391
193 | Fe34B10Si10 | 54 | -358.8182 | -359.5092 | -6644.781 | -6657.578
194 | Fe34B10Si10 | 54 | -351.1056 | -352.1012 | -6501.955 | -6520.393
195 | Fe34B10Si10 | 54 | -358.26 | -358.7031 | -6634.445 | -6642.651
196 | Fe34B10Si10 | 54 | -358.3517 | -358.8564 | -6636.142 | -6645.49
197 | Fe34B10Si10 | 54 | -361.3486 | -362.1602 | -6691.64073 | -6706.67
198 | Fe34B10Si10 | 54 | -358.1006076 | -358.9679 | -6631.493 | -6647.554
199 | Fe34B10Si10 | 54 | -358.1298 | -358.9387 | -6632.033 | -6647.012
200 | Fe34B10Si10 | 54 | -362.383066 | -362.9728 | -6710.798 | -6721.718
201 | Fe34B10Si10 | 54 | -355.3985 | -355.8533 | -6581.453 | -6589.877
202 | Fe34B10Si10 | 54 | -354.7693 | -355.551 | -6569.802 | -6584.278
203 | Fe34B10Si10 | 54 | -361.9514 | -362.468 | -6702.803 | -6712.37
204 | Fe34B10Si10 | 54 | -361.4289 | -362.1722 | -6693.127 | -6706.893
205 | Fe34B10Si10 | 54 | -358.3173 | -359.2756 | -6635.506 | -6653.251
206 | Fe34B10Si10 | 54 | -357.1543 | -357.6906 | -6613.968 | -6623.899
207 | Fe34B10Si10 | 54 | -351.8477 | -352.3064 | -6515.697 | -6524.192
208 | Fe34B10Si10 | 54 | -358.9513 | -359.5706 | -6647.245 | -6658.715
209 | Fe34B10Si10 | 54 | -359.6263 | -360.1255 | -6659.746 | -6668.991
210 | Fe34B10Si10 | 54 | -353.0035 | -353.7963 | -6537.101 | -6551.783
211 | Fe34B10Si10 | 54 | -361.2859 | -361.7844 | -6690.47906 | -6699.711
212 | Fe34B10Si10 | 54 | -349.7665 | -350.8828 | -6477.15691 | -6497.83
213 | Fe34B10Si10 | 54 | -361.3953 | -361.8037 | -6692.505 | -6700.069
214 | Fe34B10Si10 | 54 | -361.0782 | -362.0617 | -6686.634 | -6704.847
215 | Fe34B10Si10 | 54 | -360.346 | -361.2189 | -6673.074 | -6689.24
216 | Fe34B10Si10 | 54 | -359.7736 | -360.5016 | -6662.475 | -6675.956
217 | Fe34B10Si10 | 54 | -357.7354 | -358.605 | -6624.729 | -6640.833
218 | Fe34B10Si10 | 54 | -360.9333 | -361.6574 | -6683.95 | -6697.358
219 | Fe34B10Si10 | 54 | -358.2366 | -359.1279 | -6634.011 | -6650.517
220 | Fe34B10Si10 | 54 | -359.2112 | -359.7065 | -6652.059 | -6661.231
221 | Fe34B10Si10 | 54 | -354.8981 | -355.6545 | -6572.187 | -6586.194
222 | Fe34B10Si10 | 54 | -357.4087 | -358.0248 | -6618.68 | -6630.089
223 | Fe34B10Si10 | 54 | -350.9336 | -351.5976 | -6498.77 | -6511.067
224 | Fe34B10Si10 | 54 | -358.743 | -359.4121 | -6643.388045 | -6655.78
225 | Fe34B10Si10 | 54 | -347.5726 | -348.2095 | -6436.530285 | -6448.324
226 | Fe34B10Si10 | 54 | -356.5426 | -356.9553 | -6602.64 | -6610.283
227 | Fe34B10Si10 | 54 | -359.543 | -360.4653 | -6658.203 | -6675.283
228 | Fe34B10Si10 | 54 | -359.6473037 | -360.312 | -6660.135 | -6672.445
229 | Fe34B10Si10 | 54 | -359.1796 | -359.6138 | -6651.473 | -6659.515
230 | Fe34B10Si10 | 54 | -350.8139 | -351.662 | -6496.55432 | -6512.258
231 | Fe34B10Si10 | 54 | -351.9301 | -352.8179 | -6517.224 | -6533.664
232 | Fe12B3Si3 | 18 | -120.3388 | -119.7248 | -6685.49 | -6651.379
233 | Fe34B10Si10 | 54 | -352.4853 | -352.7953 | -6527.505585 | -6533.247
234 | Fe34B10Si10 | 54 | -355.1984 | -355.92 | -6577.749 | -6591.11
235 | Fe12B3Si3 | 18 | -120.505 | -119.899 | -6694.724685 | -6661.058
236 | Fe34B10Si10 | 54 | -353.0071 | -353.695 | -6537.169 | -6549.908
237 | Fe34B10Si10 | 54 | -360.4185147 | -360.7015 | -6674.417 | -6679.658
238 | Fe34B10Si10 | 54 | -362.0301 | -362.5467 | -6704.261 | -6713.829
239 | Fe12B3Si3 | 18 | -120.1074 | -119.5533 | -6672.636 | -6641.852
240 | Fe12B3Si3 | 18 | -120.2778 | -119.8634 | -6682.102 | -6659.08
241 | Fe34B10Si10 | 54 | -358.3329734 | -359.0146 | -6635.796 | -6648.418
242 | Fe34B10Si10 | 54 | -360.156 | -360.7364 | -6669.555 | -6680.303
243 | Fe34B10Si10 | 54 | -355.0594 | -355.6934 | -6575.174 | -6586.914
244 | Fe34B10Si10 | 54 | -357.4934 | -357.9767 | -6620.247 | -6629.198
245 | Fe34B10Si10 | 54 | -357.12 | -357.8221 | -6613.334 | -6626.334
246 | Fe34B10Si10 | 54 | -359.351 | -360.0108 | -6654.648 | -6666.867
247 | Fe34B10Si10 | 54 | -356.4411 | -356.9383 | -6600.762 | -6609.969
248 | Fe34B10Si10 | 54 | -361.1873 | -362.1739 | -6688.654 | -6706.924
249 | Fe34B10Si10 | 54 | -358.6595 | -359.1883 | -6641.84334 | -6651.634
250 | Fe34B10Si10 | 54 | -357.5228 | -358.0351 | -6620.793 | -6630.28
251 | Fe34B10Si10 | 54 | -353.3245 | -353.8 | -6543.047 | -6551.851
252 | Fe34B10Si10 | 54 | -351.8951 | -352.4494 | -6516.576 | -6526.84
253 | Fe34B10Si10 | 54 | -360.796 | -361.6786 | -6681.408 | -6697.753
254 | Fe34B10Si10 | 54 | -354.5976 | -355.7144 | -6566.621 | -6587.304
255 | Fe34B10Si10 | 54 | -361.1902 | -361.6517 | -6688.707 | -6697.254
256 | Fe34B10Si10 | 54 | -361.1931 | -361.6192 | -6688.761 | -6696.652
257 | Fe34B10Si10 | 54 | -362.2421 | -363.0428 | -6708.187 | -6723.015
258 | Fe34B10Si10 | 54 | -362.1269 | -362.7921 | -6706.054 | -6718.372
259 | Fe34B10Si10 | 54 | -355.8193 | -356.1786 | -6589.247 | -6595.901
260 | Fe12B3Si3 | 18 | -119.3976 | -118.7472 | -6633.2 | -6597.069
261 | Fe34B10Si10 | 54 | -356.0954 | -356.677 | -6594.359 | -6605.13
262 | Fe34B10Si10 | 54 | -354.8828 | -355.9596 | -6571.903 | -6591.844
263 | Fe34B10Si10 | 54 | -353.3158 | -354.1015 | -6542.886 | -6557.436
264 | Fe34B10Si10 | 54 | -355.5416 | -356.5029 | -6584.103 | -6601.905
265 | Fe12B3Si3 | 18 | -118.2503 | -117.6231 | -6569.463 | -6534.616
266 | Fe34B10Si10 | 54 | -352.844 | -353.5637 | -6534.147965 | -6547.475
267 | Fe34B10Si10 | 54 | -357.3778 | -357.7008 | -6618.107 | -6624.089
268 | Fe34B10Si10 | 54 | -356.2376948 | -357.1867 | -6596.994 | -6614.568
269 | Fe34B10Si10 | 54 | -357.8018 | -358.5429 | -6625.959 | -6639.684
270 | Fe34B10Si10 | 54 | -356.4152 | -356.8159 | -6600.281 | -6607.702
271 | Fe34B10Si10 | 54 | -355.5830248 | -355.9827 | -6584.871 | -6592.272
272 | Fe34B10Si10 | 54 | -355.0848 | -356.0673 | -6575.644 | -6593.839
273 | Fe34B10Si10 | 54 | -351.1397039 | -351.6254 | -6502.587 | -6511.582
274 | Fe34B10Si10 | 54 | -352.3956 | -352.9631 | -6525.844 | -6536.354
275 | Fe34B10Si10 | 54 | -355.8369 | -356.5936 | -6589.573 | -6603.586
276 | Fe34B10Si10 | 54 | -353.8761 | -354.6799 | -6553.261 | -6568.147
277 | Fe12B3Si3 | 18 | -120.0766 | -119.3581 | -6670.921905 | -6631.004
278 | Fe34B10Si10 | 54 | -355.6214 | -356.0058 | -6585.581485 | -6592.699
279 | Fe34B10Si10 | 54 | -362.1106 | -362.551 | -6705.752 | -6713.907
280 | Fe34B10Si10 | 54 | -351.2573 | -352.0145 | -6504.765 | -6518.787
281 | Fe34B10Si10 | 54 | -356.9295822 | -357.7145 | -6609.807 | -6624.343
282 | Fe34B10Si10 | 54 | -362.0584 | -362.1775 | -6704.784 | -6706.99
283 | Fe34B10Si10 | 54 | -357.9624 | -358.6378 | -6628.933 | -6641.44
284 | Fe34B10Si10 | 54 | -359.3612389 | -360.2126 | -6654.838 | -6670.604
285 | Fe34B10Si10 | 54 | -352.8876 | -353.6956 | -6534.956 | -6549.919
286 | Fe34B10Si10 | 54 | -352.028 | -353.127 | -6519.038 | -6539.388
287 | Fe34B10Si10 | 54 | -358.9668 | -359.723 | -6647.532 | -6661.537
288 | Fe34B10Si10 | 54 | -349.1202 | -350.2954 | -6465.189 | -6486.953
289 | Fe34B10Si10 | 54 | -361.023 | -361.5853 | -6685.612 | -6696.025
290 | Fe34B10Si10 | 54 | -356.941 | -357.5755 | -6610.018 | -6621.768
291 | Fe34B10Si10 | 54 | -353.206 | -354.1826 | -6540.852 | -6558.937
292 | Fe34B10Si10 | 54 | -358.1402 | -358.2633 | -6632.227 | -6634.505
293 | Fe34B10Si10 | 54 | -357.666 | -358.6969 | -6623.445 | -6642.535
294 | Fe34B10Si10 | 54 | -354.6309 | -355.1346 | -6567.239 | -6576.566
295 | Fe34B10Si10 | 54 | -352.3823 | -353.6265 | -6525.598 | -6548.64
296 | Fe34B10Si10 | 54 | -359.7576 | -360.1627 | -6662.177 | -6669.68
297 | Fe34B10Si10 | 54 | -350.2258 | -350.7029 | -6485.662 | -6494.498
298 | Fe34B10Si10 | 54 | -356.2824 | -356.9209 | -6597.822 | -6609.645
299 | Fe34B10Si10 | 54 | -361.4417 | -361.8873 | -6693.365 | -6701.617
300 | Fe34B10Si10 | 54 | -350.5155 | -351.2414 | -6491.027675 | -6504.471
301 | Fe34B10Si10 | 54 | -355.7186 | -356.7613 | -6587.381 | -6606.69
302 | Fe34B10Si10 | 54 | -353.9729 | -355.1498 | -6555.053 | -6576.848
303 | Fe34B10Si10 | 54 | -361.8744 | -362.2676 | -6701.378 | -6708.659
304 | Fe34B10Si10 | 54 | -357.334 | -357.8927 | -6617.295965 | -6627.643
305 | Fe34B10Si10 | 54 | -356.0904 | -356.8039 | -6594.266 | -6607.48
306 | Fe34B10Si10 | 54 | -353.2369 | -354.1481 | -6541.425 | -6558.299
307 | Fe34B10Si10 | 54 | -361.2316 | -361.6504 | -6689.473 | -6697.229
308 | Fe34B10Si10 | 54 | -359.6122 | -360.1454 | -6659.485 | -6669.36
309 | Fe34B10Si10 | 54 | -353.2812 | -354.1418 | -6542.24484 | -6558.182
310 | Fe34B10Si10 | 54 | -360.4248 | -360.8624 | -6674.533 | -6682.637
311 | Fe34B10Si10 | 54 | -357.4989 | -358.0095 | -6620.349 | -6629.806
312 | Fe34B10Si10 | 54 | -350.3786 | -350.7616 | -6488.493 | -6495.584
313 | Fe34B10Si10 | 54 | -352.7562 | -353.1074 | -6532.523 | -6539.026
314 | Fe34B10Si10 | 54 | -358.4356 | -358.8601 | -6637.697 | -6645.557
315 | Fe34B10Si10 | 54 | -353.7728 | -354.4854 | -6551.349 | -6564.544
316 | Fe12B3Si3 | 18 | -117.3344 | -116.6996 | -6518.578 | -6483.311
317 | Fe34B10Si10 | 54 | -353.8182 | -353.9566 | -6552.189 | -6554.751
318 | Fe34B10Si10 | 54 | -354.2094 | -355.5482 | -6559.434 | -6584.227
319 | Fe34B10Si10 | 54 | -360.5193526 | -361.2924 | -6676.284 | -6690.601
320 | Fe34B10Si10 | 54 | -360.1631 | -360.7404 | -6669.686 | -6680.377
321 | Fe34B10Si10 | 54 | -346.2264032 | -347.0438 | -6411.6 | -6426.737
322 | Fe34B10Si10 | 54 | -359.7195 | -360.6702 | -6661.472 | -6679.078
323 | Fe34B10Si10 | 54 | -358.4177 | -358.8237 | -6637.364975 | -6644.884
324 | Fe34B10Si10 | 54 | -354.8962 | -355.7692 | -6572.151 | -6588.319
325 | Fe34B10Si10 | 54 | -361.8226 | -362.8499 | -6700.419 | -6719.443
326 | Fe34B10Si10 | 54 | -360.5812955 | -361.333 | -6677.431 | -6691.352
327 | Fe34B10Si10 | 54 | -348.5148 | -348.9355 | -6453.978 | -6461.769
328 | Fe34B10Si10 | 54 | -361.1246 | -361.8911 | -6687.492 | -6701.688
329 | Fe34B10Si10 | 54 | -358.3614 | -358.7992 | -6636.321 | -6644.43
330 | Fe34B10Si10 | 54 | -357.7231 | -358.3533 | -6624.502 | -6636.172
331 | Fe12B3Si3 | 18 | -119.7015825 | -119.2088 | -6650.088 | -6622.711
332 | Fe34B10Si10 | 54 | -358.3417 | -359.3191 | -6635.957 | -6654.057
333 | Fe34B10Si10 | 54 | -354.909 | -355.2984 | -6572.389 | -6579.6
334 | Fe34B10Si10 | 54 | -359.3594 | -359.8488 | -6654.803 | -6663.866
335 | Fe34B10Si10 | 54 | -361.1531 | -362.1507 | -6688.02 | -6706.494
336 | Fe34B10Si10 | 54 | -359.7474 | -360.6787 | -6661.989 | -6679.236
337 | Fe34B10Si10 | 54 | -360.5806 | -361.3562 | -6677.418 | -6691.782
338 | Fe34B10Si10 | 54 | -362.2295 | -363.2818 | -6707.954 | -6727.44
339 | Fe12B3Si3 | 18 | -120.2935 | -119.4527 | -6682.972 | -6636.263
340 | Fe34B10Si10 | 54 | -358.6058 | -359.4476 | -6640.849 | -6656.436
341 | Fe34B10Si10 | 54 | -360.4514 | -360.9214 | -6675.026 | -6683.729
342 | Fe34B10Si10 | 54 | -360.5593 | -361.4069 | -6677.025 | -6692.72
343 | Fe34B10Si10 | 54 | -354.7972 | -354.9697 | -6570.31913 | -6573.513
344 | Fe12B3Si3 | 18 | -120.5636 | -119.6978 | -6697.979 | -6649.88
345 | Fe34B10Si10 | 54 | -357.897 | -358.4706 | -6627.723 | -6638.344
346 | Fe34B10Si10 | 54 | -356.8964 | -357.7976 | -6609.193 | -6625.882
347 | Fe34B10Si10 | 54 | -359.2989 | -359.9419 | -6653.684 | -6665.59
348 | Fe34B10Si10 | 54 | -351.5773 | -352.1013 | -6510.691 | -6520.395
349 | Fe34B10Si10 | 54 | -352.5211 | -352.9489 | -6528.168695 | -6536.09
350 | Fe34B10Si10 | 54 | -353.011 | -353.6556 | -6537.242 | -6549.178
351 | Fe34B10Si10 | 54 | -354.7017344 | -355.2299 | -6568.551 | -6578.331
352 | Fe34B10Si10 | 54 | -357.5279 | -358.0677 | -6620.887 | -6630.883
353 | Fe34B10Si10 | 54 | -353.6791 | -354.415 | -6549.613 | -6563.24
354 | Fe34B10Si10 | 54 | -345.9256201 | -348.2136 | -6406.03 | -6448.4
355 | Fe34B10Si10 | 54 | -356.3555 | -357.0162 | -6599.176 | -6611.41
356 | Fe34B10Si10 | 54 | -358.8387 | -359.7554 | -6645.161 | -6662.136
357 | Fe34B10Si10 | 54 | -356.484623 | -357.1532 | -6601.567 | -6613.948
358 | Fe34B10Si10 | 54 | -354.2259 | -355.1829 | -6559.738 | -6577.462
359 | Fe34B10Si10 | 54 | -352.2223 | -353.0365 | -6522.63607 | -6537.712
360 | Fe12B3Si3 | 18 | -114.2313 | -113.7213 | -6346.185 | -6317.851
361 | Fe34B10Si10 | 54 | -357.4412 | -358.0156 | -6619.282 | -6629.919
362 | Fe34B10Si10 | 54 | -362.1279 | -362.5948 | -6706.07184 | -6714.718
363 | Fe34B10Si10 | 54 | -351.7091 | -352.3 | -6513.132 | -6524.074
364 | Fe34B10Si10 | 54 | -351.6578 | -351.933 | -6512.181 | -6517.278
365 | Fe34B10Si10 | 54 | -362.4546 | -363.1431 | -6712.123 | -6724.873
366 | Fe34B10Si10 | 54 | -351.716 | -352.94 | -6513.258 | -6535.927
367 | Fe34B10Si10 | 54 | -360.5468 | -361.4413 | -6676.793 | -6693.357
368 | Fe12B3Si3 | 18 | -117.6184 | -117.0461 | -6534.357 | -6502.563
369 | Fe34B10Si10 | 54 | -356.5034597 | -357.1906 | -6601.916 | -6614.64
370 | Fe34B10Si10 | 54 | -358.2075 | -358.8119 | -6633.47156 | -6644.664
371 | Fe34B10Si10 | 54 | -358.4815 | -359.3633 | -6638.546 | -6654.876
372 | Fe34B10Si10 | 54 | -356.9002 | -357.4151 | -6609.263 | -6618.798
373 | Fe34B10Si10 | 54 | -361.4631 | -362.2197 | -6693.761 | -6707.773
374 | Fe34B10Si10 | 54 | -357.5631 | -358.2247 | -6621.54 | -6633.791
375 | Fe34B10Si10 | 54 | -353.4357 | -354.133 | -6545.10478 | -6558.018
376 | Fe34B10Si10 | 54 | -358.8389 | -359.2939 | -6645.165 | -6653.591
377 | Fe34B10Si10 | 54 | -362.3484 | -363.1692 | -6710.156 | -6725.356
378 | Fe34B10Si10 | 54 | -356.0358 | -356.3964 | -6593.256 | -6599.934
379 | Fe34B10Si10 | 54 | -355.5813 | -356.0548 | -6584.838 | -6593.607
380 | Fe34B10Si10 | 54 | -356.8923 | -357.6916 | -6609.117 | -6623.919
381 | Fe34B10Si10 | 54 | -351.1346 | -351.8637 | -6502.493 | -6515.995
382 | Fe34B10Si10 | 54 | -352.5431 | -353.2035 | -6528.576 | -6540.806
383 | Fe34B10Si10 | 54 | -355.1547 | -355.7562 | -6576.938 | -6588.078
384 | Fe34B10Si10 | 54 | -360.576 | -361.2995 | -6677.334 | -6690.731
385 | Fe34B10Si10 | 54 | -360.5336 | -361.4278 | -6676.547 | -6693.107
386 | Fe34B10Si10 | 54 | -358.7963 | -359.6989 | -6644.375 | -6661.092
387 | Fe12B3Si3 | 18 | -120.1393 | -119.5739 | -6674.405 | -6642.993
388 | Fe34B10Si10 | 54 | -358.3609 | -358.824 | -6636.314 | -6644.888
389 | Fe34B10Si10 | 54 | -356.5834 | -357.2097 | -6603.396 | -6614.994
390 | Fe34B10Si10 | 54 | -359.9336 | -360.659 | -6665.437 | -6678.87
391 | Fe12B3Si3 | 18 | -113.6034 | -112.696 | -6311.301 | -6260.888
392 | Fe34B10Si10 | 54 | -356.6147 | -357.3433 | -6603.975 | -6617.468
393 | Fe34B10Si10 | 54 | -351.9124 | -352.5354 | -6516.897 | -6528.433
394 | Fe34B10Si10 | 54 | -356.7854 | -357.5178 | -6607.136 | -6620.699
395 | Fe34B10Si10 | 54 | -352.6326487 | -352.9442 | -6530.234 | -6536.004
396 | Fe34B10Si10 | 54 | -354.7804 | -355.5054 | -6570.008 | -6583.433
397 | Fe12B3Si3 | 18 | -120.3954 | -119.7398 | -6688.636 | -6652.213
398 | Fe34B10Si10 | 54 | -359.0164 | -359.3688 | -6648.451 | -6654.978
399 | Fe34B10Si10 | 54 | -353.9092 | -353.9669 | -6553.874025 | -6554.942
400 | Fe34B10Si10 | 54 | -358.1192 | -359.2395 | -6631.83674 | -6652.584
401 | Fe12B3Si3 | 18 | -120.5316 | -119.9228 | -6696.198 | -6662.377
402 | Fe34B10Si10 | 54 | -357.3874642 | -358.3106 | -6618.286 | -6635.382
403 | Fe34B10Si10 | 54 | -361.5954513 | -362.2521 | -6696.212 | -6708.372
404 | Fe12B3Si3 | 18 | -120.6564741 | -119.8708 | -6703.13745 | -6659.49
405 | Fe34B10Si10 | 54 | -357.6955 | -358.3919 | -6623.991 | -6636.886
406 | Fe34B10Si10 | 54 | -360.4678 | -360.8983 | -6675.329 | -6683.303
407 | Fe34B10Si10 | 54 | -359.3564 | -359.5918 | -6654.748 | -6659.107
408 | Fe34B10Si10 | 54 | -361.8978 | -362.6724 | -6701.811 | -6716.156
409 | Fe34B10Si10 | 54 | -361.8546 | -362.4874 | -6701.012 | -6712.729
410 | Fe34B10Si10 | 54 | -357.9206 | -358.697 | -6628.15947 | -6642.537
411 | Fe34B10Si10 | 54 | -357.2217 | -358.3581 | -6615.217 | -6636.262
412 | Fe34B10Si10 | 54 | -362.1235 | -362.677 | -6705.991 | -6716.241
413 | Fe34B10Si10 | 54 | -358.3457297 | -358.445 | -6636.032 | -6637.87
414 | Fe34B10Si10 | 54 | -360.7946 | -361.2257 | -6681.381 | -6689.365
415 | Fe34B10Si10 | 54 | -355.4315 | -356.4358 | -6582.064 | -6600.662
416 | Fe34B10Si10 | 54 | -359.2915 | -360.2324 | -6653.546 | -6670.97
417 | Fe34B10Si10 | 54 | -352.1108 | -352.8457 | -6520.57 | -6534.18
418 | Fe34B10Si10 | 54 | -357.0382745 | -357.5627 | -6611.82 | -6621.531
419 | Fe34B10Si10 | 54 | -361.7258 | -362.3404 | -6698.627 | -6710.008
420 | Fe34B10Si10 | 54 | -358.3914 | -358.8657 | -6636.877 | -6645.661
421 | Fe34B10Si10 | 54 | -359.1586 | -359.5146 | -6651.086 | -6657.678
422 | Fe34B10Si10 | 54 | -360.9051 | -361.3313 | -6683.429 | -6691.321
423 | Fe34B10Si10 | 54 | -358.3511 | -359.1671 | -6636.131 | -6651.242
424 | Fe34B10Si10 | 54 | -362.3896 | -362.9912 | -6710.919 | -6722.059
425 | Fe34B10Si10 | 54 | -360.3837 | -360.644 | -6673.773 | -6678.593
426 | Fe34B10Si10 | 54 | -361.7809 | -362.4079 | -6699.646 | -6711.257
427 | Fe34B10Si10 | 54 | -360.1956 | -360.909 | -6670.289 | -6683.499
428 | Fe34B10Si10 | 54 | -358.04 | -358.7075 | -6630.371 | -6642.731
429 | Fe34B10Si10 | 54 | -356.6948 | -357.614 | -6605.46 | -6622.481
430 | Fe34B10Si10 | 54 | -351.1665 | -351.7684 | -6503.083 | -6514.23
431 | Fe34B10Si10 | 54 | -353.1652 | -353.6231 | -6540.096 | -6548.575
432 | Fe34B10Si10 | 54 | -358.9397 | -359.3275 | -6647.032 | -6654.212
433 | Fe34B10Si10 | 54 | -358.1763 | -358.8273 | -6632.894 | -6644.95
434 | Fe34B10Si10 | 54 | -354.166 | -354.6347 | -6558.63 | -6567.31
435 | Fe34B10Si10 | 54 | -352.7231 | -353.2513 | -6531.91 | -6541.691
436 | Fe34B10Si10 | 54 | -358.1482 | -358.8042 | -6632.375 | -6644.522
437 | Fe34B10Si10 | 54 | -357.6956 | -358.1913 | -6623.992 | -6633.172
438 | Fe34B10Si10 | 54 | -358.7266 | -359.0848 | -6643.086 | -6649.719
439 | Fe34B10Si10 | 54 | -359.0443 | -359.9816 | -6648.968 | -6666.326
440 | Fe34B10Si10 | 54 | -357.4861 | -358.1355 | -6620.112 | -6632.14
441 | Fe34B10Si10 | 54 | -357.2266 | -357.7391 | -6615.308 | -6624.798
442 | Fe34B10Si10 | 54 | -359.7837 | -360.1579 | -6662.661 | -6669.592
443 | Fe34B10Si10 | 54 | -360.9704 | -361.7391 | -6684.638 | -6698.873
444 | Fe34B10Si10 | 54 | -361.8877 | -362.7646 | -6701.624 | -6717.862
445 | Fe34B10Si10 | 54 | -357.6657 | -358.234 | -6623.439 | -6633.964
446 | Fe34B10Si10 | 54 | -355.8241979 | -356.7497 | -6589.337 | -6606.476
447 | Fe34B10Si10 | 54 | -359.1335007 | -359.8621 | -6650.62 | -6664.113
448 | Fe34B10Si10 | 54 | -358.1703 | -358.9238 | -6632.783 | -6646.738
449 | Fe34B10Si10 | 54 | -353.2286 | -353.9098 | -6541.27 | -6553.885
450 | Fe34B10Si10 | 54 | -358.5285 | -358.9972 | -6639.416 | -6648.097
451 | Fe34B10Si10 | 54 | -355.8768 | -356.2999 | -6590.311 | -6598.147
452 | Fe34B10Si10 | 54 | -356.3551 | -357.0951 | -6599.169 | -6612.872
453 | Fe34B10Si10 | 54 | -353.5615 | -353.8185 | -6547.435 | -6552.195
454 | Fe12B3Si3 | 18 | -118.8735 | -118.2525 | -6604.08564 | -6569.586
455 | Fe34B10Si10 | 54 | -359.4928 | -360.0764 | -6657.273 | -6668.081
456 | Fe34B10Si10 | 54 | -354.1928 | -355.1636 | -6559.126 | -6577.103
457 | Fe34B10Si10 | 54 | -362.2217 | -362.9899 | -6707.809 | -6722.035
458 | Fe34B10Si10 | 54 | -360.0607 | -361.0317 | -6667.791 | -6685.771
459 | Fe34B10Si10 | 54 | -359.4314 | -360.0663 | -6656.138 | -6667.894
460 | Fe34B10Si10 | 54 | -359.9838 | -360.4546 | -6666.367 | -6675.085
461 | Fe34B10Si10 | 54 | -351.2389 | -352.5841 | -6504.424415 | -6529.335
462 | Fe34B10Si10 | 54 | -357.4291 | -358.1296 | -6619.057 | -6632.029
463 | Fe12B3Si3 | 18 | -119.8523 | -119.4595 | -6658.459 | -6636.639
464 | Fe34B10Si10 | 54 | -360.5608 | -361.4529 | -6677.052 | -6693.571
465 | Fe34B10Si10 | 54 | -355.1397 | -356.2622 | -6576.66 | -6597.448
466 | Fe34B10Si10 | 54 | -360.4723 | -360.9754 | -6675.412 | -6684.73
467 | Fe34B10Si10 | 54 | -360.6586 | -361.4769 | -6678.864 | -6694.017
468 | Fe34B10Si10 | 54 | -359.8094 | -360.494 | -6663.137 | -6675.815
469 | Fe34B10Si10 | 54 | -353.7226 | -354.4443 | -6550.419 | -6563.782
470 | Fe34B10Si10 | 54 | -358.7649163 | -359.8773 | -6643.795 | -6664.395
471 | Fe34B10Si10 | 54 | -352.5756 | -352.9566 | -6529.178 | -6536.234
472 | Fe34B10Si10 | 54 | -358.544 | -359.2908 | -6639.703 | -6653.533
473 | Fe12B3Si3 | 18 | -116.666 | -115.9918 | -6481.447 | -6443.991
474 | Fe34B10Si10 | 54 | -358.74 | -359.7223 | -6643.333 | -6661.525
475 | Fe34B10Si10 | 54 | -362.0422 | -362.6323 | -6704.485 | -6715.413
476 | Fe34B10Si10 | 54 | -358.0031 | -359.2011 | -6629.687 | -6651.871
477 | Fe34B10Si10 | 54 | -353.8308 | -354.8388 | -6552.422 | -6571.09
478 | Fe34B10Si10 | 54 | -361.3642 | -361.7705 | -6691.93 | -6699.453
479 | Fe34B10Si10 | 54 | -365.7766 | -366.3779 | -6773.641 | -6784.775
480 | Fe34B10Si10 | 54 | -365.4104 | -365.6409 | -6766.859 | -6771.128
481 | Fe34B10Si10 | 54 | -363.5837731 | -364.2039 | -6733.033 | -6744.517
482 | Fe12B3Si3 | 18 | -122.1644 | -121.641 | -6786.913 | -6757.836
483 | Fe12B3Si3 | 18 | -122.9055 | -122.1038 | -6828.086 | -6783.546
484 | Fe12B3Si3 | 18 | -122.9576 | -122.2875 | -6830.978 | -6793.75
485 | Fe12B3Si3 | 18 | -122.7127 | -122.1286 | -6817.374 | -6784.921
486 | Fe34B10Si10 | 54 | -363.7197 | -364.0781 | -6735.55 | -6742.187
487 | Fe34B10Si10 | 54 | -364.7805 | -365.8369 | -6755.194 | -6774.757
488 | Fe12B3Si3 | 18 | -122.0297 | -121.2044 | -6779.42717 | -6733.576
489 | Fe34B10Si10 | 54 | -364.5264 | -365.0777 | -6750.489 | -6760.699
490 | Fe34B10Si10 | 54 | -364.0027 | -364.7914 | -6740.791 | -6755.396
491 | Fe12B3Si3 | 18 | -124.1513 | -123.2124 | -6897.295 | -6845.132
492 | Fe34B10Si10 | 54 | -363.2742 | -363.8161 | -6727.301 | -6737.335
493 | Fe12B3Si3 | 18 | -122.7177 | -121.9827 | -6817.652075 | -6776.815
494 | Fe34B10Si10 | 54 | -368.8413 | -369.3635 | -6830.395 | -6840.065
495 | Fe34B10Si10 | 54 | -368.9522 | -369.6045 | -6832.448 | -6844.528
496 | Fe34B10Si10 | 54 | -365.1683 | -365.5573 | -6762.376 | -6769.581
497 | Fe12B3Si3 | 18 | -121.2548 | -120.4174 | -6736.377 | -6689.858
498 | Fe34B10Si10 | 54 | -371.3842 | -371.9373 | -6877.486 | -6887.728
499 | Fe12B3Si3 | 18 | -123.3718 | -122.807 | -6853.989 | -6822.612
500 | Fe12B3Si3 | 18 | -121.0077647 | -120.2273 | -6722.654 | -6679.295
501 | Fe34B10Si10 | 54 | -363.7194 | -364.4973 | -6735.544 | -6749.949
502 | Fe34B10Si10 | 54 | -366.5966 | -366.9044 | -6788.826 | -6794.526
503 | Fe34B10Si10 | 54 | -363.2632 | -363.8502 | -6727.096 | -6737.967
504 | Fe12B3Si3 | 18 | -124.029 | -123.4438 | -6890.5 | -6857.987
505 | Fe34B10Si10 | 54 | -363.3724 | -364.1901 | -6729.118 | -6744.261
506 | Fe12B3Si3 | 18 | -121.7138 | -121.1019 | -6761.879 | -6727.881
507 | Fe34B10Si10 | 54 | -363.1499 | -363.84 | -6724.999 | -6737.778
508 | Fe12B3Si3 | 18 | -122.4172 | -121.7335 | -6800.955175 | -6762.97
509 | Fe34B10Si10 | 54 | -364.5 | -365.1111 | -6750 | -6761.317
510 | Fe34B10Si10 | 54 | -363.6087 | -364.3069 | -6733.494 | -6746.423
511 | Fe12B3Si3 | 18 | -121.5251 | -120.8309 | -6751.394 | -6712.828
512 | Fe12B3Si3 | 18 | -121.5413 | -120.7908 | -6752.294 | -6710.598
513 | Fe12B3Si3 | 18 | -123.0235 | -122.4611 | -6834.64 | -6803.395
514 | Fe34B10Si10 | 54 | -364.2386 | -365.2326 | -6745.159 | -6763.566
515 | Fe12B3Si3 | 18 | -121.2061 | -120.5366 | -6733.671805 | -6696.478
516 | Fe34B10Si10 | 54 | -362.7824 | -364.059 | -6718.192 | -6741.832
517 | Fe34B10Si10 | 54 | -366.693 | -367.5513 | -6790.612 | -6806.506
518 | Fe34B10Si10 | 54 | -365.8114 | -366.8777 | -6774.284 | -6794.031
519 | Fe12B3Si3 | 18 | -121.5697 | -120.8586 | -6753.87 | -6714.368
520 | Fe34B10Si10 | 54 | -362.514 | -362.7864 | -6713.223 | -6718.266
521 | Fe12B3Si3 | 18 | -122.5078 | -121.8334 | -6805.989 | -6768.521
522 | Fe34B10Si10 | 54 | -362.8991 | -363.6978 | -6720.354 | -6735.144
523 | Fe12B3Si3 | 18 | -121.3124 | -120.6814 | -6739.580045 | -6704.52
524 | Fe34B10Si10 | 54 | -365.7209 | -366.3356 | -6772.60993 | -6783.993
525 | Fe34B10Si10 | 54 | -366.0414 | -366.9538 | -6778.545 | -6795.44
526 | Fe34B10Si10 | 54 | -367.0935 | -367.7127 | -6798.028 | -6809.495
527 | Fe12B3Si3 | 18 | -120.9553 | -120.2394 | -6719.737 | -6679.967
528 | Fe34B10Si10 | 54 | -368.5227 | -369.1041 | -6824.494 | -6835.262
529 | Fe34B10Si10 | 54 | -363.8721 | -364.6263 | -6738.372 | -6752.338
530 | Fe12B3Si3 | 18 | -121.9003 | -121.2459 | -6772.239 | -6735.884
531 | Fe12B3Si3 | 18 | -121.3815 | -120.4691 | -6743.417895 | -6692.728
532 | Fe12B3Si3 | 18 | -123.1476 | -122.4394 | -6841.535 | -6802.191
533 | Fe12B3Si3 | 18 | -122.8292 | -121.9573 | -6823.84266 | -6775.405
534 | Fe12B3Si3 | 18 | -122.0317 | -121.4897 | -6779.537 | -6749.428
535 | Fe34B10Si10 | 54 | -363.5972 | -363.9023 | -6733.282 | -6738.931
536 | Fe34B10Si10 | 54 | -363.7638 | -364.891 | -6736.367 | -6757.24
537 | Fe12B3Si3 | 18 | -124.6304 | -123.9555 | -6923.908 | -6886.419
538 | Fe12B3Si3 | 18 | -123.4359 | -122.4801 | -6857.54809 | -6804.45
539 | Fe12B3Si3 | 18 | -123.962868 | -123.2771 | -6886.826 | -6848.729
540 | Fe34B10Si10 | 54 | -362.7916 | -363.5774 | -6718.362 | -6732.915
541 | Fe34B10Si10 | 54 | -365.6074 | -366.5337 | -6770.507 | -6787.66
542 | Fe12B3Si3 | 18 | -122.3314 | -121.8112 | -6796.19 | -6767.291
543 | Fe12B3Si3 | 18 | -123.3322 | -122.768 | -6851.791 | -6820.443
544 | Fe34B10Si10 | 54 | -364.252 | -365.2015 | -6745.408 | -6762.991
545 | Fe12B3Si3 | 18 | -123.189 | -122.6787 | -6843.833 | -6815.484
546 | Fe34B10Si10 | 54 | -364.222 | -364.7183 | -6744.852 | -6754.043
547 | Fe34B10Si10 | 54 | -362.7327 | -363.6274 | -6717.271 | -6733.841
548 | Fe34B10Si10 | 54 | -369.2338 | -370.2679 | -6837.662 | -6856.813
549 | Fe12B3Si3 | 18 | -123.8483 | -123.0341 | -6880.462 | -6835.227
550 | Fe34B10Si10 | 54 | -363.2469 | -363.7254 | -6726.795 | -6735.656
551 | Fe34B10Si10 | 54 | -366.6279 | -367.7323 | -6789.406 | -6809.857
552 | Fe34B10Si10 | 54 | -363.1928 | -363.7633 | -6725.793 | -6736.358
553 | Fe34B10Si10 | 54 | -365.5416 | -366.2851 | -6769.288 | -6783.057
554 | Fe34B10Si10 | 54 | -362.6366 | -363.589 | -6715.493 | -6733.13
555 | Fe34B10Si10 | 54 | -364.8891 | -365.2571 | -6757.205 | -6764.02
556 | Fe34B10Si10 | 54 | -363.3085 | -363.9481 | -6727.936 | -6739.779
557 | Fe34B10Si10 | 54 | -364.6251 | -365.5854 | -6752.316 | -6770.1
558 | Fe12B3Si3 | 18 | -121.8579 | -121.1816 | -6769.882 | -6732.312
559 | Fe34B10Si10 | 54 | -369.8479563 | -370.4749 | -6849.036 | -6860.646
560 | Fe34B10Si10 | 54 | -364.7607 | -365.3053 | -6754.827 | -6764.914
561 | Fe34B10Si10 | 54 | -364.8909 | -365.2472 | -6757.239 | -6763.837
562 | Fe34B10Si10 | 54 | -363.7431 | -364.0895 | -6735.983 | -6742.398
563 | Fe34B10Si10 | 54 | -362.8567 | -363.6589 | -6719.569 | -6734.424
564 | Fe12B3Si3 | 18 | -121.1225 | -120.4329 | -6729.027 | -6690.718
565 | Fe34B10Si10 | 54 | -364.0972 | -364.8336 | -6742.541 | -6756.178
566 | Fe12B3Si3 | 18 | -123.4260418 | -122.7944 | -6857.002 | -6821.913
567 | Fe34B10Si10 | 54 | -368.4296 | -369.3883 | -6822.77 | -6840.525
568 | Fe34B10Si10 | 54 | -362.5185 | -363.0691 | -6713.306 | -6723.502
569 | Fe34B10Si10 | 54 | -364.9078 | -365.3383 | -6757.552 | -6765.524
570 | Fe12B3Si3 | 18 | -121.4123 | -120.8685 | -6745.126 | -6714.917
571 | Fe34B10Si10 | 54 | -362.5997 | -362.9806 | -6714.809 | -6721.863
572 | Fe34B10Si10 | 54 | -364.085 | -365.2062 | -6742.316 | -6763.077
573 | Fe34B10Si10 | 54 | -363.2302 | -363.8793 | -6726.485 | -6738.506
574 | Fe34B10Si10 | 54 | -365.5672135 | -365.8884 | -6769.763 | -6775.711
575 | Fe34B10Si10 | 54 | -365.5005 | -366.4993 | -6768.527 | -6787.023
576 | Fe34B10Si10 | 54 | -363.8144 | -364.6101 | -6737.303 | -6752.039
577 | Fe12B3Si3 | 18 | -123.9039 | -123.1633 | -6883.551 | -6842.405
578 | Fe12B3Si3 | 18 | -123.5472 | -122.8293 | -6863.734 | -6823.849
579 | Fe34B10Si10 | 54 | -366.6702 | -367.2043 | -6790.189 | -6800.079
580 | Fe34B10Si10 | 54 | -366.7339 | -367.376 | -6791.369 | -6803.26
581 | Fe34B10Si10 | 54 | -365.8816 | -366.933 | -6775.584 | -6795.056
582 | Fe12B3Si3 | 18 | -122.7431 | -121.9342 | -6819.061 | -6774.121
583 | Fe34B10Si10 | 54 | -366.6795 | -367.5059 | -6790.361 | -6805.664
584 | Fe12B3Si3 | 18 | -121.1939 | -120.5706 | -6732.992 | -6698.369
585 | Fe12B3Si3 | 18 | -121.5075 | -120.8527 | -6750.419 | -6714.04
586 | Fe34B10Si10 | 54 | -365.1937 | -365.6901 | -6762.846 | -6772.038
587 | Fe12B3Si3 | 18 | -122.4305 | -121.9646 | -6801.696 | -6775.811
588 | Fe34B10Si10 | 54 | -362.7189 | -363.408 | -6717.017 | -6729.778
589 | Fe34B10Si10 | 54 | -364.4253 | -364.9769 | -6748.617 | -6758.832
590 | Fe34B10Si10 | 54 | -362.6814 | -363.4877 | -6716.322 | -6731.254
591 | Fe12B3Si3 | 18 | -124.1897 | -123.3058 | -6899.43 | -6850.322
592 | Fe34B10Si10 | 54 | -368.2403116 | -369.0392 | -6819.265 | -6834.059
593 | Fe12B3Si3 | 18 | -120.9419 | -120.2087 | -6718.992 | -6678.262
594 | Fe12B3Si3 | 18 | -121.9336 | -121.1605 | -6774.091 | -6731.136
595 | Fe34B10Si10 | 54 | -364.4277787 | -365.5074 | -6748.663 | -6768.655
596 | Fe34B10Si10 | 54 | -366.7642 | -367.3178 | -6791.929 | -6802.181
597 | Fe12B3Si3 | 18 | -122.2406 | -121.5845 | -6791.146 | -6754.696
598 | Fe34B10Si10 | 54 | -364.9487 | -365.6355 | -6758.308 | -6771.028
599 | Fe34B10Si10 | 54 | -363.7841 | -364.4069 | -6736.743 | -6748.276
600 | Fe12B3Si3 | 18 | -122.7758 | -122.0248 | -6820.878 | -6779.156
601 | Fe12B3Si3 | 18 | -122.6536 | -121.7816 | -6814.087 | -6765.643
602 | Fe34B10Si10 | 54 | -366.0266 | -366.7314 | -6778.27 | -6791.322
603 | Fe34B10Si10 | 54 | -363.5871 | -364.0738 | -6733.095 | -6742.107
604 | Fe12B3Si3 | 18 | -122.8933 | -122.1757 | -6827.406 | -6787.54
605 | Fe12B3Si3 | 18 | -120.9947 | -120.1759 | -6721.926 | -6676.44
606 | Fe12B3Si3 | 18 | -121.2529 | -120.614 | -6736.27 | -6700.775
607 | Fe34B10Si10 | 54 | -364.9892 | -365.046 | -6759.06 | -6760.112
608 | Fe12B3Si3 | 18 | -122.0817 | -121.3104 | -6782.319 | -6739.464
609 | Fe12B3Si3 | 18 | -124.1072 | -123.2854 | -6894.844555 | -6849.188
610 | Fe34B10Si10 | 54 | -366.5149 | -367.0252 | -6787.313 | -6796.764
611 | Fe34B10Si10 | 54 | -362.9443 | -363.4005 | -6721.191 | -6729.639
612 | Fe34B10Si10 | 54 | -366.693 | -367.6024 | -6790.612 | -6807.452
613 | Fe34B10Si10 | 54 | -365.0307 | -366.0055 | -6759.829 | -6777.879
614 | Fe34B10Si10 | 54 | -363.4902 | -364.1624 | -6731.3 | -6743.749
615 | Fe12B3Si3 | 18 | -123.4163 | -122.6809 | -6856.464 | -6815.603
616 | Fe12B3Si3 | 18 | -123.0612931 | -122.3543 | -6836.739 | -6797.461
617 | Fe34B10Si10 | 54 | -371.4716 | -372.0894 | -6879.104 | -6890.545
618 | Fe34B10Si10 | 54 | -363.0986 | -363.9023 | -6724.048 | -6738.932
619 | Fe12B3Si3 | 18 | -122.644 | -122.0021 | -6813.555 | -6777.893
620 | Fe34B10Si10 | 54 | -364.829887 | -365.3686 | -6756.109 | -6766.086
621 | Fe12B3Si3 | 18 | -121.9578 | -121.1112 | -6775.431 | -6728.4
622 | Fe12B3Si3 | 18 | -123.7547 | -123.0269 | -6875.264 | -6834.828
623 | Fe34B10Si10 | 54 | -364.6245 | -365.7178 | -6752.305 | -6772.552
624 | Fe12B3Si3 | 18 | -124.0075 | -123.323 | -6889.305 | -6851.278
625 | Fe12B3Si3 | 18 | -121.0084 | -120.1924 | -6722.689 | -6677.354
626 | Fe34B10Si10 | 54 | -363.6035 | -364.0633 | -6733.398 | -6741.914
627 | Fe12B3Si3 | 18 | -122.1214 | -121.3171 | -6784.52 | -6739.837
628 | Fe34B10Si10 | 54 | -364.8446 | -365.4251 | -6756.381 | -6767.131
629 | Fe34B10Si10 | 54 | -365.3351 | -366.1633 | -6765.466 | -6780.802
630 | Fe12B3Si3 | 18 | -121.3487 | -120.743 | -6741.595 | -6707.945
631 | Fe34B10Si10 | 54 | -370.4629 | -371.1372 | -6860.425 | -6872.912
632 | Fe34B10Si10 | 54 | -363.2641 | -364.1273 | -6727.113 | -6743.098
633 | Fe34B10Si10 | 54 | -365.8719 | -366.5686 | -6775.406 | -6788.307
634 | Fe34B10Si10 | 54 | -363.9808 | -364.7302 | -6740.386 | -6754.263
635 | Fe34B10Si10 | 54 | -362.809 | -363.6946 | -6718.686 | -6735.085
636 | Fe34B10Si10 | 54 | -362.8229 | -363.089 | -6718.942 | -6723.87
637 | Fe12B3Si3 | 18 | -123.3444 | -122.6331 | -6852.467 | -6812.951
638 | Fe34B10Si10 | 54 | -365.7887 | -366.2851 | -6773.865 | -6783.057
639 | Fe34B10Si10 | 54 | -362.7739 | -363.8213 | -6718.035 | -6737.432
640 | Fe34B10Si10 | 54 | -367.8433 | -368.5893 | -6811.912 | -6825.728
641 | Fe12B3Si3 | 18 | -122.0639 | -121.4721 | -6781.326 | -6748.451
642 | Fe34B10Si10 | 54 | -366.4655 | -366.5738 | -6786.397 | -6788.403
643 | Fe34B10Si10 | 54 | -366.2147 | -367.0823 | -6781.754 | -6797.821
644 | Fe34B10Si10 | 54 | -365.8707 | -366.4518 | -6775.384 | -6786.144
645 | Fe12B3Si3 | 18 | -122.5891 | -121.9676 | -6810.507 | -6775.979
646 | Fe34B10Si10 | 54 | -364.0391641 | -364.5949 | -6741.466 | -6751.757
647 | Fe34B10Si10 | 54 | -365.1061 | -365.7615 | -6761.223 | -6773.361
648 | Fe12B3Si3 | 18 | -123.3457147 | -122.3686 | -6852.54 | -6798.253
649 | Fe34B10Si10 | 54 | -362.5431 | -363.0859 | -6713.761 | -6723.812
650 | Fe12B3Si3 | 18 | -124.8813 | -124.2791 | -6937.851 | -6904.394
651 | Fe34B10Si10 | 54 | -366.9012 | -367.3846 | -6794.467 | -6803.418
652 | Fe12B3Si3 | 18 | -121.9419846 | -121.2791 | -6774.5547 | -6737.73
653 | Fe34B10Si10 | 54 | -365.3526 | -366.1473 | -6765.79 | -6780.506
654 | Fe12B3Si3 | 18 | -122.3816 | -121.9506 | -6798.979 | -6775.035
655 | Fe34B10Si10 | 54 | -366.3061 | -366.9271 | -6783.446 | -6794.947
656 | Fe12B3Si3 | 18 | -123.0523 | -122.1638 | -6836.241 | -6786.876
657 | Fe12B3Si3 | 18 | -123.6402 | -123.1008 | -6868.90218 | -6838.933
658 | Fe34B10Si10 | 54 | -364.4166 | -365.1081 | -6748.455 | -6761.262
659 | Fe34B10Si10 | 54 | -362.9215 | -363.5816 | -6720.768 | -6732.993
660 | Fe34B10Si10 | 54 | -364.108 | -364.7833 | -6742.741 | -6755.246
661 | Fe12B3Si3 | 18 | -122.7561 | -121.9645 | -6819.783 | -6775.807
662 | Fe12B3Si3 | 18 | -123.167 | -122.4781 | -6842.611 | -6804.339
663 | Fe12B3Si3 | 18 | -120.8546 | -120.2502 | -6714.144 | -6680.568
664 | Fe34B10Si10 | 54 | -363.1335 | -363.1127 | -6724.694 | -6724.31
665 | Fe34B10Si10 | 54 | -367.0549 | -367.6171 | -6797.313 | -6807.724
666 | Fe34B10Si10 | 54 | -363.5858 | -364.5782 | -6733.07 | -6751.448
667 | Fe34B10Si10 | 54 | -362.8063 | -363.5591 | -6718.636 | -6732.576
668 | Fe34B10Si10 | 54 | -364.4536 | -365.188 | -6749.141 | -6762.741
669 | Fe34B10Si10 | 54 | -363.0029 | -363.723 | -6722.275 | -6735.611
670 | Fe12B3Si3 | 18 | -123.8201 | -123.2413 | -6878.893 | -6846.739
671 | Fe34B10Si10 | 54 | -364.8758 | -365.449 | -6756.96 | -6767.575
672 | Fe12B3Si3 | 18 | -122.7421 | -122.0094 | -6819.004 | -6778.299
673 | Fe34B10Si10 | 54 | -362.879 | -363.7476 | -6719.982 | -6736.067
674 | Fe34B10Si10 | 54 | -364.6245 | -365.6309 | -6752.306 | -6770.942
675 | Fe12B3Si3 | 18 | -123.5482 | -122.757 | -6863.787 | -6819.834
676 | Fe12B3Si3 | 18 | -122.472 | -121.8234 | -6804.002 | -6767.965
677 | Fe34B10Si10 | 54 | -366.3306 | -367.066 | -6783.9 | -6797.518
678 | Fe12B3Si3 | 18 | -120.8435 | -120.2901 | -6713.527 | -6682.784
679 | Fe12B3Si3 | 18 | -123.4424 | -122.6774 | -6857.913395 | -6815.409
680 | Fe12B3Si3 | 18 | -122.9366 | -122.0055 | -6829.809 | -6778.086
681 | Fe12B3Si3 | 18 | -123.0658 | -122.3915 | -6836.988 | -6799.527
682 | Fe34B10Si10 | 54 | -363.7353 | -364.6285 | -6735.839 | -6752.379
683 | Fe34B10Si10 | 54 | -365.1252 | -365.8158 | -6761.579 | -6774.367
684 | Fe34B10Si10 | 54 | -371.9245 | -372.478 | -6887.491 | -6897.741
685 | Fe34B10Si10 | 54 | -362.5058 | -362.7237 | -6713.07 | -6717.106
686 | Fe34B10Si10 | 54 | -364.5379 | -365.2906 | -6750.701 | -6764.641
687 | Fe34B10Si10 | 54 | -364.7754 | -365.6956 | -6755.099 | -6772.142
688 | Fe34B10Si10 | 54 | -362.9815 | -364.0225 | -6721.88 | -6741.158
689 | Fe12B3Si3 | 18 | -121.8946505 | -121.0711 | -6771.925 | -6726.174
690 | Fe34B10Si10 | 54 | -363.2644 | -363.7431 | -6727.118 | -6735.983
691 | Fe12B3Si3 | 18 | -123.0468 | -122.3795 | -6835.932 | -6798.859
692 | Fe34B10Si10 | 54 | -366.2495 | -366.8074 | -6782.398 | -6792.729
693 | Fe34B10Si10 | 54 | -363.1673 | -363.7708 | -6725.32 | -6736.497
694 | Fe12B3Si3 | 18 | -121.7039 | -120.846 | -6761.33 | -6713.665
695 | Fe12B3Si3 | 18 | -122.9626 | -122.2151 | -6831.255 | -6789.729
696 | Fe34B10Si10 | 54 | -364.6211 | -365.3821 | -6752.242 | -6766.335
697 | Fe34B10Si10 | 54 | -362.9022 | -363.6924 | -6720.412 | -6735.045
698 | Fe34B10Si10 | 54 | -367.6878 | -368.4774 | -6809.033 | -6823.656
699 | Fe34B10Si10 | 54 | -364.6607 | -365.3756 | -6752.97679 | -6766.215
700 | Fe34B10Si10 | 54 | -363.93 | -365.0164 | -6739.445 | -6759.564
701 | Fe34B10Si10 | 54 | -364.1685 | -365.0561 | -6743.861 | -6760.299
702 | Fe12B3Si3 | 18 | -121.2802 | -120.7045 | -6737.789 | -6705.803
703 | Fe34B10Si10 | 54 | -362.8093 | -363.4269 | -6718.691 | -6730.127
704 | Fe12B3Si3 | 18 | -122.7753 | -122.1634 | -6820.851 | -6786.854
705 | Fe34B10Si10 | 54 | -369.5215 | -370.1479 | -6842.99 | -6854.591
706 | Fe12B3Si3 | 18 | -121.7308 | -120.9485 | -6762.82 | -6719.362
707 | Fe34B10Si10 | 54 | -366.0844 | -366.262 | -6779.342 | -6782.629
708 | Fe12B3Si3 | 18 | -121.0916 | -120.3346 | -6727.31 | -6685.255
709 | Fe34B10Si10 | 54 | -367.8007 | -368.4861 | -6811.124 | -6823.817
710 | Fe12B3Si3 | 18 | -120.8867313 | -120.1795 | -6715.93 | -6676.639
711 | Fe34B10Si10 | 54 | -362.562 | -363.7018 | -6714.112 | -6735.218
712 | Fe12B3Si3 | 18 | -121.3549 | -120.6945 | -6741.939 | -6705.25
713 | Fe34B10Si10 | 54 | -364.0606 | -364.8598 | -6741.863 | -6756.663
714 | Fe12B3Si3 | 18 | -122.6504 | -122.0096 | -6813.913 | -6778.312
715 | Fe34B10Si10 | 54 | -362.8316 | -363.5336 | -6719.103 | -6732.103
716 | Fe34B10Si10 | 54 | -367.3107 | -368.0323 | -6802.05 | -6815.412
717 | Fe12B3Si3 | 18 | -123.4671 | -122.9924 | -6859.284 | -6832.91
718 | Fe34B10Si10 | 54 | -367.9826885 | -368.8028 | -6814.494 | -6829.682
719 | Fe34B10Si10 | 54 | -364.0261 | -364.6115 | -6741.224 | -6752.064
720 | Fe12B3Si3 | 18 | -120.8419 | -120.0605 | -6713.44 | -6670.026
721 | Fe34B10Si10 | 54 | -364.1000668 | -364.8921 | -6742.594 | -6757.261
722 | Fe12B3Si3 | 18 | -121.7216 | -120.9275 | -6762.309055 | -6718.196
723 | Fe12Si4 | 16 | -115.2268 | -114.4983 | -7201.674 | -7156.143
724 | Fe12Si4 | 16 | -117.07 | -116.3543 | -7316.873 | -7272.144
725 | Fe12Si4 | 16 | -119.3121 | -118.6503 | -7457.009 | -7415.641
726 | Fe12Si4 | 16 | -119.5344 | -118.8552 | -7470.9 | -7428.448
727 | Fe12Si4 | 16 | -118.047 | -117.3059 | -7377.937 | -7331.616
728 | Fe12Si4 | 16 | -119.705 | -119.028 | -7481.561 | -7439.248
729 | Fe12Si4 | 16 | -118.4793 | -117.7873 | -7404.959 | -7361.705
730 | Fe12Si4 | 16 | -117.1952 | -116.4795 | -7324.697 | -7279.969
731 | Fe34B10Si10 | 54 | -387.0042 | -386.898 | -7166.744 | -7164.777
732 | Fe12Si4 | 16 | -119.9939 | -119.3115 | -7499.621 | -7456.971
733 | Fe12Si4 | 16 | -118.9558 | -118.2019 | -7434.738 | -7387.619
734 | Fe12Si4 | 16 | -117.9897 | -117.3096 | -7374.354 | -7331.853
735 | Fe12Si4 | 16 | -117.3855 | -116.7842 | -7336.593 | -7299.012
736 | Fe12Si4 | 16 | -115.0036906 | -114.3676 | -7187.731 | -7147.974
737 | Fe12Si4 | 16 | -115.6596 | -115.0215 | -7228.727 | -7188.844
738 | Fe12Si4 | 16 | -115.7084 | -114.9787 | -7231.778 | -7186.166
739 | Fe12Si4 | 16 | -117.4012 | -116.6701 | -7337.578 | -7291.883
740 | Fe12Si4 | 16 | -119.3535 | -118.7089 | -7459.596 | -7419.309
741 | Fe12Si4 | 16 | -119.6119 | -118.9959 | -7475.741 | -7437.246
742 | Fe12Si4 | 16 | -115.1623 | -114.4665 | -7197.642 | -7154.155
743 | Fe12Si4 | 16 | -120.5663 | -119.857 | -7535.393 | -7491.06
744 | Fe12Si4 | 16 | -119.2933 | -118.5798 | -7455.831 | -7411.236
745 | Fe12Si4 | 16 | -119.0185087 | -118.2485 | -7438.657 | -7390.528
746 | Fe16 | 16 | -130.5771 | -130.3717 | -8161.071 | -8148.229
747 | Fe16 | 16 | -127.9935 | -127.9257 | -7999.592 | -7995.359
748 | Fe16 | 16 | -127.972 | -127.9286 | -7998.25 | -7995.538
749 | Fe16 | 16 | -131.8841392 | -131.7763 | -8242.7587 | -8236.019
750 | Fe16 | 16 | -128.0473 | -127.8538 | -8002.959 | -7990.861
751 | Fe16 | 16 | -127.9863 | -127.9179 | -7999.141 | -7994.87
752 | Fe16 | 16 | -130.2957 | -130.0906 | -8143.484 | -8130.665
753 | Fe16 | 16 | -131.0569 | -130.8615 | -8191.056 | -8178.841
754 | Fe16 | 16 | -127.9894 | -127.9215 | -7999.337 | -7995.093
755 | Fe16 | 16 | -127.9498 | -127.9234 | -7996.861 | -7995.215
756 | Fe16 | 16 | -127.9885 | -127.9199 | -7999.279 | -7994.991
757 | Fe16 | 16 | -129.7445 | -129.5764 | -8109.031 | -8098.522
758 | Fe16 | 16 | -130.4888 | -130.278 | -8155.55128 | -8142.375
759 | Fe16 | 16 | -127.9521 | -127.885 | -7997.004 | -7992.811
760 | Fe16 | 16 | -131.874 | -131.7592 | -8242.122 | -8234.947
761 | Fe16 | 16 | -128.0038 | -127.7647 | -8000.23889 | -7985.296
762 | Fe16 | 16 | -130.5711 | -130.3547 | -8160.69197 | -8147.167
763 | Fe16 | 16 | -130.928 | -130.7323 | -8182.998 | -8170.767
764 | Fe16 | 16 | -131.7971 | -131.6732 | -8237.31763 | -8229.577
765 | Fe16 | 16 | -131.5508 | -131.3982 | -8221.923 | -8212.389
766 | Fe16 | 16 | -128.8364 | -128.72 | -8052.278 | -8044.998
767 | Fe16 | 16 | -128.041563 | -127.7687 | -8002.598 | -7985.544
768 | Fe16 | 16 | -130.7385 | -130.5369 | -8171.153645 | -8158.556
769 | Fe16 | 16 | -127.7533 | -127.6789 | -7984.58 | -7979.934
770 | Fe16 | 16 | -127.9365 | -127.9108 | -7996.033 | -7994.424
771 | Fe16 | 16 | -130.5681 | -130.3549 | -8160.505 | -8147.183
772 | Fe16 | 16 | -129.7462 | -129.5896 | -8109.14 | -8099.352
773 | Fe16 | 16 | -130.5816 | -130.3817 | -8161.35 | -8148.857
774 | Fe16 | 16 | -131.2658 | -131.0876 | -8204.114 | -8192.977
775 | Fe16 | 16 | -128.4977 | -128.4344 | -8031.109 | -8027.149
776 | Fe16 | 16 | -127.7371 | -127.6972 | -7983.567 | -7981.073
777 | Fe16 | 16 | -128.0059 | -127.9748 | -8000.367 | -7998.426
778 | Fe16 | 16 | -128.0404 | -127.9736 | -8002.523 | -7998.349
779 | Fe16 | 16 | -127.9941 | -127.9264 | -7999.63 | -7995.398
780 | Fe16 | 16 | -130.8537 | -130.6507 | -8178.355105 | -8165.667
781 | Fe16 | 16 | -127.9676 | -127.8985 | -7997.976 | -7993.655
782 | Fe16 | 16 | -129.2734 | -129.0629 | -8079.59 | -8066.432
783 | Fe16 | 16 | -129.9611 | -129.7708 | -8122.566 | -8110.675
784 | Fe12Si4 | 16 | -123.1036 | -122.3794 | -7693.978 | -7648.712
785 | Fe12Si4 | 16 | -125.3817 | -124.6585 | -7836.359 | -7791.153
786 | Fe12Si4 | 16 | -121.5734 | -120.8876 | -7598.338 | -7555.474
787 | Fe12Si4 | 16 | -121.6578 | -120.9087 | -7603.611 | -7556.792
788 | Fe12Si4 | 16 | -123.0709 | -122.3424 | -7691.932 | -7646.397
789 | Fe12Si4 | 16 | -120.9457 | -120.2552 | -7559.104235 | -7515.95
790 | Fe12Si4 | 16 | -124.014 | -123.2843 | -7750.87309 | -7705.268
791 | Fe12Si4 | 16 | -124.0222 | -123.308 | -7751.388 | -7706.752
792 | Fe16 | 16 | -125.8645638 | -125.5245 | -7866.535 | -7845.284
793 | Fe12Si4 | 16 | -125.815 | -125.082 | -7863.437 | -7817.623
794 | Fe12Si4 | 16 | -123.0208 | -122.337 | -7688.801 | -7646.063
795 | Fe12Si4 | 16 | -124.5164 | -123.8173 | -7782.275 | -7738.584
796 | Fe16 | 16 | -126.6637 | -126.3865 | -7916.481 | -7899.154
797 | Fe12Si4 | 16 | -124.8775 | -124.1573 | -7804.842 | -7759.832
798 | Fe12Si4 | 16 | -124.2585 | -123.5571 | -7766.159 | -7722.321
799 | Fe12Si4 | 16 | -124.2676 | -123.5621 | -7766.725 | -7722.634
800 | Fe12Si4 | 16 | -122.7221 | -121.9945 | -7670.129 | -7624.658
801 | Fe12Si4 | 16 | -122.8626 | -122.132 | -7678.912 | -7633.249
802 | Fe12Si4 | 16 | -121.8889044 | -121.1868 | -7618.056525 | -7574.177
803 | Fe12B3Si3 | 18 | -113.3064 | -112.7351 | -6294.801 | -6263.06

## errors
| error | rmse | mae | r2
0 | test_energy | 24.38009 | 20.247 | 0.9958853
0 | train_energy | 22.0122 | 18.24489 | 0.9964078
0 | test_force | 166.4588 | 126.2335 | 0.9964886
0 | train_force | 145.1675 | 111.8577 | 0.9973106

## config_errors
| config | error | n_configs | rmse | mae
0 | Fe12B3Si3 | test_energy | 48 | 39.23629 | 38.46028
1 | Fe12Si4 | test_energy | 12 | 43.62212 | 43.5759
2 | Fe16 | test_energy | 11 | 8.126638 | 7.172991
3 | Fe34B10Si10 | test_energy | 133 | 13.37681 | 12.65023
0 | Fe12B3Si3 | train_energy | 132 | 39.00384 | 38.33673
1 | Fe12Si4 | train_energy | 39 | 43.90906 | 43.84851
2 | Fe16 | train_energy | 40 | 10.24664 | 8.962496
3 | Fe34B10Si10 | train_energy | 590 | 13.52404 | 12.68664