## test_predictions
| config | n_atoms | REF_energy | MACE_energy | REF_e/atom_meV | MACE_e/atom_meV
0 | Fe34B10Si10 | 54 | -352.8909 | -353.0584 | -6535.017 | -6538.119
1 | Fe34B10Si10 | 54 | -354.7188 | -355.1573 | -6568.866 | -6576.988
2 | Fe12B3Si3 | 18 | -113.8784 | -112.2614 | -6326.58 | -6236.743
3 | Fe34B10Si10 | 54 | -356.0869274 | -356.8414 | -6594.202 | -6608.173
4 | Fe34B10Si10 | 54 | -359.8486 | -360.2603 | -6663.864 | -6671.486
5 | Fe34B10Si10 | 54 | -358.0351 | -358.7064 | -6630.28 | -6642.712
6 | Fe34B10Si10 | 54 | -351.5921 | -352.6138 | -6510.965 | -6529.886
7 | Fe34B10Si10 | 54 | -360.1926 | -361.0225 | -6670.233 | -6685.602
8 | Fe34B10Si10 | 54 | -353.4717 | -353.7962 | -6545.772 | -6551.781
9 | Fe34B10Si10 | 54 | -357.0914 | -357.6283 | -6612.803 | -6622.747
10 | Fe34B10Si10 | 54 | -354.2737 | -355.294 | -6560.624 | -6579.518
11 | Fe12B3Si3 | 18 | -120.6390056 | -119.182 | -6702.167 | -6621.224
12 | Fe34B10Si10 | 54 | -362.2215 | -363.1909 | -6707.805 | -6725.758
13 | Fe34B10Si10 | 54 | -355.9898 | -356.9559 | -6592.404 | -6610.295
14 | Fe34B10Si10 | 54 | -357.2238307 | -357.8464 | -6615.256 | -6626.785
15 | Fe34B10Si10 | 54 | -357.2327 | -357.7011 | -6615.42 | -6624.095
16 | Fe34B10Si10 | 54 | -355.716 | -356.4383 | -6587.333 | -6600.71
17 | Fe34B10Si10 | 54 | -362.0589 | -362.5392 | -6704.795 | -6713.689
18 | Fe34B10Si10 | 54 | -357.3846 | -358.2035 | -6618.233 | -6633.399
19 | Fe12B3Si3 | 18 | -120.2159 | -118.7349 | -6678.664 | -6596.384
20 | Fe34B10Si10 | 54 | -348.4439 | -349.6699 | -6452.665 | -6475.368
21 | Fe34B10Si10 | 54 | -357.8744833 | -358.2235 | -6627.305 | -6633.769
22 | Fe34B10Si10 | 54 | -359.3465 | -360.0682 | -6654.565 | -6667.929
23 | Fe34B10Si10 | 54 | -357.6648 | -358.1918 | -6623.422 | -6633.182
24 | Fe34B10Si10 | 54 | -360.6364 | -361.7052 | -6678.453 | -6698.244
25 | Fe34B10Si10 | 54 | -356.2104 | -356.9382 | -6596.488 | -6609.966
26 | Fe34B10Si10 | 54 | -356.2154 | -356.8904 | -6596.582 | -6609.081
27 | Fe34B10Si10 | 54 | -362.1607 | -362.5354 | -6706.68 | -6713.619
28 | Fe12B3Si3 | 18 | -119.4456 | -118.1226 | -6635.868 | -6562.367
29 | Fe34B10Si10 | 54 | -356.2901 | -356.8145 | -6597.964 | -6607.677
30 | Fe34B10Si10 | 54 | -355.479 | -356.4682 | -6582.944 | -6601.263
31 | Fe34B10Si10 | 54 | -359.2816 | -359.9459 | -6653.363 | -6665.664
32 | Fe34B10Si10 | 54 | -356.4543 | -357.2169 | -6601.005 | -6615.128
33 | Fe34B10Si10 | 54 | -360.0355 | -360.8879 | -6667.325 | -6683.109
34 | Fe34B10Si10 | 54 | -354.9951 | -355.8928 | -6573.984 | -6590.607
35 | Fe34B10Si10 | 54 | -349.5282 | -349.8241 | -6472.745 | -6478.225
36 | Fe34B10Si10 | 54 | -355.6813 | -356.258 | -6586.69 | -6597.37
37 | Fe34B10Si10 | 54 | -346.1321 | -346.6915 | -6409.853 | -6420.213
38 | Fe34B10Si10 | 54 | -355.8768 | -356.4178 | -6590.312 | -6600.329
39 | Fe34B10Si10 | 54 | -361.1205 | -361.8196 | -6687.417 | -6700.363
40 | Fe34B10Si10 | 54 | -356.9702 | -358.0457 | -6610.56 | -6630.476
41 | Fe34B10Si10 | 54 | -357.3191 | -358.1064 | -6617.02 | -6631.599
42 | Fe34B10Si10 | 54 | -361.8995 | -362.3329 | -6701.843 | -6709.868
43 | Fe34B10Si10 | 54 | -352.3165 | -352.9071 | -6524.379 | -6535.317
44 | Fe12B3Si3 | 18 | -118.627 | -117.3397 | -6590.388605 | -6518.872
45 | Fe34B10Si10 | 54 | -359.8014 | -360.5672 | -6662.99 | -6677.17
46 | Fe34B10Si10 | 54 | -360.6095 | -361.4886 | -6677.953 | -6694.233
47 | Fe34B10Si10 | 54 | -358.4953 | -359.1759 | -6638.802 | -6651.405
48 | Fe34B10Si10 | 54 | -360.9367 | -361.4997 | -6684.013 | -6694.439
49 | Fe34B10Si10 | 54 | -361.8548 | -362.702 | -6701.014 | -6716.703
50 | Fe34B10Si10 | 54 | -355.1009 | -355.8474 | -6575.943 | -6589.767
51 | Fe34B10Si10 | 54 | -361.1878 | -361.8442 | -6688.662 | -6700.819
52 | Fe34B10Si10 | 54 | -351.9816 | -352.8542 | -6518.177 | -6534.337
53 | Fe12B3Si3 | 18 | -120.0776 | -118.8466 | -6670.98 | -6602.591
54 | Fe34B10Si10 | 54 | -357.6413 | -358.5671 | -6622.987 | -6640.131
55 | Fe34B10Si10 | 54 | -354.3719 | -354.9399 | -6562.442 | -6572.96
56 | Fe34B10Si10 | 54 | -357.0593 | -357.3972 | -6612.21 | -6618.466
57 | Fe34B10Si10 | 54 | -358.2905 | -358.7379 | -6635.009 | -6643.294
58 | Fe34B10Si10 | 54 | -348.7323 | -349.2636 | -6458.005 | -6467.844
59 | Fe34B10Si10 | 54 | -360.6163 | -361.2119 | -6678.08 | -6689.11
60 | Fe34B10Si10 | 54 | -358.7545 | -359.2023 | -6643.602 | -6651.895
61 | Fe34B10Si10 | 54 | -362.4201 | -363.2701 | -6711.483 | -6727.225
62 | Fe34B10Si10 | 54 | -359.5776 | -360.0671 | -6658.844 | -6667.908
63 | Fe12B3Si3 | 18 | -120.4231 | -118.9166 | -6690.171425 | -6606.476
64 | Fe12B3Si3 | 18 | -119.7747379 | -118.4771 | -6654.152 | -6582.062
65 | Fe34B10Si10 | 54 | -357.8769 | -358.4018 | -6627.351 | -6637.071
66 | Fe12B3Si3 | 18 | -120.3993 | -118.9511 | -6688.849 | -6608.393
67 | Fe34B10Si10 | 54 | -355.7843 | -356.2021 | -6588.598 | -6596.335
68 | Fe34B10Si10 | 54 | -361.8201 | -362.6589 | -6700.372 | -6715.906
69 | Fe34B10Si10 | 54 | -351.3418 | -352.0979 | -6506.33 | -6520.331
70 | Fe34B10Si10 | 54 | -359.5061 | -359.9882 | -6657.521 | -6666.448
71 | Fe34B10Si10 | 54 | -350.5158 | -350.879 | -6491.033 | -6497.759
72 | Fe34B10Si10 | 54 | -357.5254 | -358.2715 | -6620.841 | -6634.657
73 | Fe34B10Si10 | 54 | -359.8559 | -360.1847 | -6663.999 | -6670.087
74 | Fe34B10Si10 | 54 | -357.5793 | -357.9503 | -6621.838 | -6628.709
75 | Fe34B10Si10 | 54 | -360.6036 | -360.8397 | -6677.844 | -6682.217
76 | Fe34B10Si10 | 54 | -358.0585 | -358.8112 | -6630.713 | -6644.653
77 | Fe34B10Si10 | 54 | -351.9847 | -352.7798 | -6518.234 | -6532.959
78 | Fe12B3Si3 | 18 | -119.8684577 | -118.335 | -6659.359 | -6574.169
79 | Fe34B10Si10 | 54 | -356.9177 | -357.357 | -6609.588 | -6617.722
80 | Fe34B10Si10 | 54 | -359.0263 | -359.7138 | -6648.635 | -6661.366
81 | Fe34B10Si10 | 54 | -357.0768 | -357.5769 | -6612.533 | -6621.794
82 | Fe34B10Si10 | 54 | -358.5156 | -358.5072 | -6639.179 | -6639.022
83 | Fe34B10Si10 | 54 | -360.1539896 | -360.5199 | -6669.518 | -6676.295
84 | Fe34B10Si10 | 54 | -355.0113 | -355.261 | -6574.283 | -6578.907
85 | Fe34B10Si10 | 54 | -361.0982 | -361.73 | -6687.004 | -6698.704
86 | Fe34B10Si10 | 54 | -361.0246696 | -361.56 | -6685.642 | -6695.556
87 | Fe12B3Si3 | 18 | -119.5079 | -118.1534 | -6639.326 | -6564.075
88 | Fe34B10Si10 | 54 | -356.2311 | -356.545 | -6596.871 | -6602.685
89 | Fe34B10Si10 | 54 | -348.5077 | -349.2279 | -6453.846 | -6467.183
90 | Fe34B10Si10 | 54 | -358.139 | -358.8664 | -6632.204 | -6645.675
91 | Fe12B3Si3 | 18 | -119.0227 | -117.5289 | -6612.371 | -6529.384
92 | Fe34B10Si10 | 54 | -361.5367 | -362.2613 | -6695.124 | -6708.543
93 | Fe12B3Si3 | 18 | -120.2955 | -118.7898 | -6683.083 | -6599.432
94 | Fe34B10Si10 | 54 | -361.1561 | -361.7053 | -6688.076 | -6698.247
95 | Fe34B10Si10 | 54 | -361.536 | -362.058 | -6695.111 | -6704.777
96 | Fe34B10Si10 | 54 | -357.0287 | -358.6324 | -6611.643 | -6641.341
97 | Fe34B10Si10 | 54 | -346.2963 | -346.6713 | -6412.894 | -6419.838
98 | Fe34B10Si10 | 54 | -361.0405644 | -361.8462 | -6685.936 | -6700.855
99 | Fe34B10Si10 | 54 | -353.9625 | -354.5093 | -6554.861 | -6564.987
100 | Fe12B3Si3 | 18 | -114.8309 | -113.247 | -6379.495 | -6291.501
101 | Fe34B10Si10 | 54 | -360.7835 | -361.6646 | -6681.176 | -6697.493
102 | Fe12B3Si3 | 18 | -118.0427 | -116.8319 | -6557.927 | -6490.662
103 | Fe34B10Si10 | 54 | -359.8177 | -360.6348 | -6663.292 | -6678.422
104 | Fe34B10Si10 | 54 | -360.1177 | -360.5955 | -6668.846 | -6677.694
105 | Fe34B10Si10 | 54 | -360.8912 | -361.5627 | -6683.17 | -6695.606
106 | Fe34B10Si10 | 54 | -361.544 | -362.0282 | -6695.26 | -6704.226
107 | Fe34B10Si10 | 54 | -357.3556 | -358.0417 | -6617.696 | -6630.402
108 | Fe34B10Si10 | 54 | -362.3326 | -362.6434 | -6709.862 | -6715.619
109 | Fe34B10Si10 | 54 | -360.6845 | -361.0228 | -6679.342 | -6685.608
110 | Fe34B10Si10 | 54 | -357.3794 | -358.1469 | -6618.138 | -6632.351
111 | Fe34B10Si10 | 54 | -362.0137009 | -362.4536 | -6703.957 | -6712.104
112 | Fe12B3Si3 | 18 | -116.3501 | -115.3097 | -6463.894 | -6406.094
113 | Fe34B10Si10 | 54 | -357.2923 | -357.8422 | -6616.524 | -6626.707
114 | Fe34B10Si10 | 54 | -359.8241 | -360.3248 | -6663.409 | -6672.681
115 | Fe34B10Si10 | 54 | -359.4791 | -360.3173 | -6657.02 | -6672.543
116 | Fe34B10Si10 | 54 | -356.5834 | -356.9725 | -6603.396 | -6610.601
117 | Fe34B10Si10 | 54 | -352.754 | -353.5171 | -6532.481 | -6546.614
118 | Fe34B10Si10 | 54 | -362.1757 | -362.9284 | -6706.958 | -6720.896
119 | Fe34B10Si10 | 54 | -357.4587 | -358.0619 | -6619.60511 | -6630.775
120 | Fe12B3Si3 | 18 | -123.1814 | -121.799 | -6843.409 | -6766.611
121 | Fe12B3Si3 | 18 | -122.6026 | -121.0823 | -6811.255 | -6726.794
122 | Fe12B3Si3 | 18 | -123.1703 | -121.6899 | -6842.796 | -6760.552
123 | Fe34B10Si10 | 54 | -364.9802 | -365.4594 | -6758.893 | -6767.766
124 | Fe34B10Si10 | 54 | -365.5493 | -365.9407 | -6769.431 | -6776.679
125 | Fe12B3Si3 | 18 | -123.8624 | -122.3821 | -6881.245245 | -6799.004
126 | Fe12B3Si3 | 18 | -122.6806 | -121.2842 | -6815.587 | -6738.014
127 | Fe12B3Si3 | 18 | -121.1728 | -119.8529 | -6731.82 | -6658.494
128 | Fe12B3Si3 | 18 | -122.3698 | -120.7664 | -6798.32 | -6709.242
129 | Fe34B10Si10 | 54 | -362.745 | -363.3591 | -6717.49967 | -6728.872
130 | Fe12B3Si3 | 18 | -121.035 | -119.7202 | -6724.165 | -6651.122
131 | Fe34B10Si10 | 54 | -363.5964 | -364.2032 | -6733.266 | -6744.504
132 | Fe12B3Si3 | 18 | -122.4851 | -121.2445 | -6804.727 | -6735.803
133 | Fe34B10Si10 | 54 | -368.0518 | -368.9112 | -6815.774 | -6831.689
134 | Fe12B3Si3 | 18 | -123.4300494 | -121.836 | -6857.225 | -6768.669
135 | Fe12B3Si3 | 18 | -121.8363 | -120.2279 | -6768.68443 | -6679.328
136 | Fe34B10Si10 | 54 | -364.8104 | -365.3017 | -6755.748 | -6764.847
137 | Fe12B3Si3 | 18 | -122.5407 | -121.1465 | -6807.817 | -6730.36
138 | Fe12B3Si3 | 18 | -124.3218 | -122.7981 | -6906.765095 | -6822.117
139 | Fe34B10Si10 | 54 | -362.6772 | -363.2881 | -6716.244 | -6727.557
140 | Fe34B10Si10 | 54 | -365.9082522 | -366.9109 | -6776.079 | -6794.646
141 | Fe12B3Si3 | 18 | -121.6883 | -120.4971 | -6760.462 | -6694.284
142 | Fe12B3Si3 | 18 | -123.1889 | -122.0174 | -6843.828 | -6778.747
143 | Fe34B10Si10 | 54 | -364.88618 | -365.1402 | -6757.151 | -6761.856
144 | Fe12B3Si3 | 18 | -121.4845312 | -119.8343 | -6749.141 | -6657.463
145 | Fe12B3Si3 | 18 | -122.0674 | -120.6448 | -6781.524 | -6702.489
146 | Fe34B10Si10 | 54 | -363.4193 | -364.2408 | -6729.987 | -6745.2
147 | Fe34B10Si10 | 54 | -363.4964 | -364.2857 | -6731.414 | -6746.032
148 | Fe34B10Si10 | 54 | -363.2328 | -363.8075 | -6726.533 | -6737.175
149 | Fe12B3Si3 | 18 | -121.0244 | -119.3993 | -6723.58 | -6633.295
150 | Fe34B10Si10 | 54 | -367.2213 | -367.9628 | -6800.395 | -6814.127
151 | Fe34B10Si10 | 54 | -369.9541 | -370.3449 | -6851.002 | -6858.239
152 | Fe34B10Si10 | 54 | -372.0428 | -372.645 | -6889.682 | -6900.834
153 | Fe34B10Si10 | 54 | -363.4206 | -363.8363 | -6730.011 | -6737.709
154 | Fe12B3Si3 | 18 | -123.0923 | -121.7467 | -6838.463 | -6763.705
155 | Fe34B10Si10 | 54 | -362.5664 | -363.2493 | -6714.193 | -6726.84
156 | Fe34B10Si10 | 54 | -365.2454 | -365.5469 | -6763.804 | -6769.387
157 | Fe34B10Si10 | 54 | -371.0294 | -371.7543 | -6870.915 | -6884.338
158 | Fe34B10Si10 | 54 | -363.4218 | -363.6538 | -6730.034 | -6734.33
159 | Fe34B10Si10 | 54 | -364.7065 | -365.3286 | -6753.823 | -6765.344
160 | Fe34B10Si10 | 54 | -363.7142 | -364.6365 | -6735.448 | -6752.528
161 | Fe12B3Si3 | 18 | -122.8057 | -121.4313 | -6822.537 | -6746.182
162 | Fe34B10Si10 | 54 | -364.035281 | -364.9932 | -6741.394 | -6759.134
163 | Fe34B10Si10 | 54 | -364.9548 | -365.7009 | -6758.423 | -6772.239
164 | Fe12B3Si3 | 18 | -123.4338 | -122.0906 | -6857.431 | -6782.81
165 | Fe12B3Si3 | 18 | -121.8507 | -120.4469 | -6769.484 | -6691.496
166 | Fe34B10Si10 | 54 | -363.9701 | -365.0573 | -6740.186 | -6760.321
167 | Fe34B10Si10 | 54 | -364.7329 | -365.6598 | -6754.313 | -6771.477
168 | Fe34B10Si10 | 54 | -363.9316 | -364.4603 | -6739.474 | -6749.265
169 | Fe12B3Si3 | 18 | -122.5565 | -121.4079 | -6808.692 | -6744.883
170 | Fe12B3Si3 | 18 | -121.4617 | -120.023 | -6747.871535 | -6667.943
171 | Fe34B10Si10 | 54 | -362.7517 | -363.295 | -6717.624 | -6727.685
172 | Fe12B3Si3 | 18 | -123.0747 | -121.4743 | -6837.48243 | -6748.574
173 | Fe12B3Si3 | 18 | -121.5915925 | -120.1937 | -6755.088 | -6677.426
174 | Fe12B3Si3 | 18 | -123.024 | -121.5567 | -6834.668 | -6753.148
175 | Fe12B3Si3 | 18 | -123.5871 | -122.3142 | -6865.949 | -6795.235
176 | Fe12B3Si3 | 18 | -120.9383 | -119.7184 | -6718.794 | -6651.02
177 | Fe34B10Si10 | 54 | -366.3146 | -366.9684 | -6783.604 | -6795.711
178 | Fe12B3Si3 | 18 | -121.0848282 | -119.7155 | -6726.9349 | -6650.861
179 | Fe12B3Si3 | 18 | -120.9673 | -119.4911 | -6720.403 | -6638.393
180 | Fe12B3Si3 | 18 | -123.1161817 | -121.6455 | -6839.788 | -6758.084
181 | Fe12Si4 | 16 | -117.3092 | -117.1798 | -7331.827 | -7323.737
182 | Fe12Si4 | 16 | -114.991 | -114.8922 | -7186.934 | -7180.759
183 | Fe12Si4 | 16 | -118.9388 | -118.9069 | -7433.675 | -7431.681
184 | Fe12Si4 | 16 | -116.7434 | -116.5907 | -7296.465 | -7286.919
185 | Fe12Si4 | 16 | -119.0294 | -118.9629 | -7439.338 | -7435.183
186 | Fe12Si4 | 16 | -118.369 | -118.2882 | -7398.061 | -7393.016
187 | Fe16 | 16 | -130.6253 | -130.8869 | -8164.08 | -8180.433
188 | Fe16 | 16 | -127.762 | -128.1626 | -7985.124 | -8010.161
189 | Fe16 | 16 | -128.8271 | -129.1625 | -8051.691 | -8072.655
190 | Fe16 | 16 | -131.5288 | -131.8293 | -8220.551 | -8239.33
191 | Fe16 | 16 | -127.9471799 | -128.3257 | -7996.699 | -8020.359
192 | Fe16 | 16 | -128.1051 | -128.4776 | -8006.567 | -8029.852
193 | Fe16 | 16 | -127.9919 | -128.3656 | -7999.493 | -8022.852
194 | Fe16 | 16 | -131.4659 | -131.759 | -8216.621 | -8234.938
195 | Fe16 | 16 | -127.9932269 | -128.367 | -7999.577 | -8022.937
196 | Fe16 | 16 | -129.7129 | -130.0015 | -8107.058 | -8125.094
197 | Fe16 | 16 | -130.6578 | -130.9167 | -8166.113 | -8182.296
198 | Fe12Si4 | 16 | -122.0566 | -121.9902 | -7628.537 | -7624.39
199 | Fe12Si4 | 16 | -124.1329 | -124.0584 | -7758.308 | -7753.648
200 | Fe12Si4 | 16 | -122.718199 | -122.6373 | -7669.887 | -7664.833
201 | Fe12Si4 | 16 | -123.0071 | -122.9119 | -7687.946 | -7681.991
202 | Fe12Si4 | 16 | -122.0678 | -121.94 | -7629.239 | -7621.252
203 | Fe12Si4 | 16 | -122.2695 | -122.2138 | -7641.841 | -7638.364

## train_predictions
| config | n_atoms | REF_energy | MACE_energy | REF_e/atom_meV | MACE_e/atom_meV
3 | Fe34B10Si10 | 54 | -355.7636 | -356.2591 | -6588.214 | -6597.391
4 | Fe34B10Si10 | 54 | -355.4203 | -356.2335 | -6581.858 | -6596.917
5 | Fe34B10Si10 | 54 | -356.0679 | -356.9831 | -6593.85 | -6610.797
6 | Fe34B10Si10 | 54 | -362.1169 | -362.6745 | -6705.869 | -6716.194
7 | Fe34B10Si10 | 54 | -356.9375 | -357.5766 | -6609.953 | -6621.789
8 | Fe34B10Si10 | 54 | -361.3557364 | -362.0956 | -6691.773 | -6705.475
9 | Fe34B10Si10 | 54 | -361.5932 | -362.4367 | -6696.171 | -6711.791
10 | Fe12B3Si3 | 18 | -120.5904 | -118.9274 | -6699.46757 | -6607.08
11 | Fe34B10Si10 | 54 | -355.0396538 | -355.4361 | -6574.808 | -6582.15
12 | Fe34B10Si10 | 54 | -361.3152 | -362.055 | -6691.022 | -6704.722
13 | Fe34B10Si10 | 54 | -359.6496 | -360.3135 | -6660.178 | -6672.473
14 | Fe34B10Si10 | 54 | -360.3095 | -360.7797 | -6672.39848 | -6681.106
15 | Fe34B10Si10 | 54 | -359.6398 | -360.1541 | -6659.997 | -6669.52
16 | Fe34B10Si10 | 54 | -357.3695 | -358.199 | -6617.953 | -6633.315
17 | Fe34B10Si10 | 54 | -360.5112 | -361.3893 | -6676.133 | -6692.394
18 | Fe34B10Si10 | 54 | -344.9644 | -345.4194 | -6388.229 | -6396.656
19 | Fe34B10Si10 | 54 | -357.3362 | -357.7398 | -6617.337 | -6624.812
20 | Fe34B10Si10 | 54 | -353.056488 | -353.585 | -6538.083 | -6547.87
21 | Fe34B10Si10 | 54 | -351.0878 | -352.2349 | -6501.625 | -6522.868
22 | Fe34B10Si10 | 54 | -352.5884 | -353.1911 | -6529.414 | -6540.576
23 | Fe34B10Si10 | 54 | -355.9889 | -356.6269 | -6592.386 | -6604.202
24 | Fe34B10Si10 | 54 | -353.5152 | -353.9953 | -6546.57819 | -6555.469
25 | Fe34B10Si10 | 54 | -355.2173 | -355.7355 | -6578.099 | -6587.695
26 | Fe34B10Si10 | 54 | -346.3446 | -347.1001 | -6413.789 | -6427.779
27 | Fe12B3Si3 | 18 | -120.815 | -119.3858 | -6711.945 | -6632.542
28 | Fe34B10Si10 | 54 | -359.7053 | -360.3903 | -6661.21 | -6673.895
29 | Fe34B10Si10 | 54 | -355.9528 | -356.669 | -6591.718 | -6604.982
30 | Fe34B10Si10 | 54 | -342.298 | -342.8182 | -6338.851 | -6348.485
31 | Fe34B10Si10 | 54 | -354.858 | -355.2467 | -6571.444 | -6578.642
32 | Fe34B10Si10 | 54 | -356.829 | -357.6863 | -6607.944 | -6623.821
33 | Fe34B10Si10 | 54 | -355.5209 | -356.4803 | -6583.72 | -6601.487
34 | Fe34B10Si10 | 54 | -353.174 | -353.8597 | -6540.259 | -6552.957
35 | Fe34B10Si10 | 54 | -360.3014 | -360.5454 | -6672.248 | -6676.767
36 | Fe34B10Si10 | 54 | -357.3099 | -358.0073 | -6616.85 | -6629.765
37 | Fe34B10Si10 | 54 | -359.3832 | -359.9917 | -6655.244 | -6666.512
38 | Fe34B10Si10 | 54 | -356.8387 | -357.8873 | -6608.123 | -6627.543
39 | Fe34B10Si10 | 54 | -358.563 | -359.317 | -6640.055 | -6654.019
40 | Fe34B10Si10 | 54 | -361.7807 | -362.4334 | -6699.642 | -6711.729
41 | Fe34B10Si10 | 54 | -360.7036 | -361.9459 | -6679.697 | -6702.701
42 | Fe34B10Si10 | 54 | -360.4791 | -361.0789 | -6675.539 | -6686.646
43 | Fe34B10Si10 | 54 | -361.9039 | -362.6452 | -6701.925 | -6715.651
44 | Fe34B10Si10 | 54 | -361.4142 | -362.1807 | -6692.856 | -6707.051
45 | Fe34B10Si10 | 54 | -362.0946 | -362.8842 | -6705.456 | -6720.078
46 | Fe34B10Si10 | 54 | -351.6576 | -352.3104 | -6512.178 | -6524.267
47 | Fe34B10Si10 | 54 | -358.2097 | -358.8849 | -6633.513 | -6646.016
48 | Fe34B10Si10 | 54 | -354.8081 | -355.4833 | -6570.52 | -6583.024
49 | Fe34B10Si10 | 54 | -352.7632 | -353.3011 | -6532.651 | -6542.613
50 | Fe34B10Si10 | 54 | -356.2971 | -356.7173 | -6598.095 | -6605.876
51 | Fe34B10Si10 | 54 | -355.2947 | -355.7706 | -6579.532 | -6588.345
52 | Fe34B10Si10 | 54 | -361.0019 | -361.8726 | -6685.22 | -6701.344
53 | Fe34B10Si10 | 54 | -354.5149 | -355.3979 | -6565.09 | -6581.442
54 | Fe34B10Si10 | 54 | -360.8696 | -361.1474 | -6682.77031 | -6687.915
55 | Fe34B10Si10 | 54 | -357.9334657 | -358.7483 | -6628.398 | -6643.487
56 | Fe34B10Si10 | 54 | -358.5348658 | -359.4929 | -6639.535 | -6657.276
57 | Fe34B10Si10 | 54 | -352.0989 | -352.4335 | -6520.35 | -6526.546
58 | Fe34B10Si10 | 54 | -362.3703 | -362.9435 | -6710.562 | -6721.176
59 | Fe34B10Si10 | 54 | -362.1722 | -362.7935 | -6706.893 | -6718.398
60 | Fe34B10Si10 | 54 | -357.0121 | -357.692 | -6611.336 | -6623.926
61 | Fe34B10Si10 | 54 | -357.2957 | -357.8294 | -6616.586 | -6626.471
62 | Fe34B10Si10 | 54 | -361.4085461 | -361.6846 | -6692.751 | -6697.862
63 | Fe34B10Si10 | 54 | -359.7298 | -360.0771 | -6661.663 | -6668.095
64 | Fe34B10Si10 | 54 | -360.278 | -361.1024 | -6671.815 | -6687.081
65 | Fe34B10Si10 | 54 | -356.9299 | -357.6483 | -6609.813 | -6623.116
66 | Fe34B10Si10 | 54 | -360.3942898 | -360.9295 | -6673.968 | -6683.88
67 | Fe34B10Si10 | 54 | -357.2813 | -358.2728 | -6616.321 | -6634.681
68 | Fe34B10Si10 | 54 | -360.601 | -361.1569 | -6677.797 | -6688.09
69 | Fe12B3Si3 | 18 | -114.9189 | -113.3276 | -6384.381 | -6295.977
70 | Fe34B10Si10 | 54 | -354.2547 | -355.0861 | -6560.273 | -6575.669
71 | Fe12B3Si3 | 18 | -120.741 | -119.1326 | -6707.832795 | -6618.475
72 | Fe12B3Si3 | 18 | -120.1786 | -118.8394 | -6676.59 | -6602.19
73 | Fe34B10Si10 | 54 | -358.252 | -358.8366 | -6634.296 | -6645.121
74 | Fe34B10Si10 | 54 | -345.6818 | -346.0787 | -6401.514 | -6408.864
75 | Fe34B10Si10 | 54 | -359.5675028 | -360.1306 | -6658.657 | -6669.084
76 | Fe34B10Si10 | 54 | -351.7513 | -352.7407 | -6513.912 | -6532.236
77 | Fe12B3Si3 | 18 | -116.2259 | -114.7345 | -6456.995 | -6374.141
78 | Fe12B3Si3 | 18 | -120.3176 | -118.9348 | -6684.313 | -6607.491
79 | Fe34B10Si10 | 54 | -358.4321 | -358.806 | -6637.631 | -6644.556
80 | Fe34B10Si10 | 54 | -359.8492 | -360.6898 | -6663.875 | -6679.442
81 | Fe34B10Si10 | 54 | -361.4472 | -362.2566 | -6693.467 | -6708.455
82 | Fe34B10Si10 | 54 | -354.8492 | -355.5749 | -6571.281 | -6584.721
83 | Fe12B3Si3 | 18 | -116.7947 | -115.1947 | -6488.594 | -6399.705
84 | Fe34B10Si10 | 54 | -357.0058 | -357.203 | -6611.219 | -6614.871
85 | Fe34B10Si10 | 54 | -347.4516 | -347.9202 | -6434.29 | -6442.966
86 | Fe34B10Si10 | 54 | -353.5667 | -354.4105 | -6547.532 | -6563.157
87 | Fe34B10Si10 | 54 | -359.7282 | -360.3872 | -6661.634 | -6673.836
88 | Fe34B10Si10 | 54 | -356.8927188 | -357.4479 | -6609.124 | -6619.406
89 | Fe34B10Si10 | 54 | -353.4166 | -354.0561 | -6544.751 | -6556.594
90 | Fe34B10Si10 | 54 | -356.8781 | -358.0327 | -6608.85421 | -6630.235
91 | Fe34B10Si10 | 54 | -357.3736637 | -357.6094 | -6618.031 | -6622.396
92 | Fe12B3Si3 | 18 | -114.3336 | -113.1475 | -6351.866335 | -6285.972
93 | Fe34B10Si10 | 54 | -354.6102 | -355.1553 | -6566.856 | -6576.951
94 | Fe34B10Si10 | 54 | -360.1884 | -361.0079 | -6670.156 | -6685.331
95 | Fe34B10Si10 | 54 | -350.3121 | -351.0626 | -6487.261 | -6501.159
96 | Fe34B10Si10 | 54 | -355.1451 | -355.6176 | -6576.762 | -6585.51
97 | Fe34B10Si10 | 54 | -352.6314 | -353.4947 | -6530.211 | -6546.199
98 | Fe34B10Si10 | 54 | -353.5902 | -354.2658 | -6547.966 | -6560.477
99 | Fe34B10Si10 | 54 | -341.0764 | -342.0566 | -6316.229 | -6334.381
100 | Fe34B10Si10 | 54 | -355.0267 | -355.1997 | -6574.569 | -6577.773
101 | Fe34B10Si10 | 54 | -354.7434 | -355.1727 | -6569.323 | -6577.273
102 | Fe34B10Si10 | 54 | -356.7064 | -357.0572 | -6605.674 | -6612.17
103 | Fe34B10Si10 | 54 | -360.1104 | -360.5303 | -6668.712 | -6676.487
104 | Fe34B10Si10 | 54 | -358.5491 | -358.8163 | -6639.798 | -6644.747
105 | Fe34B10Si10 | 54 | -356.7207 | -357.8319 | -6605.939 | -6626.516
106 | Fe34B10Si10 | 54 | -351.4709073 | -352.6078 | -6508.721 | -6529.775
107 | Fe34B10Si10 | 54 | -362.4675 | -362.8399 | -6712.36 | -6719.257
108 | Fe34B10Si10 | 54 | -360.5735 | -361.418 | -6677.28677 | -6692.926
109 | Fe34B10Si10 | 54 | -353.0401 | -353.9332 | -6537.779 | -6554.319
110 | Fe34B10Si10 | 54 | -357.876 | -358.7875 | -6627.333 | -6644.213
111 | Fe34B10Si10 | 54 | -359.4299 | -359.8737 | -6656.109 | -6664.329
112 | Fe34B10Si10 | 54 | -357.6263799 | -358.1456 | -6622.711 | -6632.326
113 | Fe34B10Si10 | 54 | -360.5594 | -361.2727 | -6677.026 | -6690.235
114 | Fe34B10Si10 | 54 | -353.6192 | -354.3064 | -6548.503 | -6561.229
115 | Fe34B10Si10 | 54 | -355.2725 | -355.3331 | -6579.121 | -6580.242
116 | Fe34B10Si10 | 54 | -359.5569 | -360.7049 | -6658.461 | -6679.721
117 | Fe34B10Si10 | 54 | -362.1322 | -362.4908 | -6706.151 | -6712.793
118 | Fe34B10Si10 | 54 | -357.2802 | -357.9079 | -6616.299 | -6627.923
119 | Fe34B10Si10 | 54 | -354.5048 | -354.9187 | -6564.905 | -6572.569
120 | Fe34B10Si10 | 54 | -361.9301 | -362.4998 | -6702.409 | -6712.959
121 | Fe34B10Si10 | 54 | -361.3802 | -362.0477 | -6692.225 | -6704.588
122 | Fe34B10Si10 | 54 | -360.9448 | -361.6607 | -6684.163 | -6697.421
123 | Fe34B10Si10 | 54 | -353.3426 | -354.3846 | -6543.381 | -6562.677
124 | Fe12B3Si3 | 18 | -119.651 | -118.3355 | -6647.279 | -6574.193
125 | Fe34B10Si10 | 54 | -355.705 | -356.4787 | -6587.13 | -6601.457
126 | Fe34B10Si10 | 54 | -358.3421 | -359.1035 | -6635.96552 | -6650.065
127 | Fe34B10Si10 | 54 | -353.9239 | -354.6602 | -6554.147 | -6567.782
128 | Fe34B10Si10 | 54 | -355.5114596 | -355.6042 | -6583.546 | -6585.262
129 | Fe34B10Si10 | 54 | -345.5311 | -346.1168 | -6398.723 | -6409.571
130 | Fe34B10Si10 | 54 | -358.8272 | -359.8688 | -6644.948775 | -6664.237
131 | Fe34B10Si10 | 54 | -346.8245 | -347.5528 | -6422.675 | -6436.163
132 | Fe34B10Si10 | 54 | -346.6048 | -347.0483 | -6418.608 | -6426.821
133 | Fe34B10Si10 | 54 | -354.9512 | -355.3504 | -6573.17 | -6580.563
134 | Fe34B10Si10 | 54 | -354.8181 | -355.808 | -6570.705 | -6589.038
135 | Fe34B10Si10 | 54 | -358.6269 | -359.2085 | -6641.24 | -6652.01
136 | Fe34B10Si10 | 54 | -358.2208 | -358.3244 | -6633.718 | -6635.637
137 | Fe34B10Si10 | 54 | -350.4598 | -350.7349 | -6489.997155 | -6495.09
138 | Fe34B10Si10 | 54 | -360.8273 | -361.2606 | -6681.987 | -6690.011
139 | Fe34B10Si10 | 54 | -362.0429 | -362.4426 | -6704.498 | -6711.9
140 | Fe34B10Si10 | 54 | -358.5645 | -359.273 | -6640.083 | -6653.205
141 | Fe34B10Si10 | 54 | -358.8712 | -359.4988 | -6645.762 | -6657.385
142 | Fe34B10Si10 | 54 | -358.4552 | -359.0798 | -6638.06 | -6649.626
143 | Fe34B10Si10 | 54 | -361.8038 | -362.3819 | -6700.071 | -6710.775
144 | Fe34B10Si10 | 54 | -349.4411 | -350.1303 | -6471.131 | -6483.895
145 | Fe34B10Si10 | 54 | -349.9906 | -350.9325 | -6481.307 | -6498.75
146 | Fe34B10Si10 | 54 | -351.0188 | -351.3623 | -6500.348 | -6506.71
147 | Fe34B10Si10 | 54 | -358.1635 | -358.6677 | -6632.657 | -6641.994
148 | Fe34B10Si10 | 54 | -359.3283 | -359.9684 | -6654.229 | -6666.081
149 | Fe34B10Si10 | 54 | -347.9944 | -349.2082 | -6444.341 | -6466.818
150 | Fe34B10Si10 | 54 | -360.4179 | -360.9509 | -6674.405 | -6684.275
151 | Fe34B10Si10 | 54 | -357.2278 | -358.0844 | -6615.33 | -6631.192
152 | Fe12B3Si3 | 18 | -117.3317 | -115.8881 | -6518.427655 | -6438.23
153 | Fe34B10Si10 | 54 | -355.8461 | -356.2716 | -6589.743 | -6597.622
154 | Fe34B10Si10 | 54 | -360.3457 | -360.7521 | -6673.068 | -6680.594
155 | Fe34B10Si10 | 54 | -352.0523 | -352.5908 | -6519.488 | -6529.459
156 | Fe34B10Si10 | 54 | -351.520342 | -352.0371 | -6509.636 | -6519.205
157 | Fe34B10Si10 | 54 | -358.1996 | -358.4644 | -6633.327 | -6638.23
158 | Fe34B10Si10 | 54 | -355.0293 | -355.6791 | -6574.617 | -6586.649
159 | Fe34B10Si10 | 54 | -357.0778 | -358.0096 | -6612.551 | -6629.808
160 | Fe34B10Si10 | 54 | -358.6084 | -359.0786 | -6640.897 | -6649.604
161 | Fe34B10Si10 | 54 | -358.5287 | -358.9496 | -6639.42 | -6647.216
162 | Fe34B10Si10 | 54 | -355.107 | -355.6609 | -6576.05506 | -6586.313
163 | Fe12B3Si3 | 18 | -120.8162 | -119.4927 | -6712.01 | -6638.482
164 | Fe34B10Si10 | 54 | -361.0591 | -361.7447 | -6686.28 | -6698.976
165 | Fe34B10Si10 | 54 | -361.5891 | -362.4691 | -6696.095 | -6712.391
166 | Fe34B10Si10 | 54 | -361.1431 | -361.4296 | -6687.836 | -6693.142
167 | Fe34B10Si10 | 54 | -361.3299 | -361.614 | -6691.294 | -6696.556
168 | Fe34B10Si10 | 54 | -352.4681 | -353.1497 | -6527.186 | -6539.809
169 | Fe34B10Si10 | 54 | -357.7328 | -358.6325 | -6624.681 | -6641.342
170 | Fe34B10Si10 | 54 | -351.3376 | -352.3036 | -6506.252 | -6524.141
171 | Fe34B10Si10 | 54 | -352.3482 | -352.8828 | -6524.967 | -6534.867
172 | Fe34B10Si10 | 54 | -360.2726 | -360.8485 | -6671.715 | -6682.38
173 | Fe34B10Si10 | 54 | -360.1837 | -360.8179 | -6670.068 | -6681.813
174 | Fe34B10Si10 | 54 | -352.9608 | -353.9027 | -6536.311 | -6553.753
175 | Fe34B10Si10 | 54 | -353.5118 | -354.3555 | -6546.515 | -6562.138
176 | Fe34B10Si10 | 54 | -353.8516 | -354.7564 | -6552.808 | -6569.562
177 | Fe34B10Si10 | 54 | -355.9573 | -356.3586 | -6591.802 | -6599.234
178 | Fe34B10Si10 | 54 | -362.486 | -363.0513 | -6712.703 | -6723.171
179 | Fe34B10Si10 | 54 | -359.2085 | -359.7373 | -6652.01 | -6661.802
180 | Fe34B10Si10 | 54 | -356.8645 | -357.7741 | -6608.601 | -6625.446
181 | Fe34B10Si10 | 54 | -361.7575 | -362.6859 | -6699.213 | -6716.406
182 | Fe34B10Si10 | 54 | -360.2242802 | -360.8552 | -6670.82 | -6682.504
183 | Fe34B10Si10 | 54 | -360.4803276 | -360.8981 | -6675.562 | -6683.297
184 | Fe34B10Si10 | 54 | -359.0983 | -359.7145 | -6649.968 | -6661.38
185 | Fe34B10Si10 | 54 | -359.8904 | -360.5067 | -6664.637 | -6676.05
186 | Fe34B10Si10 | 54 | -361.8094646 | -362.5257 | -6700.175 | -6713.439
187 | Fe12B3Si3 | 18 | -119.39 | -117.9932 | -6632.78 | -6555.178
188 | Fe34B10Si10 | 54 | -357.9474985 | -358.9947 | -6628.657 | -6648.05
189 | Fe34B10Si10 | 54 | -355.4207 | -355.6632 | -6581.866 | -6586.355
190 | Fe34B10Si10 | 54 | -360.8451 | -361.9189 | -6682.316 | -6702.202
191 | Fe34B10Si10 | 54 | -355.9699 | -356.198 | -6592.035 | -6596.26
192 | Fe34B10Si10 | 54 | -349.6079 | -350.0905 | -6474.22 | -6483.157
193 | Fe34B10Si10 | 54 | -358.8182 | -359.3465 | -6644.781 | -6654.566
194 | Fe34B10Si10 | 54 | -351.1056 | -351.8754 | -6501.955 | -6516.212
195 | Fe34B10Si10 | 54 | -358.26 | -358.6314 | -6634.445 | -6641.323
196 | Fe34B10Si10 | 54 | -358.3517 | -358.8159 | -6636.142 | -6644.739
197 | Fe34B10Si10 | 54 | -361.3486 | -362.1996 | -6691.64073 | -6707.399
198 | Fe34B10Si10 | 54 | -358.1006076 | -358.9008 | -6631.493 | -6646.311
199 | Fe34B10Si10 | 54 | -358.1298 | -358.7889 | -6632.033 | -6644.239
200 | Fe34B10Si10 | 54 | -362.383066 | -362.8848 | -6710.798 | -6720.089
201 | Fe34B10Si10 | 54 | -355.3985 | -355.7432 | -6581.453 | -6587.837
202 | Fe34B10Si10 | 54 | -354.7693 | -355.4975 | -6569.802 | -6583.287
203 | Fe34B10Si10 | 54 | -361.9514 | -362.5356 | -6702.803 | -6713.622
204 | Fe34B10Si10 | 54 | -361.4289 | -362.1483 | -6693.127 | -6706.45
205 | Fe34B10Si10 | 54 | -358.3173 | -359.3703 | -6635.506 | -6655.005
206 | Fe34B10Si10 | 54 | -357.1543 | -357.8017 | -6613.968 | -6625.958
207 | Fe34B10Si10 | 54 | -351.8477 | -352.2594 | -6515.697 | -6523.323
208 | Fe34B10Si10 | 54 | -358.9513 | -359.4965 | -6647.245 | -6657.342
209 | Fe34B10Si10 | 54 | -359.6263 | -360.1681 | -6659.746 | -6669.78
210 | Fe34B10Si10 | 54 | -353.0035 | -353.8471 | -6537.101 | -6552.725
211 | Fe34B10Si10 | 54 | -361.2859 | -361.8848 | -6690.47906 | -6701.571
212 | Fe34B10Si10 | 54 | -349.7665 | -350.8191 | -6477.15691 | -6496.65
213 | Fe34B10Si10 | 54 | -361.3953 | -361.8712 | -6692.505 | -6701.319
214 | Fe34B10Si10 | 54 | -361.0782 | -362.1709 | -6686.634 | -6706.868
215 | Fe34B10Si10 | 54 | -360.346 | -361.2542 | -6673.074 | -6689.893
216 | Fe34B10Si10 | 54 | -359.7736 | -360.3676 | -6662.475 | -6673.473
217 | Fe34B10Si10 | 54 | -357.7354 | -358.6073 | -6624.729 | -6640.875
218 | Fe34B10Si10 | 54 | -360.9333 | -361.5474 | -6683.95 | -6695.323
219 | Fe34B10Si10 | 54 | -358.2366 | -359.1 | -6634.011 | -6649.999
220 | Fe34B10Si10 | 54 | -359.2112 | -359.6555 | -6652.059 | -6660.288
221 | Fe34B10Si10 | 54 | -354.8981 | -355.4793 | -6572.187 | -6582.95
222 | Fe34B10Si10 | 54 | -357.4087 | -357.9043 | -6618.68 | -6627.858
223 | Fe34B10Si10 | 54 | -350.9336 | -351.649 | -6498.77 | -6512.018
224 | Fe34B10Si10 | 54 | -358.743 | -359.5028 | -6643.388045 | -6657.459
225 | Fe34B10Si10 | 54 | -347.5726 | -348.0475 | -6436.530285 | -6445.325
226 | Fe34B10Si10 | 54 | -356.5426 | -356.8897 | -6602.64 | -6609.068
227 | Fe34B10Si10 | 54 | -359.543 | -360.3444 | -6658.203 | -6673.045
228 | Fe34B10Si10 | 54 | -359.6473037 | -360.35 | -6660.135 | -6673.148
229 | Fe34B10Si10 | 54 | -359.1796 | -359.7176 | -6651.473 | -6661.438
230 | Fe34B10Si10 | 54 | -350.8139 | -351.6473 | -6496.55432 | -6511.987
231 | Fe34B10Si10 | 54 | -351.9301 | -352.6552 | -6517.224 | -6530.651
232 | Fe12B3Si3 | 18 | -120.3388 | -118.9963 | -6685.49 | -6610.906
233 | Fe34B10Si10 | 54 | -352.4853 | -352.8344 | -6527.505585 | -6533.97
234 | Fe34B10Si10 | 54 | -355.1984 | -356.0016 | -6577.749 | -6592.622
235 | Fe12B3Si3 | 18 | -120.505 | -119.2005 | -6694.724685 | -6622.248
236 | Fe34B10Si10 | 54 | -353.0071 | -353.6544 | -6537.169 | -6549.155
237 | Fe34B10Si10 | 54 | -360.4185147 | -360.835 | -6674.417 | -6682.13
238 | Fe34B10Si10 | 54 | -362.0301 | -362.5883 | -6704.261 | -6714.599
239 | Fe12B3Si3 | 18 | -120.1074 | -118.8555 | -6672.636 | -6603.084
240 | Fe12B3Si3 | 18 | -120.2778 | -119.143 | -6682.102 | -6619.058
241 | Fe34B10Si10 | 54 | -358.3329734 | -358.9405 | -6635.796 | -6647.046
242 | Fe34B10Si10 | 54 | -360.156 | -360.8155 | -6669.555 | -6681.769
243 | Fe34B10Si10 | 54 | -355.0594 | -355.5842 | -6575.174 | -6584.893
244 | Fe34B10Si10 | 54 | -357.4934 | -357.8194 | -6620.247 | -6626.286
245 | Fe34B10Si10 | 54 | -357.12 | -357.7544 | -6613.334 | -6625.081
246 | Fe34B10Si10 | 54 | -359.351 | -359.8304 | -6654.648 | -6663.526
247 | Fe34B10Si10 | 54 | -356.4411 | -356.8877 | -6600.762 | -6609.031
248 | Fe34B10Si10 | 54 | -361.1873 | -362.096 | -6688.654 | -6705.482
249 | Fe34B10Si10 | 54 | -358.6595 | -359.1272 | -6641.84334 | -6650.504
250 | Fe34B10Si10 | 54 | -357.5228 | -358.0798 | -6620.793 | -6631.108
251 | Fe34B10Si10 | 54 | -353.3245 | -353.8415 | -6543.047 | -6552.62
252 | Fe34B10Si10 | 54 | -351.8951 | -352.2158 | -6516.576 | -6522.515
253 | Fe34B10Si10 | 54 | -360.796 | -361.6836 | -6681.408 | -6697.844
254 | Fe34B10Si10 | 54 | -354.5976 | -355.7389 | -6566.621 | -6587.757
255 | Fe34B10Si10 | 54 | -361.1902 | -361.5718 | -6688.707 | -6695.773
256 | Fe34B10Si10 | 54 | -361.1931 | -361.5187 | -6688.761 | -6694.791
257 | Fe34B10Si10 | 54 | -362.2421 | -362.8463 | -6708.187 | -6719.377
258 | Fe34B10Si10 | 54 | -362.1269 | -362.8225 | -6706.054 | -6718.934
259 | Fe34B10Si10 | 54 | -355.8193 | -355.9918 | -6589.247 | -6592.441
260 | Fe12B3Si3 | 18 | -119.3976 | -118.0439 | -6633.2 | -6557.997
261 | Fe34B10Si10 | 54 | -356.0954 | -356.4274 | -6594.359 | -6600.507
262 | Fe34B10Si10 | 54 | -354.8828 | -355.8603 | -6571.903 | -6590.006
263 | Fe34B10Si10 | 54 | -353.3158 | -354.062 | -6542.886 | -6556.703
264 | Fe34B10Si10 | 54 | -355.5416 | -356.3646 | -6584.103 | -6599.344
265 | Fe12B3Si3 | 18 | -118.2503 | -116.9484 | -6569.463 | -6497.132
266 | Fe34B10Si10 | 54 | -352.844 | -353.5517 | -6534.147965 | -6547.254
267 | Fe34B10Si10 | 54 | -357.3778 | -357.6464 | -6618.107 | -6623.082
268 | Fe34B10Si10 | 54 | -356.2376948 | -356.961 | -6596.994 | -6610.389
269 | Fe34B10Si10 | 54 | -357.8018 | -358.4572 | -6625.959 | -6638.097
270 | Fe34B10Si10 | 54 | -356.4152 | -356.6731 | -6600.281 | -6605.058
271 | Fe34B10Si10 | 54 | -355.5830248 | -355.8181 | -6584.871 | -6589.223
272 | Fe34B10Si10 | 54 | -355.0848 | -355.8788 | -6575.644 | -6590.349
273 | Fe34B10Si10 | 54 | -351.1397039 | -351.4526 | -6502.587 | -6508.382
274 | Fe34B10Si10 | 54 | -352.3956 | -353.1575 | -6525.844 | -6539.954
275 | Fe34B10Si10 | 54 | -355.8369 | -356.5777 | -6589.573 | -6603.291
276 | Fe34B10Si10 | 54 | -353.8761 | -354.4946 | -6553.261 | -6564.715
277 | Fe12B3Si3 | 18 | -120.0766 | -118.6694 | -6670.921905 | -6592.744
278 | Fe34B10Si10 | 54 | -355.6214 | -356.1719 | -6585.581485 | -6595.776
279 | Fe34B10Si10 | 54 | -362.1106 | -362.5033 | -6705.752 | -6713.025
280 | Fe34B10Si10 | 54 | -351.2573 | -351.9462 | -6504.765 | -6517.522
281 | Fe34B10Si10 | 54 | -356.9295822 | -357.5311 | -6609.807 | -6620.946
282 | Fe34B10Si10 | 54 | -362.0584 | -362.1945 | -6704.784 | -6707.306
283 | Fe34B10Si10 | 54 | -357.9624 | -358.6701 | -6628.933 | -6642.04
284 | Fe34B10Si10 | 54 | -359.3612389 | -360.0477 | -6654.838 | -6667.55
285 | Fe34B10Si10 | 54 | -352.8876 | -353.5994 | -6534.956 | -6548.136
286 | Fe34B10Si10 | 54 | -352.028 | -352.9241 | -6519.038 | -6535.631
287 | Fe34B10Si10 | 54 | -358.9668 | -359.6027 | -6647.532 | -6659.309
288 | Fe34B10Si10 | 54 | -349.1202 | -350.1963 | -6465.189 | -6485.116
289 | Fe34B10Si10 | 54 | -361.023 | -361.5607 | -6685.612 | -6695.568
290 | Fe34B10Si10 | 54 | -356.941 | -357.4958 | -6610.018 | -6620.292
291 | Fe34B10Si10 | 54 | -353.206 | -354.2478 | -6540.852 | -6560.144
292 | Fe34B10Si10 | 54 | -358.1402 | -358.5965 | -6632.227 | -6640.676
293 | Fe34B10Si10 | 54 | -357.666 | -358.667 | -6623.445 | -6641.982
294 | Fe34B10Si10 | 54 | -354.6309 | -354.9754 | -6567.239 | -6573.619
295 | Fe34B10Si10 | 54 | -352.3823 | -353.4484 | -6525.598 | -6545.34
296 | Fe34B10Si10 | 54 | -359.7576 | -360.0933 | -6662.177 | -6668.394
297 | Fe34B10Si10 | 54 | -350.2258 | -350.7004 | -6485.662 | -6494.453
298 | Fe34B10Si10 | 54 | -356.2824 | -356.7503 | -6597.822 | -6606.488
299 | Fe34B10Si10 | 54 | -361.4417 | -361.8767 | -6693.365 | -6701.419
300 | Fe34B10Si10 | 54 | -350.5155 | -351.169 | -6491.027675 | -6503.13
301 | Fe34B10Si10 | 54 | -355.7186 | -356.4898 | -6587.381 | -6601.663
302 | Fe34B10Si10 | 54 | -353.9729 | -354.9804 | -6555.053 | -6573.711
303 | Fe34B10Si10 | 54 | -361.8744 | -362.1272 | -6701.378 | -6706.059
304 | Fe34B10Si10 | 54 | -357.334 | -358.0736 | -6617.295965 | -6630.992
305 | Fe34B10Si10 | 54 | -356.0904 | -356.8226 | -6594.266 | -6607.826
306 | Fe34B10Si10 | 54 | -353.2369 | -354.0505 | -6541.425 | -6556.491
307 | Fe34B10Si10 | 54 | -361.2316 | -361.5879 | -6689.473 | -6696.073
308 | Fe34B10Si10 | 54 | -359.6122 | -360.015 | -6659.485 | -6666.945
309 | Fe34B10Si10 | 54 | -353.2812 | -353.8768 | -6542.24484 | -6553.273
310 | Fe34B10Si10 | 54 | -360.4248 | -360.9444 | -6674.533 | -6684.155
311 | Fe34B10Si10 | 54 | -357.4989 | -357.9914 | -6620.349 | -6629.47
312 | Fe34B10Si10 | 54 | -350.3786 | -350.7966 | -6488.493 | -6496.233
313 | Fe34B10Si10 | 54 | -352.7562 | -353.1578 | -6532.523 | -6539.958
314 | Fe34B10Si10 | 54 | -358.4356 | -358.8966 | -6637.697 | -6646.233
315 | Fe34B10Si10 | 54 | -353.7728 | -354.3032 | -6551.349 | -6561.171
316 | Fe12B3Si3 | 18 | -117.3344 | -116.0031 | -6518.578 | -6444.614
317 | Fe34B10Si10 | 54 | -353.8182 | -354.1022 | -6552.189 | -6557.448
318 | Fe34B10Si10 | 54 | -354.2094 | -355.4237 | -6559.434 | -6581.921
319 | Fe34B10Si10 | 54 | -360.5193526 | -361.3394 | -6676.284 | -6691.469
320 | Fe34B10Si10 | 54 | -360.1631 | -360.6368 | -6669.686 | -6678.459
321 | Fe34B10Si10 | 54 | -346.2264032 | -346.9261 | -6411.6 | -6424.557
322 | Fe34B10Si10 | 54 | -359.7195 | -360.486 | -6661.472 | -6675.666
323 | Fe34B10Si10 | 54 | -358.4177 | -358.9046 | -6637.364975 | -6646.381
324 | Fe34B10Si10 | 54 | -354.8962 | -355.6816 | -6572.151 | -6586.697
325 | Fe34B10Si10 | 54 | -361.8226 | -362.7227 | -6700.419 | -6717.086
326 | Fe34B10Si10 | 54 | -360.5812955 | -361.0905 | -6677.431 | -6686.862
327 | Fe34B10Si10 | 54 | -348.5148 | -349.0301 | -6453.978 | -6463.521
328 | Fe34B10Si10 | 54 | -361.1246 | -361.7333 | -6687.492 | -6698.765
329 | Fe34B10Si10 | 54 | -358.3614 | -358.8683 | -6636.321 | -6645.709
330 | Fe34B10Si10 | 54 | -357.7231 | -358.1737 | -6624.502 | -6632.846
331 | Fe12B3Si3 | 18 | -119.7015825 | -118.4229 | -6650.088 | -6579.052
332 | Fe34B10Si10 | 54 | -358.3417 | -359.203 | -6635.957 | -6651.908
333 | Fe34B10Si10 | 54 | -354.909 | -355.3771 | -6572.389 | -6581.057
334 | Fe34B10Si10 | 54 | -359.3594 | -359.5886 | -6654.803 | -6659.048
335 | Fe34B10Si10 | 54 | -361.1531 | -361.962 | -6688.02 | -6703.001
336 | Fe34B10Si10 | 54 | -359.7474 | -360.6271 | -6661.989 | -6678.28
337 | Fe34B10Si10 | 54 | -360.5806 | -361.3017 | -6677.418 | -6690.772
338 | Fe34B10Si10 | 54 | -362.2295 | -363.2659 | -6707.954 | -6727.146
339 | Fe12B3Si3 | 18 | -120.2935 | -118.7378 | -6682.972 | -6596.544
340 | Fe34B10Si10 | 54 | -358.6058 | -359.4045 | -6640.849 | -6655.638
341 | Fe34B10Si10 | 54 | -360.4514 | -360.8373 | -6675.026 | -6682.173
342 | Fe34B10Si10 | 54 | -360.5593 | -361.3383 | -6677.025 | -6691.45
343 | Fe34B10Si10 | 54 | -354.7972 | -354.9021 | -6570.31913 | -6572.261
344 | Fe12B3Si3 | 18 | -120.5636 | -118.9976 | -6697.979 | -6610.976
345 | Fe34B10Si10 | 54 | -357.897 | -358.1622 | -6627.723 | -6632.634
346 | Fe34B10Si10 | 54 | -356.8964 | -357.6937 | -6609.193 | -6623.957
347 | Fe34B10Si10 | 54 | -359.2989 | -360.0544 | -6653.684 | -6667.674
348 | Fe34B10Si10 | 54 | -351.5773 | -351.9668 | -6510.691 | -6517.904
349 | Fe34B10Si10 | 54 | -352.5211 | -353.1021 | -6528.168695 | -6538.928
350 | Fe34B10Si10 | 54 | -353.011 | -353.7155 | -6537.242 | -6550.286
351 | Fe34B10Si10 | 54 | -354.7017344 | -355.0047 | -6568.551 | -6574.161
352 | Fe34B10Si10 | 54 | -357.5279 | -357.9095 | -6620.887 | -6627.953
353 | Fe34B10Si10 | 54 | -353.6791 | -354.3939 | -6549.613 | -6562.851
354 | Fe34B10Si10 | 54 | -345.9256201 | -348.1626 | -6406.03 | -6447.455
355 | Fe34B10Si10 | 54 | -356.3555 | -356.949 | -6599.176 | -6610.166
356 | Fe34B10Si10 | 54 | -358.8387 | -359.7005 | -6645.161 | -6661.12
357 | Fe34B10Si10 | 54 | -356.484623 | -357.2203 | -6601.567 | -6615.191
358 | Fe34B10Si10 | 54 | -354.2259 | -354.8879 | -6559.738 | -6571.997
359 | Fe34B10Si10 | 54 | -352.2223 | -353.0109 | -6522.63607 | -6537.239
360 | Fe12B3Si3 | 18 | -114.2313 | -112.9469 | -6346.185 | -6274.828
361 | Fe34B10Si10 | 54 | -357.4412 | -358.003 | -6619.282 | -6629.686
362 | Fe34B10Si10 | 54 | -362.1279 | -362.6148 | -6706.07184 | -6715.09
363 | Fe34B10Si10 | 54 | -351.7091 | -352.1527 | -6513.132 | -6521.346
364 | Fe34B10Si10 | 54 | -351.6578 | -352.0013 | -6512.181 | -6518.543
365 | Fe34B10Si10 | 54 | -362.4546 | -363.0217 | -6712.123 | -6722.623
366 | Fe34B10Si10 | 54 | -351.716 | -352.7894 | -6513.258 | -6533.137
367 | Fe34B10Si10 | 54 | -360.5468 | -361.3547 | -6676.793 | -6691.753
368 | Fe12B3Si3 | 18 | -117.6184 | -116.2251 | -6534.357 | -6456.948
369 | Fe34B10Si10 | 54 | -356.5034597 | -357.0406 | -6601.916 | -6611.863
370 | Fe34B10Si10 | 54 | -358.2075 | -358.6153 | -6633.47156 | -6641.024
371 | Fe34B10Si10 | 54 | -358.4815 | -359.3255 | -6638.546 | -6654.176
372 | Fe34B10Si10 | 54 | -356.9002 | -357.4344 | -6609.263 | -6619.155
373 | Fe34B10Si10 | 54 | -361.4631 | -361.9359 | -6693.761 | -6702.517
374 | Fe34B10Si10 | 54 | -357.5631 | -358.1967 | -6621.54 | -6633.272
375 | Fe34B10Si10 | 54 | -353.4357 | -354.0205 | -6545.10478 | -6555.936
376 | Fe34B10Si10 | 54 | -358.8389 | -359.1931 | -6645.165 | -6651.724
377 | Fe34B10Si10 | 54 | -362.3484 | -363.0852 | -6710.156 | -6723.8
378 | Fe34B10Si10 | 54 | -356.0358 | -356.6217 | -6593.256 | -6604.105
379 | Fe34B10Si10 | 54 | -355.5813 | -356.132 | -6584.838 | -6595.036
380 | Fe34B10Si10 | 54 | -356.8923 | -357.7493 | -6609.117 | -6624.987
381 | Fe34B10Si10 | 54 | -351.1346 | -351.7628 | -6502.493 | -6514.126
382 | Fe34B10Si10 | 54 | -352.5431 | -353.0125 | -6528.576 | -6537.269
383 | Fe34B10Si10 | 54 | -355.1547 | -355.7144 | -6576.938 | -6587.304
384 | Fe34B10Si10 | 54 | -360.576 | -361.1618 | -6677.334 | -6688.182
385 | Fe34B10Si10 | 54 | -360.5336 | -361.3263 | -6676.547 | -6691.227
386 | Fe34B10Si10 | 54 | -358.7963 | -359.6944 | -6644.375 | -6661.007
387 | Fe12B3Si3 | 18 | -120.1393 | -118.904 | -6674.405 | -6605.777
388 | Fe34B10Si10 | 54 | -358.3609 | -358.7592 | -6636.314 | -6643.689
389 | Fe34B10Si10 | 54 | -356.5834 | -357.2133 | -6603.396 | -6615.06
390 | Fe34B10Si10 | 54 | -359.9336 | -360.6105 | -6665.437 | -6677.973
391 | Fe12B3Si3 | 18 | -113.6034 | -111.9296 | -6311.301 | -6218.312
392 | Fe34B10Si10 | 54 | -356.6147 | -357.2088 | -6603.975 | -6614.978
393 | Fe34B10Si10 | 54 | -351.9124 | -352.2748 | -6516.897 | -6523.607
394 | Fe34B10Si10 | 54 | -356.7854 | -357.4379 | -6607.136 | -6619.22
395 | Fe34B10Si10 | 54 | -352.6326487 | -353.0681 | -6530.234 | -6538.298
396 | Fe34B10Si10 | 54 | -354.7804 | -355.3182 | -6570.008 | -6579.968
397 | Fe12B3Si3 | 18 | -120.3954 | -119.0683 | -6688.636 | -6614.907
398 | Fe34B10Si10 | 54 | -359.0164 | -359.3236 | -6648.451 | -6654.14
399 | Fe34B10Si10 | 54 | -353.9092 | -353.9763 | -6553.874025 | -6555.117
400 | Fe34B10Si10 | 54 | -358.1192 | -359.0136 | -6631.83674 | -6648.4
401 | Fe12B3Si3 | 18 | -120.5316 | -119.2399 | -6696.198 | -6624.437
402 | Fe34B10Si10 | 54 | -357.3874642 | -358.1427 | -6618.286 | -6632.271
403 | Fe34B10Si10 | 54 | -361.5954513 | -362.2992 | -6696.212 | -6709.244
404 | Fe12B3Si3 | 18 | -120.6564741 | -119.1734 | -6703.13745 | -6620.746
405 | Fe34B10Si10 | 54 | -357.6955 | -358.2877 | -6623.991 | -6634.957
406 | Fe34B10Si10 | 54 | -360.4678 | -360.9214 | -6675.329 | -6683.73
407 | Fe34B10Si10 | 54 | -359.3564 | -359.5278 | -6654.748 | -6657.923
408 | Fe34B10Si10 | 54 | -361.8978 | -362.693 | -6701.811 | -6716.537
409 | Fe34B10Si10 | 54 | -361.8546 | -362.4093 | -6701.012 | -6711.282
410 | Fe34B10Si10 | 54 | -357.9206 | -358.5734 | -6628.15947 | -6640.248
411 | Fe34B10Si10 | 54 | -357.2217 | -358.2826 | -6615.217 | -6634.862
412 | Fe34B10Si10 | 54 | -362.1235 | -362.7603 | -6705.991 | -6717.782
413 | Fe34B10Si10 | 54 | -358.3457297 | -358.7429 | -6636.032 | -6643.386
414 | Fe34B10Si10 | 54 | -360.7946 | -361.2121 | -6681.381 | -6689.114
415 | Fe34B10Si10 | 54 | -355.4315 | -356.2459 | -6582.064 | -6597.146
416 | Fe34B10Si10 | 54 | -359.2915 | -360.2464 | -6653.546 | -6671.23
417 | Fe34B10Si10 | 54 | -352.1108 | -352.9679 | -6520.57 | -6536.442
418 | Fe34B10Si10 | 54 | -357.0382745 | -357.5956 | -6611.82 | -6622.14
419 | Fe34B10Si10 | 54 | -361.7258 | -362.1211 | -6698.627 | -6705.947
420 | Fe34B10Si10 | 54 | -358.3914 | -358.6401 | -6636.877 | -6641.483
421 | Fe34B10Si10 | 54 | -359.1586 | -359.5731 | -6651.086 | -6658.762
422 | Fe34B10Si10 | 54 | -360.9051 | -361.4413 | -6683.429 | -6693.358
423 | Fe34B10Si10 | 54 | -358.3511 | -359.0294 | -6636.131 | -6648.693
424 | Fe34B10Si10 | 54 | -362.3896 | -363.0891 | -6710.919 | -6723.872
425 | Fe34B10Si10 | 54 | -360.3837 | -360.6812 | -6673.773 | -6679.281
426 | Fe34B10Si10 | 54 | -361.7809 | -362.3391 | -6699.646 | -6709.983
427 | Fe34B10Si10 | 54 | -360.1956 | -360.9725 | -6670.289 | -6684.677
428 | Fe34B10Si10 | 54 | -358.04 | -358.7083 | -6630.371 | -6642.746
429 | Fe34B10Si10 | 54 | -356.6948 | -357.7023 | -6605.46 | -6624.116
430 | Fe34B10Si10 | 54 | -351.1665 | -351.8157 | -6503.083 | -6515.106
431 | Fe34B10Si10 | 54 | -353.1652 | -353.6303 | -6540.096 | -6548.71
432 | Fe34B10Si10 | 54 | -358.9397 | -359.4038 | -6647.032 | -6655.626
433 | Fe34B10Si10 | 54 | -358.1763 | -358.7633 | -6632.894 | -6643.765
434 | Fe34B10Si10 | 54 | -354.166 | -354.6708 | -6558.63 | -6567.978
435 | Fe34B10Si10 | 54 | -352.7231 | -353.233 | -6531.91 | -6541.352
436 | Fe34B10Si10 | 54 | -358.1482 | -358.7487 | -6632.375 | -6643.495
437 | Fe34B10Si10 | 54 | -357.6956 | -357.9184 | -6623.992 | -6628.118
438 | Fe34B10Si10 | 54 | -358.7266 | -359.1155 | -6643.086 | -6650.286
439 | Fe34B10Si10 | 54 | -359.0443 | -359.6969 | -6648.968 | -6661.053
440 | Fe34B10Si10 | 54 | -357.4861 | -358.0564 | -6620.112 | -6630.673
441 | Fe34B10Si10 | 54 | -357.2266 | -357.5371 | -6615.308 | -6621.057
442 | Fe34B10Si10 | 54 | -359.7837 | -360.2819 | -6662.661 | -6671.887
443 | Fe34B10Si10 | 54 | -360.9704 | -361.5955 | -6684.638 | -6696.213
444 | Fe34B10Si10 | 54 | -361.8877 | -362.8243 | -6701.624 | -6718.969
445 | Fe34B10Si10 | 54 | -357.6657 | -358.1642 | -6623.439 | -6632.67
446 | Fe34B10Si10 | 54 | -355.8241979 | -356.7749 | -6589.337 | -6606.942
447 | Fe34B10Si10 | 54 | -359.1335007 | -359.7849 | -6650.62 | -6662.684
448 | Fe34B10Si10 | 54 | -358.1703 | -358.8648 | -6632.783 | -6645.644
449 | Fe34B10Si10 | 54 | -353.2286 | -353.8685 | -6541.27 | -6553.121
450 | Fe34B10Si10 | 54 | -358.5285 | -359.0619 | -6639.416 | -6649.295
451 | Fe34B10Si10 | 54 | -355.8768 | -356.3267 | -6590.311 | -6598.642
452 | Fe34B10Si10 | 54 | -356.3551 | -356.8675 | -6599.169 | -6608.657
453 | Fe34B10Si10 | 54 | -353.5615 | -353.8236 | -6547.435 | -6552.288
454 | Fe12B3Si3 | 18 | -118.8735 | -117.5487 | -6604.08564 | -6530.485
455 | Fe34B10Si10 | 54 | -359.4928 | -360.0465 | -6657.273 | -6667.527
456 | Fe34B10Si10 | 54 | -354.1928 | -354.9026 | -6559.126 | -6572.271
457 | Fe34B10Si10 | 54 | -362.2217 | -362.8042 | -6707.809 | -6718.597
458 | Fe34B10Si10 | 54 | -360.0607 | -360.8725 | -6667.791 | -6682.823
459 | Fe34B10Si10 | 54 | -359.4314 | -359.9759 | -6656.138 | -6666.22
460 | Fe34B10Si10 | 54 | -359.9838 | -360.2961 | -6666.367 | -6672.151
461 | Fe34B10Si10 | 54 | -351.2389 | -352.563 | -6504.424415 | -6528.944
462 | Fe34B10Si10 | 54 | -357.4291 | -358.1102 | -6619.057 | -6631.67
463 | Fe12B3Si3 | 18 | -119.8523 | -118.6503 | -6658.459 | -6591.684
464 | Fe34B10Si10 | 54 | -360.5608 | -361.1882 | -6677.052 | -6688.671
465 | Fe34B10Si10 | 54 | -355.1397 | -356.0504 | -6576.66 | -6593.526
466 | Fe34B10Si10 | 54 | -360.4723 | -361.061 | -6675.412 | -6686.314
467 | Fe34B10Si10 | 54 | -360.6586 | -361.3388 | -6678.864 | -6691.459
468 | Fe34B10Si10 | 54 | -359.8094 | -360.449 | -6663.137 | -6674.982
469 | Fe34B10Si10 | 54 | -353.7226 | -354.312 | -6550.419 | -6561.333
470 | Fe34B10Si10 | 54 | -358.7649163 | -359.8056 | -6643.795 | -6663.067
471 | Fe34B10Si10 | 54 | -352.5756 | -352.8421 | -6529.178 | -6534.113
472 | Fe34B10Si10 | 54 | -358.544 | -359.2558 | -6639.703 | -6652.885
473 | Fe12B3Si3 | 18 | -116.666 | -115.3113 | -6481.447 | -6406.185
474 | Fe34B10Si10 | 54 | -358.74 | -359.5482 | -6643.333 | -6658.299
475 | Fe34B10Si10 | 54 | -362.0422 | -362.5386 | -6704.485 | -6713.678
476 | Fe34B10Si10 | 54 | -358.0031 | -358.8704 | -6629.687 | -6645.748
477 | Fe34B10Si10 | 54 | -353.8308 | -354.8335 | -6552.422 | -6570.991
478 | Fe34B10Si10 | 54 | -361.3642 | -361.877 | -6691.93 | -6701.426
479 | Fe34B10Si10 | 54 | -365.7766 | -366.1386 | -6773.641 | -6780.345
480 | Fe34B10Si10 | 54 | -365.4104 | -365.9093 | -6766.859 | -6776.098
481 | Fe34B10Si10 | 54 | -363.5837731 | -364.2823 | -6733.033 | -6745.968
482 | Fe12B3Si3 | 18 | -122.1644 | -120.8664 | -6786.913 | -6714.802
483 | Fe12B3Si3 | 18 | -122.9055 | -121.4395 | -6828.086 | -6746.641
484 | Fe12B3Si3 | 18 | -122.9576 | -121.4859 | -6830.978 | -6749.217
485 | Fe12B3Si3 | 18 | -122.7127 | -121.3107 | -6817.374 | -6739.484
486 | Fe34B10Si10 | 54 | -363.7197 | -364.0207 | -6735.55 | -6741.123
487 | Fe34B10Si10 | 54 | -364.7805 | -365.7284 | -6755.194 | -6772.748
488 | Fe12B3Si3 | 18 | -122.0297 | -120.5641 | -6779.42717 | -6698.008
489 | Fe34B10Si10 | 54 | -364.5264 | -365.0181 | -6750.489 | -6759.594
490 | Fe34B10Si10 | 54 | -364.0027 | -364.6482 | -6740.791 | -6752.744
491 | Fe12B3Si3 | 18 | -124.1513 | -122.5773 | -6897.295 | -6809.853
492 | Fe34B10Si10 | 54 | -363.2742 | -363.6208 | -6727.301 | -6733.718
493 | Fe12B3Si3 | 18 | -122.7177 | -121.2494 | -6817.652075 | -6736.076
494 | Fe34B10Si10 | 54 | -368.8413 | -369.3556 | -6830.395 | -6839.918
495 | Fe34B10Si10 | 54 | -368.9522 | -369.5437 | -6832.448 | -6843.401
496 | Fe34B10Si10 | 54 | -365.1683 | -365.5451 | -6762.376 | -6769.354
497 | Fe12B3Si3 | 18 | -121.2548 | -119.7533 | -6736.377 | -6652.961
498 | Fe34B10Si10 | 54 | -371.3842 | -372.0708 | -6877.486 | -6890.199
499 | Fe12B3Si3 | 18 | -123.3718 | -121.9812 | -6853.989 | -6776.732
500 | Fe12B3Si3 | 18 | -121.0077647 | -119.6404 | -6722.654 | -6646.689
501 | Fe34B10Si10 | 54 | -363.7194 | -364.5299 | -6735.544 | -6750.554
502 | Fe34B10Si10 | 54 | -366.5966 | -367.0245 | -6788.826 | -6796.749
503 | Fe34B10Si10 | 54 | -363.2632 | -363.9522 | -6727.096 | -6739.855
504 | Fe12B3Si3 | 18 | -124.029 | -122.6716 | -6890.5 | -6815.091
505 | Fe34B10Si10 | 54 | -363.3724 | -364.1621 | -6729.118 | -6743.742
506 | Fe12B3Si3 | 18 | -121.7138 | -120.3613 | -6761.879 | -6686.741
507 | Fe34B10Si10 | 54 | -363.1499 | -363.8937 | -6724.999 | -6738.772
508 | Fe12B3Si3 | 18 | -122.4172 | -120.9584 | -6800.955175 | -6719.909
509 | Fe34B10Si10 | 54 | -364.5 | -364.9314 | -6750 | -6757.989
510 | Fe34B10Si10 | 54 | -363.6087 | -364.2416 | -6733.494 | -6745.215
511 | Fe12B3Si3 | 18 | -121.5251 | -120.1214 | -6751.394 | -6673.413
512 | Fe12B3Si3 | 18 | -121.5413 | -120.0681 | -6752.294 | -6670.453
513 | Fe12B3Si3 | 18 | -123.0235 | -121.6565 | -6834.64 | -6758.694
514 | Fe34B10Si10 | 54 | -364.2386 | -365.2402 | -6745.159 | -6763.707
515 | Fe12B3Si3 | 18 | -121.2061 | -119.8253 | -6733.671805 | -6656.961
516 | Fe34B10Si10 | 54 | -362.7824 | -363.9741 | -6718.192 | -6740.262
517 | Fe34B10Si10 | 54 | -366.693 | -367.4394 | -6790.612 | -6804.433
518 | Fe34B10Si10 | 54 | -365.8114 | -366.9622 | -6774.284 | -6795.597
519 | Fe12B3Si3 | 18 | -121.5697 | -120.1437 | -6753.87 | -6674.649
520 | Fe34B10Si10 | 54 | -362.514 | -362.8172 | -6713.223 | -6718.837
521 | Fe12B3Si3 | 18 | -122.5078 | -121.1285 | -6805.989 | -6729.361
522 | Fe34B10Si10 | 54 | -362.8991 | -363.5449 | -6720.354 | -6732.313
523 | Fe12B3Si3 | 18 | -121.3124 | -120.0236 | -6739.580045 | -6667.975
524 | Fe34B10Si10 | 54 | -365.7209 | -366.2177 | -6772.60993 | -6781.809
525 | Fe34B10Si10 | 54 | -366.0414 | -366.8481 | -6778.545 | -6793.483
526 | Fe34B10Si10 | 54 | -367.0935 | -367.6509 | -6798.028 | -6808.351
527 | Fe12B3Si3 | 18 | -120.9553 | -119.5048 | -6719.737 | -6639.153
528 | Fe34B10Si10 | 54 | -368.5227 | -369.0725 | -6824.494 | -6834.676
529 | Fe34B10Si10 | 54 | -363.8721 | -364.65 | -6738.372 | -6752.777
530 | Fe12B3Si3 | 18 | -121.9003 | -120.4913 | -6772.239 | -6693.961
531 | Fe12B3Si3 | 18 | -121.3815 | -119.6885 | -6743.417895 | -6649.359
532 | Fe12B3Si3 | 18 | -123.1476 | -121.6762 | -6841.535 | -6759.789
533 | Fe12B3Si3 | 18 | -122.8292 | -121.284 | -6823.84266 | -6738.002
534 | Fe12B3Si3 | 18 | -122.0317 | -120.7439 | -6779.537 | -6707.995
535 | Fe34B10Si10 | 54 | -363.5972 | -363.7716 | -6733.282 | -6736.51
536 | Fe34B10Si10 | 54 | -363.7638 | -364.7923 | -6736.367 | -6755.413
537 | Fe12B3Si3 | 18 | -124.6304 | -123.1473 | -6923.908 | -6841.517
538 | Fe12B3Si3 | 18 | -123.4359 | -121.8606 | -6857.54809 | -6770.032
539 | Fe12B3Si3 | 18 | -123.962868 | -122.6152 | -6886.826 | -6811.955
540 | Fe34B10Si10 | 54 | -362.7916 | -363.3421 | -6718.362 | -6728.558
541 | Fe34B10Si10 | 54 | -365.6074 | -366.4529 | -6770.507 | -6786.164
542 | Fe12B3Si3 | 18 | -122.3314 | -121.0659 | -6796.19 | -6725.886
543 | Fe12B3Si3 | 18 | -123.3322 | -122.0824 | -6851.791 | -6782.354
544 | Fe34B10Si10 | 54 | -364.252 | -364.9604 | -6745.408 | -6758.525
545 | Fe12B3Si3 | 18 | -123.189 | -122.0262 | -6843.833 | -6779.232
546 | Fe34B10Si10 | 54 | -364.222 | -364.5856 | -6744.852 | -6751.585
547 | Fe34B10Si10 | 54 | -362.7327 | -363.5148 | -6717.271 | -6731.756
548 | Fe34B10Si10 | 54 | -369.2338 | -370.1281 | -6837.662 | -6854.225
549 | Fe12B3Si3 | 18 | -123.8483 | -122.1697 | -6880.462 | -6787.208
550 | Fe34B10Si10 | 54 | -363.2469 | -363.6616 | -6726.795 | -6734.474
551 | Fe34B10Si10 | 54 | -366.6279 | -367.6778 | -6789.406 | -6808.849
552 | Fe34B10Si10 | 54 | -363.1928 | -363.7149 | -6725.793 | -6735.46
553 | Fe34B10Si10 | 54 | -365.5416 | -366.0595 | -6769.288 | -6778.879
554 | Fe34B10Si10 | 54 | -362.6366 | -363.4925 | -6715.493 | -6731.343
555 | Fe34B10Si10 | 54 | -364.8891 | -365.3124 | -6757.205 | -6765.044
556 | Fe34B10Si10 | 54 | -363.3085 | -363.8978 | -6727.936 | -6738.849
557 | Fe34B10Si10 | 54 | -364.6251 | -365.529 | -6752.316 | -6769.055
558 | Fe12B3Si3 | 18 | -121.8579 | -120.4611 | -6769.882 | -6692.284
559 | Fe34B10Si10 | 54 | -369.8479563 | -370.4732 | -6849.036 | -6860.615
560 | Fe34B10Si10 | 54 | -364.7607 | -365.3306 | -6754.827 | -6765.381
561 | Fe34B10Si10 | 54 | -364.8909 | -365.1942 | -6757.239 | -6762.855
562 | Fe34B10Si10 | 54 | -363.7431 | -363.968 | -6735.983 | -6740.148
563 | Fe34B10Si10 | 54 | -362.8567 | -363.5955 | -6719.569 | -6733.25
564 | Fe12B3Si3 | 18 | -121.1225 | -119.7019 | -6729.027 | -6650.106
565 | Fe34B10Si10 | 54 | -364.0972 | -364.7553 | -6742.541 | -6754.728
566 | Fe12B3Si3 | 18 | -123.4260418 | -122.0248 | -6857.002 | -6779.156
567 | Fe34B10Si10 | 54 | -368.4296 | -369.3904 | -6822.77 | -6840.564
568 | Fe34B10Si10 | 54 | -362.5185 | -363.0837 | -6713.306 | -6723.771
569 | Fe34B10Si10 | 54 | -364.9078 | -365.1511 | -6757.552 | -6762.057
570 | Fe12B3Si3 | 18 | -121.4123 | -120.1273 | -6745.126 | -6673.74
571 | Fe34B10Si10 | 54 | -362.5997 | -362.8552 | -6714.809 | -6719.54
572 | Fe34B10Si10 | 54 | -364.085 | -365.0332 | -6742.316 | -6759.873
573 | Fe34B10Si10 | 54 | -363.2302 | -363.7309 | -6726.485 | -6735.757
574 | Fe34B10Si10 | 54 | -365.5672135 | -366.0058 | -6769.763 | -6777.884
575 | Fe34B10Si10 | 54 | -365.5005 | -366.5498 | -6768.527 | -6787.959
576 | Fe34B10Si10 | 54 | -363.8144 | -364.6134 | -6737.303 | -6752.099
577 | Fe12B3Si3 | 18 | -123.9039 | -122.398 | -6883.551 | -6799.892
578 | Fe12B3Si3 | 18 | -123.5472 | -122.098 | -6863.734 | -6783.224
579 | Fe34B10Si10 | 54 | -366.6702 | -367.0784 | -6790.189 | -6797.748
580 | Fe34B10Si10 | 54 | -366.7339 | -367.1774 | -6791.369 | -6799.581
581 | Fe34B10Si10 | 54 | -365.8816 | -366.8664 | -6775.584 | -6793.823
582 | Fe12B3Si3 | 18 | -122.7431 | -121.2559 | -6819.061 | -6736.437
583 | Fe34B10Si10 | 54 | -366.6795 | -367.5938 | -6790.361 | -6807.292
584 | Fe12B3Si3 | 18 | -121.1939 | -119.8355 | -6732.992 | -6657.529
585 | Fe12B3Si3 | 18 | -121.5075 | -120.1417 | -6750.419 | -6674.538
586 | Fe34B10Si10 | 54 | -365.1937 | -365.7528 | -6762.846 | -6773.2
587 | Fe12B3Si3 | 18 | -122.4305 | -121.1339 | -6801.696 | -6729.658
588 | Fe34B10Si10 | 54 | -362.7189 | -363.3855 | -6717.017 | -6729.362
589 | Fe34B10Si10 | 54 | -364.4253 | -364.9601 | -6748.617 | -6758.52
590 | Fe34B10Si10 | 54 | -362.6814 | -363.4202 | -6716.322 | -6730.004
591 | Fe12B3Si3 | 18 | -124.1897 | -122.596 | -6899.43 | -6810.888
592 | Fe34B10Si10 | 54 | -368.2403116 | -369.0671 | -6819.265 | -6834.576
593 | Fe12B3Si3 | 18 | -120.9419 | -119.4389 | -6718.992 | -6635.494
594 | Fe12B3Si3 | 18 | -121.9336 | -120.4311 | -6774.091 | -6690.619
595 | Fe34B10Si10 | 54 | -364.4277787 | -365.4053 | -6748.663 | -6766.765
596 | Fe34B10Si10 | 54 | -366.7642 | -367.315 | -6791.929 | -6802.13
597 | Fe12B3Si3 | 18 | -122.2406 | -120.8486 | -6791.146 | -6713.809
598 | Fe34B10Si10 | 54 | -364.9487 | -365.5708 | -6758.308 | -6769.829
599 | Fe34B10Si10 | 54 | -363.7841 | -364.4115 | -6736.743 | -6748.362
600 | Fe12B3Si3 | 18 | -122.7758 | -121.3224 | -6820.878 | -6740.134
601 | Fe12B3Si3 | 18 | -122.6536 | -121.0665 | -6814.087 | -6725.916
602 | Fe34B10Si10 | 54 | -366.0266 | -366.7059 | -6778.27 | -6790.85
603 | Fe34B10Si10 | 54 | -363.5871 | -364.213 | -6733.095 | -6744.685
604 | Fe12B3Si3 | 18 | -122.8933 | -121.5165 | -6827.406 | -6750.915
605 | Fe12B3Si3 | 18 | -120.9947 | -119.483 | -6721.926 | -6637.946
606 | Fe12B3Si3 | 18 | -121.2529 | -119.9827 | -6736.27 | -6665.704
607 | Fe34B10Si10 | 54 | -364.9892 | -365.0685 | -6759.06 | -6760.529
608 | Fe12B3Si3 | 18 | -122.0817 | -120.6494 | -6782.319 | -6702.744
609 | Fe12B3Si3 | 18 | -124.1072 | -122.5642 | -6894.844555 | -6809.12
610 | Fe34B10Si10 | 54 | -366.5149 | -366.8367 | -6787.313 | -6793.273
611 | Fe34B10Si10 | 54 | -362.9443 | -363.4287 | -6721.191 | -6730.16
612 | Fe34B10Si10 | 54 | -366.693 | -367.5207 | -6790.612 | -6805.939
613 | Fe34B10Si10 | 54 | -365.0307 | -366.0565 | -6759.829 | -6778.823
614 | Fe34B10Si10 | 54 | -363.4902 | -364.144 | -6731.3 | -6743.407
615 | Fe12B3Si3 | 18 | -123.4163 | -121.9207 | -6856.464 | -6773.375
616 | Fe12B3Si3 | 18 | -123.0612931 | -121.5679 | -6836.739 | -6753.771
617 | Fe34B10Si10 | 54 | -371.4716 | -372.1018 | -6879.104 | -6890.775
618 | Fe34B10Si10 | 54 | -363.0986 | -363.6919 | -6724.048 | -6735.035
619 | Fe12B3Si3 | 18 | -122.644 | -121.2883 | -6813.555 | -6738.241
620 | Fe34B10Si10 | 54 | -364.829887 | -365.3691 | -6756.109 | -6766.094
621 | Fe12B3Si3 | 18 | -121.9578 | -120.4318 | -6775.431 | -6690.655
622 | Fe12B3Si3 | 18 | -123.7547 | -122.2484 | -6875.264 | -6791.576
623 | Fe34B10Si10 | 54 | -364.6245 | -365.6446 | -6752.305 | -6771.196
624 | Fe12B3Si3 | 18 | -124.0075 | -122.6368 | -6889.305 | -6813.154
625 | Fe12B3Si3 | 18 | -121.0084 | -119.6201 | -6722.689 | -6645.56
626 | Fe34B10Si10 | 54 | -363.6035 | -363.8637 | -6733.398 | -6738.216
627 | Fe12B3Si3 | 18 | -122.1214 | -120.674 | -6784.52 | -6704.111
628 | Fe34B10Si10 | 54 | -364.8446 | -365.382 | -6756.381 | -6766.334
629 | Fe34B10Si10 | 54 | -365.3351 | -366.1728 | -6765.466 | -6780.978
630 | Fe12B3Si3 | 18 | -121.3487 | -120.0436 | -6741.595 | -6669.088
631 | Fe34B10Si10 | 54 | -370.4629 | -371.0209 | -6860.425 | -6870.757
632 | Fe34B10Si10 | 54 | -363.2641 | -364.0254 | -6727.113 | -6741.211
633 | Fe34B10Si10 | 54 | -365.8719 | -366.5794 | -6775.406 | -6788.508
634 | Fe34B10Si10 | 54 | -363.9808 | -364.6455 | -6740.386 | -6752.695
635 | Fe34B10Si10 | 54 | -362.809 | -363.5618 | -6718.686 | -6732.626
636 | Fe34B10Si10 | 54 | -362.8229 | -363.1445 | -6718.942 | -6724.898
637 | Fe12B3Si3 | 18 | -123.3444 | -121.8945 | -6852.467 | -6771.915
638 | Fe34B10Si10 | 54 | -365.7887 | -366.264 | -6773.865 | -6782.667
639 | Fe34B10Si10 | 54 | -362.7739 | -363.6586 | -6718.035 | -6734.419
640 | Fe34B10Si10 | 54 | -367.8433 | -368.5418 | -6811.912 | -6824.847
641 | Fe12B3Si3 | 18 | -122.0639 | -120.7735 | -6781.326 | -6709.639
642 | Fe34B10Si10 | 54 | -366.4655 | -366.6195 | -6786.397 | -6789.25
643 | Fe34B10Si10 | 54 | -366.2147 | -366.9461 | -6781.754 | -6795.298
644 | Fe34B10Si10 | 54 | -365.8707 | -366.4655 | -6775.384 | -6786.398
645 | Fe12B3Si3 | 18 | -122.5891 | -121.1285 | -6810.507 | -6729.363
646 | Fe34B10Si10 | 54 | -364.0391641 | -364.6782 | -6741.466 | -6753.3
647 | Fe34B10Si10 | 54 | -365.1061 | -365.7297 | -6761.223 | -6772.772
648 | Fe12B3Si3 | 18 | -123.3457147 | -121.6776 | -6852.54 | -6759.867
649 | Fe34B10Si10 | 54 | -362.5431 | -363.1115 | -6713.761 | -6724.287
650 | Fe12B3Si3 | 18 | -124.8813 | -123.5457 | -6937.851 | -6863.651
651 | Fe34B10Si10 | 54 | -366.9012 | -367.4147 | -6794.467 | -6803.976
652 | Fe12B3Si3 | 18 | -121.9419846 | -120.5606 | -6774.5547 | -6697.811
653 | Fe34B10Si10 | 54 | -365.3526 | -366.1144 | -6765.79 | -6779.896
654 | Fe12B3Si3 | 18 | -122.3816 | -121.1737 | -6798.979 | -6731.874
655 | Fe34B10Si10 | 54 | -366.3061 | -366.8018 | -6783.446 | -6792.626
656 | Fe12B3Si3 | 18 | -123.0523 | -121.4008 | -6836.241 | -6744.491
657 | Fe12B3Si3 | 18 | -123.6402 | -122.3237 | -6868.90218 | -6795.76
658 | Fe34B10Si10 | 54 | -364.4166 | -365.0797 | -6748.455 | -6760.736
659 | Fe34B10Si10 | 54 | -362.9215 | -363.5061 | -6720.768 | -6731.594
660 | Fe34B10Si10 | 54 | -364.108 | -364.7771 | -6742.741 | -6755.131
661 | Fe12B3Si3 | 18 | -122.7561 | -121.2519 | -6819.783 | -6736.217
662 | Fe12B3Si3 | 18 | -123.167 | -121.7468 | -6842.611 | -6763.711
663 | Fe12B3Si3 | 18 | -120.8546 | -119.4951 | -6714.144 | -6638.617
664 | Fe34B10Si10 | 54 | -363.1335 | -363.1356 | -6724.694 | -6724.732
665 | Fe34B10Si10 | 54 | -367.0549 | -367.5914 | -6797.313 | -6807.249
666 | Fe34B10Si10 | 54 | -363.5858 | -364.5572 | -6733.07 | -6751.06
667 | Fe34B10Si10 | 54 | -362.8063 | -363.3488 | -6718.636 | -6728.681
668 | Fe34B10Si10 | 54 | -364.4536 | -365.0685 | -6749.141 | -6760.527
669 | Fe34B10Si10 | 54 | -363.0029 | -363.585 | -6722.275 | -6733.056
670 | Fe12B3Si3 | 18 | -123.8201 | -122.4729 | -6878.893 | -6804.053
671 | Fe34B10Si10 | 54 | -364.8758 | -365.3849 | -6756.96 | -6766.387
672 | Fe12B3Si3 | 18 | -122.7421 | -121.292 | -6819.004 | -6738.445
673 | Fe34B10Si10 | 54 | -362.879 | -363.6132 | -6719.982 | -6733.577
674 | Fe34B10Si10 | 54 | -364.6245 | -365.716 | -6752.306 | -6772.518
675 | Fe12B3Si3 | 18 | -123.5482 | -122.0621 | -6863.787 | -6781.225
676 | Fe12B3Si3 | 18 | -122.472 | -121.1248 | -6804.002 | -6729.154
677 | Fe34B10Si10 | 54 | -366.3306 | -367.0464 | -6783.9 | -6797.155
678 | Fe12B3Si3 | 18 | -120.8435 | -119.5585 | -6713.527 | -6642.139
679 | Fe12B3Si3 | 18 | -123.4424 | -121.9747 | -6857.913395 | -6776.371
680 | Fe12B3Si3 | 18 | -122.9366 | -121.3158 | -6829.809 | -6739.769
681 | Fe12B3Si3 | 18 | -123.0658 | -121.5719 | -6836.988 | -6753.997
682 | Fe34B10Si10 | 54 | -363.7353 | -364.6421 | -6735.839 | -6752.632
683 | Fe34B10Si10 | 54 | -365.1252 | -365.6992 | -6761.579 | -6772.207
684 | Fe34B10Si10 | 54 | -371.9245 | -372.4151 | -6887.491 | -6896.575
685 | Fe34B10Si10 | 54 | -362.5058 | -362.7041 | -6713.07 | -6716.743
686 | Fe34B10Si10 | 54 | -364.5379 | -365.4121 | -6750.701 | -6766.892
687 | Fe34B10Si10 | 54 | -364.7754 | -365.7008 | -6755.099 | -6772.237
688 | Fe34B10Si10 | 54 | -362.9815 | -364.1478 | -6721.88 | -6743.477
689 | Fe12B3Si3 | 18 | -121.8946505 | -120.3724 | -6771.925 | -6687.358
690 | Fe34B10Si10 | 54 | -363.2644 | -363.7877 | -6727.118 | -6736.809
691 | Fe12B3Si3 | 18 | -123.0468 | -121.71 | -6835.932 | -6761.668
692 | Fe34B10Si10 | 54 | -366.2495 | -366.9494 | -6782.398 | -6795.359
693 | Fe34B10Si10 | 54 | -363.1673 | -363.741 | -6725.32 | -6735.944
694 | Fe12B3Si3 | 18 | -121.7039 | -120.2274 | -6761.33 | -6679.297
695 | Fe12B3Si3 | 18 | -122.9626 | -121.4417 | -6831.255 | -6746.759
696 | Fe34B10Si10 | 54 | -364.6211 | -365.4312 | -6752.242 | -6767.245
697 | Fe34B10Si10 | 54 | -362.9022 | -363.6121 | -6720.412 | -6733.557
698 | Fe34B10Si10 | 54 | -367.6878 | -368.4335 | -6809.033 | -6822.842
699 | Fe34B10Si10 | 54 | -364.6607 | -365.2107 | -6752.97679 | -6763.161
700 | Fe34B10Si10 | 54 | -363.93 | -365.0262 | -6739.445 | -6759.745
701 | Fe34B10Si10 | 54 | -364.1685 | -365.0689 | -6743.861 | -6760.535
702 | Fe12B3Si3 | 18 | -121.2802 | -119.9267 | -6737.789 | -6662.593
703 | Fe34B10Si10 | 54 | -362.8093 | -363.3655 | -6718.691 | -6728.992
704 | Fe12B3Si3 | 18 | -122.7753 | -121.4054 | -6820.851 | -6744.743
705 | Fe34B10Si10 | 54 | -369.5215 | -370.1825 | -6842.99 | -6855.231
706 | Fe12B3Si3 | 18 | -121.7308 | -120.1685 | -6762.82 | -6676.027
707 | Fe34B10Si10 | 54 | -366.0844 | -366.2915 | -6779.342 | -6783.176
708 | Fe12B3Si3 | 18 | -121.0916 | -119.6387 | -6727.31 | -6646.595
709 | Fe34B10Si10 | 54 | -367.8007 | -368.601 | -6811.124 | -6825.945
710 | Fe12B3Si3 | 18 | -120.8867313 | -119.4755 | -6715.93 | -6637.529
711 | Fe34B10Si10 | 54 | -362.562 | -363.582 | -6714.112 | -6733
712 | Fe12B3Si3 | 18 | -121.3549 | -119.9816 | -6741.939 | -6665.647
713 | Fe34B10Si10 | 54 | -364.0606 | -364.7261 | -6741.863 | -6754.186
714 | Fe12B3Si3 | 18 | -122.6504 | -121.2818 | -6813.913 | -6737.879
715 | Fe34B10Si10 | 54 | -362.8316 | -363.6313 | -6719.103 | -6733.913
716 | Fe34B10Si10 | 54 | -367.3107 | -367.9424 | -6802.05 | -6813.748
717 | Fe12B3Si3 | 18 | -123.4671 | -122.1711 | -6859.284 | -6787.283
718 | Fe34B10Si10 | 54 | -367.9826885 | -369.0218 | -6814.494 | -6833.737
719 | Fe34B10Si10 | 54 | -364.0261 | -364.7028 | -6741.224 | -6753.755
720 | Fe12B3Si3 | 18 | -120.8419 | -119.3399 | -6713.44 | -6629.993
721 | Fe34B10Si10 | 54 | -364.1000668 | -364.8266 | -6742.594 | -6756.048
722 | Fe12B3Si3 | 18 | -121.7216 | -120.1682 | -6762.309055 | -6676.013
723 | Fe12Si4 | 16 | -115.2268 | -115.1205 | -7201.674 | -7195.031
724 | Fe12Si4 | 16 | -117.07 | -116.9707 | -7316.873 | -7310.671
725 | Fe12Si4 | 16 | -119.3121 | -119.249 | -7457.009 | -7453.06
726 | Fe12Si4 | 16 | -119.5344 | -119.4409 | -7470.9 | -7465.056
727 | Fe12Si4 | 16 | -118.047 | -117.929 | -7377.937 | -7370.565
728 | Fe12Si4 | 16 | -119.705 | -119.6484 | -7481.561 | -7478.024
729 | Fe12Si4 | 16 | -118.4793 | -118.4133 | -7404.959 | -7400.831
730 | Fe12Si4 | 16 | -117.1952 | -117.0956 | -7324.697 | -7318.477
731 | Fe34B10Si10 | 54 | -387.0042 | -387.0665 | -7166.744 | -7167.898
732 | Fe12Si4 | 16 | -119.9939 | -119.9349 | -7499.621 | -7495.934
733 | Fe12Si4 | 16 | -118.9558 | -118.8278 | -7434.738 | -7426.738
734 | Fe12Si4 | 16 | -117.9897 | -117.8715 | -7374.354 | -7366.972
735 | Fe12Si4 | 16 | -117.3855 | -117.339 | -7336.593 | -7333.686
736 | Fe12Si4 | 16 | -115.0036906 | -114.9362 | -7187.731 | -7183.511
737 | Fe12Si4 | 16 | -115.6596 | -115.6489 | -7228.727 | -7228.059
738 | Fe12Si4 | 16 | -115.7084 | -115.6024 | -7231.778 | -7225.15
739 | Fe12Si4 | 16 | -117.4012 | -117.2742 | -7337.578 | -7329.635
740 | Fe12Si4 | 16 | -119.3535 | -119.3106 | -7459.596 | -7456.914
741 | Fe12Si4 | 16 | -119.6119 | -119.5872 | -7475.741 | -7474.199
742 | Fe12Si4 | 16 | -115.1623 | -115.0404 | -7197.642 | -7190.028
743 | Fe12Si4 | 16 | -120.5663 | -120.4827 | -7535.393 | -7530.167
744 | Fe12Si4 | 16 | -119.2933 | -119.1918 | -7455.831 | -7449.484
745 | Fe12Si4 | 16 | -119.0185087 | -118.8741 | -7438.657 | -7429.632
746 | Fe16 | 16 | -130.5771 | -130.8361 | -8161.071 | -8177.256
747 | Fe16 | 16 | -127.9935 | -128.3672 | -7999.592 | -8022.953
748 | Fe16 | 16 | -127.972 | -128.3587 | -7998.25 | -8022.417
749 | Fe16 | 16 | -131.8841392 | -132.2747 | -8242.7587 | -8267.17
750 | Fe16 | 16 | -128.0473 | -128.2367 | -8002.959 | -8014.795
751 | Fe16 | 16 | -127.9863 | -128.3593 | -7999.141 | -8022.458
752 | Fe16 | 16 | -130.2957 | -130.5521 | -8143.484 | -8159.507
753 | Fe16 | 16 | -131.0569 | -131.328 | -8191.056 | -8207.999
754 | Fe16 | 16 | -127.9894 | -128.363 | -7999.337 | -8022.685
755 | Fe16 | 16 | -127.9498 | -128.3533 | -7996.861 | -8022.08
756 | Fe16 | 16 | -127.9885 | -128.3603 | -7999.279 | -8022.517
757 | Fe16 | 16 | -129.7445 | -130.0297 | -8109.031 | -8126.859
758 | Fe16 | 16 | -130.4888 | -130.7417 | -8155.55128 | -8171.354
759 | Fe16 | 16 | -127.9521 | -128.3207 | -7997.004 | -8020.043
760 | Fe16 | 16 | -131.874 | -132.2088 | -8242.122 | -8263.053
761 | Fe16 | 16 | -128.0038 | -128.1741 | -8000.23889 | -8010.881
762 | Fe16 | 16 | -130.5711 | -130.7957 | -8160.69197 | -8174.728
763 | Fe16 | 16 | -130.928 | -131.1961 | -8182.998 | -8199.755
764 | Fe16 | 16 | -131.7971 | -132.1235 | -8237.31763 | -8257.722
765 | Fe16 | 16 | -131.5508 | -131.8542 | -8221.923 | -8240.887
766 | Fe16 | 16 | -128.8364 | -129.1584 | -8052.278 | -8072.399
767 | Fe16 | 16 | -128.041563 | -128.1738 | -8002.598 | -8010.865
768 | Fe16 | 16 | -130.7385 | -131.001 | -8171.153645 | -8187.56
769 | Fe16 | 16 | -127.7533 | -128.1114 | -7984.58 | -8006.964
770 | Fe16 | 16 | -127.9365 | -128.3391 | -7996.033 | -8021.191
771 | Fe16 | 16 | -130.5681 | -130.8198 | -8160.505 | -8176.235
772 | Fe16 | 16 | -129.7462 | -130.048 | -8109.14 | -8128
773 | Fe16 | 16 | -130.5816 | -130.8428 | -8161.35 | -8177.675
774 | Fe16 | 16 | -131.2658 | -131.546 | -8204.114 | -8221.625
775 | Fe16 | 16 | -128.4977 | -128.8687 | -8031.109 | -8054.291
776 | Fe16 | 16 | -127.7371 | -128.1281 | -7983.567 | -8008.004
777 | Fe16 | 16 | -128.0059 | -128.406 | -8000.367 | -8025.376
778 | Fe16 | 16 | -128.0404 | -128.4145 | -8002.523 | -8025.907
779 | Fe16 | 16 | -127.9941 | -128.3679 | -7999.63 | -8022.991
780 | Fe16 | 16 | -130.8537 | -131.1162 | -8178.355105 | -8194.766
781 | Fe16 | 16 | -127.9676 | -128.3396 | -7997.976 | -8021.225
782 | Fe16 | 16 | -129.2734 | -129.5104 | -8079.59 | -8094.397
783 | Fe16 | 16 | -129.9611 | -130.2336 | -8122.566 | -8139.6
784 | Fe12Si4 | 16 | -123.1036 | -123.0107 | -7693.978 | -7688.17
785 | Fe12Si4 | 16 | -125.3817 | -125.2812 | -7836.359 | -7830.077
786 | Fe12Si4 | 16 | -121.5734 | -121.4984 | -7598.338 | -7593.65
787 | Fe12Si4 | 16 | -121.6578 | -121.5194 | -7603.611 | -7594.963
788 | Fe12Si4 | 16 | -123.0709 | -122.9798 | -7691.932 | -7686.235
789 | Fe12Si4 | 16 | -120.9457 | -120.8808 | -7559.104235 | -7555.048
790 | Fe12Si4 | 16 | -124.014 | -123.9109 | -7750.87309 | -7744.431
791 | Fe12Si4 | 16 | -124.0222 | -123.9425 | -7751.388 | -7746.407
792 | Fe16 | 16 | -125.8645638 | -125.9282 | -7866.535 | -7870.516
793 | Fe12Si4 | 16 | -125.815 | -125.6997 | -7863.437 | -7856.23
794 | Fe12Si4 | 16 | -123.0208 | -122.9566 | -7688.801 | -7684.786
795 | Fe12Si4 | 16 | -124.5164 | -124.4331 | -7782.275 | -7777.07
796 | Fe16 | 16 | -126.6637 | -126.8018 | -7916.481 | -7925.114
797 | Fe12Si4 | 16 | -124.8775 | -124.7837 | -7804.842 | -7798.98
798 | Fe12Si4 | 16 | -124.2585 | -124.1807 | -7766.159 | -7761.295
799 | Fe12Si4 | 16 | -124.2676 | -124.1858 | -7766.725 | -7761.614
800 | Fe12Si4 | 16 | -122.7221 | -122.6218 | -7670.129 | -7663.864
801 | Fe12Si4 | 16 | -122.8626 | -122.7578 | -7678.912 | -7672.363
802 | Fe12Si4 | 16 | -121.8889044 | -121.8128 | -7618.056525 | -7613.297
803 | Fe12B3Si3 | 18 | -113.3064 | -111.9031 | -6294.801 | -6216.837

## errors
| error | rmse | mae | r2
0 | test_energy | 39.78841 | 27.48984 | 0.9890407
0 | train_energy | 34.13155 | 22.80385 | 0.9913633
0 | test_force | 160.0159 | 120.8622 | 0.9967552
0 | train_force | 142.3789 | 109.6218 | 0.9974129

## config_errors
| config | error | n_configs | rmse | mae
0 | Fe12B3Si3 | test_energy | 48 | 78.65419 | 78.2632
1 | Fe12Si4 | test_energy | 12 | 5.896481 | 5.523943
2 | Fe16 | test_energy | 11 | 20.89444 | 20.66647
3 | Fe34B10Si10 | test_energy | 133 | 12.50122 | 11.71184
0 | Fe12B3Si3 | train_energy | 132 | 79.02066 | 78.7665
1 | Fe12Si4 | train_energy | 39 | 5.787978 | 5.492297
2 | Fe16 | train_energy | 40 | 19.46438 | 18.76744
3 | Fe34B10Si10 | train_energy | 590 | 12.51652 | 11.70137