## test_predictions
| config | n_atoms | REF_energy | MACE_energy | REF_e/atom_meV | MACE_e/atom_meV
0 | Fe34B10Si10 | 54 | -352.8909 | -352.8296 | -6535.017 | -6533.881
1 | Fe34B10Si10 | 54 | -354.7188 | -354.9457 | -6568.866 | -6573.069
2 | Fe12B3Si3 | 18 | -113.8784 | -113.3284 | -6326.58 | -6296.023
3 | Fe34B10Si10 | 54 | -356.0869274 | -356.391 | -6594.202 | -6599.833
4 | Fe34B10Si10 | 54 | -359.8486 | -359.904 | -6663.864 | -6664.888
5 | Fe34B10Si10 | 54 | -358.0351 | -358.2544 | -6630.28 | -6634.341
6 | Fe34B10Si10 | 54 | -351.5921 | -352.0725 | -6510.965 | -6519.862
7 | Fe34B10Si10 | 54 | -360.1926 | -360.5981 | -6670.233 | -6677.743
8 | Fe34B10Si10 | 54 | -353.4717 | -353.3141 | -6545.772 | -6542.853
9 | Fe34B10Si10 | 54 | -357.0914 | -357.1888 | -6612.803 | -6614.607
10 | Fe34B10Si10 | 54 | -354.2737 | -354.9027 | -6560.624 | -6572.271
11 | Fe12B3Si3 | 18 | -120.6390056 | -120.1589 | -6702.167 | -6675.493
12 | Fe34B10Si10 | 54 | -362.2215 | -362.9105 | -6707.805 | -6720.565
13 | Fe34B10Si10 | 54 | -355.9898 | -356.6363 | -6592.404 | -6604.376
14 | Fe34B10Si10 | 54 | -357.2238307 | -357.6023 | -6615.256 | -6622.265
15 | Fe34B10Si10 | 54 | -357.2327 | -357.2937 | -6615.42 | -6616.549
16 | Fe34B10Si10 | 54 | -355.716 | -356.0806 | -6587.333 | -6594.084
17 | Fe34B10Si10 | 54 | -362.0589 | -362.1077 | -6704.795 | -6705.697
18 | Fe34B10Si10 | 54 | -357.3846 | -357.6613 | -6618.233 | -6623.358
19 | Fe12B3Si3 | 18 | -120.2159 | -119.8142 | -6678.664 | -6656.345
20 | Fe34B10Si10 | 54 | -348.4439 | -349.3533 | -6452.665 | -6469.505
21 | Fe34B10Si10 | 54 | -357.8744833 | -357.8975 | -6627.305 | -6627.731
22 | Fe34B10Si10 | 54 | -359.3465 | -359.4787 | -6654.565 | -6657.013
23 | Fe34B10Si10 | 54 | -357.6648 | -357.8258 | -6623.422 | -6626.404
24 | Fe34B10Si10 | 54 | -360.6364 | -361.2212 | -6678.453 | -6689.281
25 | Fe34B10Si10 | 54 | -356.2104 | -356.5319 | -6596.488 | -6602.442
26 | Fe34B10Si10 | 54 | -356.2154 | -356.4912 | -6596.582 | -6601.69
27 | Fe34B10Si10 | 54 | -362.1607 | -362.1981 | -6706.68 | -6707.371
28 | Fe12B3Si3 | 18 | -119.4456 | -119.1872 | -6635.868 | -6621.513
29 | Fe34B10Si10 | 54 | -356.2901 | -356.4172 | -6597.964 | -6600.319
30 | Fe34B10Si10 | 54 | -355.479 | -356.2746 | -6582.944 | -6597.677
31 | Fe34B10Si10 | 54 | -359.2816 | -359.6285 | -6653.363 | -6659.787
32 | Fe34B10Si10 | 54 | -356.4543 | -356.6717 | -6601.005 | -6605.031
33 | Fe34B10Si10 | 54 | -360.0355 | -360.4369 | -6667.325 | -6674.757
34 | Fe34B10Si10 | 54 | -354.9951 | -355.2589 | -6573.984 | -6578.868
35 | Fe34B10Si10 | 54 | -349.5282 | -349.6437 | -6472.745 | -6474.883
36 | Fe34B10Si10 | 54 | -355.6813 | -355.6208 | -6586.69 | -6585.57
37 | Fe34B10Si10 | 54 | -346.1321 | -346.0476 | -6409.853 | -6408.289
38 | Fe34B10Si10 | 54 | -355.8768 | -356.1572 | -6590.312 | -6595.503
39 | Fe34B10Si10 | 54 | -361.1205 | -361.3739 | -6687.417 | -6692.109
40 | Fe34B10Si10 | 54 | -356.9702 | -357.6492 | -6610.56 | -6623.133
41 | Fe34B10Si10 | 54 | -357.3191 | -357.92 | -6617.02 | -6628.148
42 | Fe34B10Si10 | 54 | -361.8995 | -361.8335 | -6701.843 | -6700.621
43 | Fe34B10Si10 | 54 | -352.3165 | -352.5126 | -6524.379 | -6528.01
44 | Fe12B3Si3 | 18 | -118.627 | -118.4518 | -6590.388605 | -6580.656
45 | Fe34B10Si10 | 54 | -359.8014 | -360.1653 | -6662.99 | -6669.727
46 | Fe34B10Si10 | 54 | -360.6095 | -361.1383 | -6677.953 | -6687.746
47 | Fe34B10Si10 | 54 | -358.4953 | -358.8218 | -6638.802 | -6644.848
48 | Fe34B10Si10 | 54 | -360.9367 | -361.0852 | -6684.013 | -6686.763
49 | Fe34B10Si10 | 54 | -361.8548 | -362.1688 | -6701.014 | -6706.83
50 | Fe34B10Si10 | 54 | -355.1009 | -355.5137 | -6575.943 | -6583.588
51 | Fe34B10Si10 | 54 | -361.1878 | -361.6332 | -6688.662 | -6696.91
52 | Fe34B10Si10 | 54 | -351.9816 | -352.582 | -6518.177 | -6529.296
53 | Fe12B3Si3 | 18 | -120.0776 | -119.871 | -6670.98 | -6659.498
54 | Fe34B10Si10 | 54 | -357.6413 | -358.2104 | -6622.987 | -6633.526
55 | Fe34B10Si10 | 54 | -354.3719 | -354.4888 | -6562.442 | -6564.608
56 | Fe34B10Si10 | 54 | -357.0593 | -357.1671 | -6612.21 | -6614.205
57 | Fe34B10Si10 | 54 | -358.2905 | -358.4232 | -6635.009 | -6637.466
58 | Fe34B10Si10 | 54 | -348.7323 | -348.9553 | -6458.005 | -6462.135
59 | Fe34B10Si10 | 54 | -360.6163 | -360.7381 | -6678.08 | -6680.334
60 | Fe34B10Si10 | 54 | -358.7545 | -358.8527 | -6643.602 | -6645.42
61 | Fe34B10Si10 | 54 | -362.4201 | -362.9599 | -6711.483 | -6721.48
62 | Fe34B10Si10 | 54 | -359.5776 | -359.9095 | -6658.844 | -6664.99
63 | Fe12B3Si3 | 18 | -120.4231 | -120.0313 | -6690.171425 | -6668.407
64 | Fe12B3Si3 | 18 | -119.7747379 | -119.3951 | -6654.152 | -6633.063
65 | Fe34B10Si10 | 54 | -357.8769 | -357.8757 | -6627.351 | -6627.328
66 | Fe12B3Si3 | 18 | -120.3993 | -120.0234 | -6688.849 | -6667.969
67 | Fe34B10Si10 | 54 | -355.7843 | -355.6547 | -6588.598 | -6586.197
68 | Fe34B10Si10 | 54 | -361.8201 | -362.2068 | -6700.372 | -6707.534
69 | Fe34B10Si10 | 54 | -351.3418 | -351.6727 | -6506.33 | -6512.458
70 | Fe34B10Si10 | 54 | -359.5061 | -359.7124 | -6657.521 | -6661.342
71 | Fe34B10Si10 | 54 | -350.5158 | -350.6637 | -6491.033 | -6493.771
72 | Fe34B10Si10 | 54 | -357.5254 | -357.7642 | -6620.841 | -6625.263
73 | Fe34B10Si10 | 54 | -359.8559 | -359.6102 | -6663.999 | -6659.449
74 | Fe34B10Si10 | 54 | -357.5793 | -357.7811 | -6621.838 | -6625.576
75 | Fe34B10Si10 | 54 | -360.6036 | -360.588 | -6677.844 | -6677.556
76 | Fe34B10Si10 | 54 | -358.0585 | -358.5188 | -6630.713 | -6639.237
77 | Fe34B10Si10 | 54 | -351.9847 | -352.3018 | -6518.234 | -6524.108
78 | Fe12B3Si3 | 18 | -119.8684577 | -119.3343 | -6659.359 | -6629.682
79 | Fe34B10Si10 | 54 | -356.9177 | -356.7556 | -6609.588 | -6606.585
80 | Fe34B10Si10 | 54 | -359.0263 | -359.1767 | -6648.635 | -6651.419
81 | Fe34B10Si10 | 54 | -357.0768 | -357.3255 | -6612.533 | -6617.139
82 | Fe34B10Si10 | 54 | -358.5156 | -358.3469 | -6639.179 | -6636.053
83 | Fe34B10Si10 | 54 | -360.1539896 | -360.3304 | -6669.518 | -6672.785
84 | Fe34B10Si10 | 54 | -355.0113 | -354.8895 | -6574.283 | -6572.028
85 | Fe34B10Si10 | 54 | -361.0982 | -361.3273 | -6687.004 | -6691.247
86 | Fe34B10Si10 | 54 | -361.0246696 | -361.0526 | -6685.642 | -6686.159
87 | Fe12B3Si3 | 18 | -119.5079 | -119.1565 | -6639.326 | -6619.808
88 | Fe34B10Si10 | 54 | -356.2311 | -356.0842 | -6596.871 | -6594.153
89 | Fe34B10Si10 | 54 | -348.5077 | -348.8589 | -6453.846 | -6460.351
90 | Fe34B10Si10 | 54 | -358.139 | -358.5113 | -6632.204 | -6639.097
91 | Fe12B3Si3 | 18 | -119.0227 | -118.5766 | -6612.371 | -6587.587
92 | Fe34B10Si10 | 54 | -361.5367 | -361.8331 | -6695.124 | -6700.612
93 | Fe12B3Si3 | 18 | -120.2955 | -119.6793 | -6683.083 | -6648.85
94 | Fe34B10Si10 | 54 | -361.1561 | -361.1753 | -6688.076 | -6688.432
95 | Fe34B10Si10 | 54 | -361.536 | -361.5441 | -6695.111 | -6695.261
96 | Fe34B10Si10 | 54 | -357.0287 | -358.1337 | -6611.643 | -6632.105
97 | Fe34B10Si10 | 54 | -346.2963 | -346.2414 | -6412.894 | -6411.877
98 | Fe34B10Si10 | 54 | -361.0405644 | -361.1936 | -6685.936 | -6688.77
99 | Fe34B10Si10 | 54 | -353.9625 | -354.1154 | -6554.861 | -6557.692
100 | Fe12B3Si3 | 18 | -114.8309 | -114.4442 | -6379.495 | -6358.011
101 | Fe34B10Si10 | 54 | -360.7835 | -361.1871 | -6681.176 | -6688.65
102 | Fe12B3Si3 | 18 | -118.0427 | -117.8153 | -6557.927 | -6545.297
103 | Fe34B10Si10 | 54 | -359.8177 | -360.4516 | -6663.292 | -6675.03
104 | Fe34B10Si10 | 54 | -360.1177 | -360.1688 | -6668.846 | -6669.792
105 | Fe34B10Si10 | 54 | -360.8912 | -360.9824 | -6683.17 | -6684.859
106 | Fe34B10Si10 | 54 | -361.544 | -361.6618 | -6695.26 | -6697.441
107 | Fe34B10Si10 | 54 | -357.3556 | -357.6092 | -6617.696 | -6622.392
108 | Fe34B10Si10 | 54 | -362.3326 | -362.2958 | -6709.862 | -6709.182
109 | Fe34B10Si10 | 54 | -360.6845 | -360.7839 | -6679.342 | -6681.184
110 | Fe34B10Si10 | 54 | -357.3794 | -357.6115 | -6618.138 | -6622.435
111 | Fe34B10Si10 | 54 | -362.0137009 | -362.0919 | -6703.957 | -6705.405
112 | Fe12B3Si3 | 18 | -116.3501 | -116.1514 | -6463.894 | -6452.855
113 | Fe34B10Si10 | 54 | -357.2923 | -357.5335 | -6616.524 | -6620.991
114 | Fe34B10Si10 | 54 | -359.8241 | -360.0947 | -6663.409 | -6668.42
115 | Fe34B10Si10 | 54 | -359.4791 | -359.7846 | -6657.02 | -6662.677
116 | Fe34B10Si10 | 54 | -356.5834 | -356.6425 | -6603.396 | -6604.491
117 | Fe34B10Si10 | 54 | -352.754 | -353.112 | -6532.481 | -6539.112
118 | Fe34B10Si10 | 54 | -362.1757 | -362.4746 | -6706.958 | -6712.493
119 | Fe34B10Si10 | 54 | -357.4587 | -357.8806 | -6619.60511 | -6627.418
120 | Fe12B3Si3 | 18 | -123.1814 | -122.7942 | -6843.409 | -6821.898
121 | Fe12B3Si3 | 18 | -122.6026 | -122.0139 | -6811.255 | -6778.55
122 | Fe12B3Si3 | 18 | -123.1703 | -122.6818 | -6842.796 | -6815.657
123 | Fe34B10Si10 | 54 | -364.9802 | -365.0352 | -6758.893 | -6759.91
124 | Fe34B10Si10 | 54 | -365.5493 | -365.5917 | -6769.431 | -6770.217
125 | Fe12B3Si3 | 18 | -123.8624 | -123.422 | -6881.245245 | -6856.78
126 | Fe12B3Si3 | 18 | -122.6806 | -122.315 | -6815.587 | -6795.28
127 | Fe12B3Si3 | 18 | -121.1728 | -120.931 | -6731.82 | -6718.387
128 | Fe12B3Si3 | 18 | -122.3698 | -121.8233 | -6798.32 | -6767.964
129 | Fe34B10Si10 | 54 | -362.745 | -362.8997 | -6717.49967 | -6720.364
130 | Fe12B3Si3 | 18 | -121.035 | -120.7209 | -6724.165 | -6706.714
131 | Fe34B10Si10 | 54 | -363.5964 | -363.8914 | -6733.266 | -6738.73
132 | Fe12B3Si3 | 18 | -122.4851 | -122.1816 | -6804.727 | -6787.866
133 | Fe34B10Si10 | 54 | -368.0518 | -368.5854 | -6815.774 | -6825.656
134 | Fe12B3Si3 | 18 | -123.4300494 | -122.9533 | -6857.225 | -6830.737
135 | Fe12B3Si3 | 18 | -121.8363 | -121.3326 | -6768.68443 | -6740.701
136 | Fe34B10Si10 | 54 | -364.8104 | -364.7336 | -6755.748 | -6754.326
137 | Fe12B3Si3 | 18 | -122.5407 | -122.1939 | -6807.817 | -6788.55
138 | Fe12B3Si3 | 18 | -124.3218 | -123.9 | -6906.765095 | -6883.332
139 | Fe34B10Si10 | 54 | -362.6772 | -362.8494 | -6716.244 | -6719.433
140 | Fe34B10Si10 | 54 | -365.9082522 | -366.5353 | -6776.079 | -6787.691
141 | Fe12B3Si3 | 18 | -121.6883 | -121.5963 | -6760.462 | -6755.352
142 | Fe12B3Si3 | 18 | -123.1889 | -123.063 | -6843.828 | -6836.833
143 | Fe34B10Si10 | 54 | -364.88618 | -364.7397 | -6757.151 | -6754.439
144 | Fe12B3Si3 | 18 | -121.4845312 | -120.8448 | -6749.141 | -6713.598
145 | Fe12B3Si3 | 18 | -122.0674 | -121.6606 | -6781.524 | -6758.923
146 | Fe34B10Si10 | 54 | -363.4193 | -363.5649 | -6729.987 | -6732.684
147 | Fe34B10Si10 | 54 | -363.4964 | -364.0083 | -6731.414 | -6740.895
148 | Fe34B10Si10 | 54 | -363.2328 | -363.0343 | -6726.533 | -6722.858
149 | Fe12B3Si3 | 18 | -121.0244 | -120.5466 | -6723.58 | -6697.032
150 | Fe34B10Si10 | 54 | -367.2213 | -367.6227 | -6800.395 | -6807.828
151 | Fe34B10Si10 | 54 | -369.9541 | -370.0792 | -6851.002 | -6853.319
152 | Fe34B10Si10 | 54 | -372.0428 | -372.3299 | -6889.682 | -6894.999
153 | Fe34B10Si10 | 54 | -363.4206 | -363.4194 | -6730.011 | -6729.988
154 | Fe12B3Si3 | 18 | -123.0923 | -122.8224 | -6838.463 | -6823.468
155 | Fe34B10Si10 | 54 | -362.5664 | -362.8895 | -6714.193 | -6720.176
156 | Fe34B10Si10 | 54 | -365.2454 | -365.1208 | -6763.804 | -6761.496
157 | Fe34B10Si10 | 54 | -371.0294 | -371.439 | -6870.915 | -6878.5
158 | Fe34B10Si10 | 54 | -363.4218 | -363.2732 | -6730.034 | -6727.282
159 | Fe34B10Si10 | 54 | -364.7065 | -364.7633 | -6753.823 | -6754.876
160 | Fe34B10Si10 | 54 | -363.7142 | -364.2231 | -6735.448 | -6744.873
161 | Fe12B3Si3 | 18 | -122.8057 | -122.5587 | -6822.537 | -6808.814
162 | Fe34B10Si10 | 54 | -364.035281 | -364.4336 | -6741.394 | -6748.77
163 | Fe34B10Si10 | 54 | -364.9548 | -365.2763 | -6758.423 | -6764.376
164 | Fe12B3Si3 | 18 | -123.4338 | -123.1339 | -6857.431 | -6840.773
165 | Fe12B3Si3 | 18 | -121.8507 | -121.4727 | -6769.484 | -6748.484
166 | Fe34B10Si10 | 54 | -363.9701 | -364.5441 | -6740.186 | -6750.816
167 | Fe34B10Si10 | 54 | -364.7329 | -364.9926 | -6754.313 | -6759.123
168 | Fe34B10Si10 | 54 | -363.9316 | -363.9934 | -6739.474 | -6740.618
169 | Fe12B3Si3 | 18 | -122.5565 | -122.4871 | -6808.692 | -6804.838
170 | Fe12B3Si3 | 18 | -121.4617 | -120.9836 | -6747.871535 | -6721.31
171 | Fe34B10Si10 | 54 | -362.7517 | -363.1765 | -6717.624 | -6725.491
172 | Fe12B3Si3 | 18 | -123.0747 | -122.5384 | -6837.48243 | -6807.69
173 | Fe12B3Si3 | 18 | -121.5915925 | -121.097 | -6755.088 | -6727.61
174 | Fe12B3Si3 | 18 | -123.024 | -122.5857 | -6834.668 | -6810.319
175 | Fe12B3Si3 | 18 | -123.5871 | -123.3379 | -6865.949 | -6852.107
176 | Fe12B3Si3 | 18 | -120.9383 | -120.768 | -6718.794 | -6709.336
177 | Fe34B10Si10 | 54 | -366.3146 | -366.5917 | -6783.604 | -6788.736
178 | Fe12B3Si3 | 18 | -121.0848282 | -120.808 | -6726.9349 | -6711.556
179 | Fe12B3Si3 | 18 | -120.9673 | -120.4252 | -6720.403 | -6690.288
180 | Fe12B3Si3 | 18 | -123.1161817 | -122.6886 | -6839.788 | -6816.035
181 | Fe12Si4 | 16 | -117.3092 | -116.8731 | -7331.827 | -7304.571
182 | Fe12Si4 | 16 | -114.991 | -114.6045 | -7186.934 | -7162.78
183 | Fe12Si4 | 16 | -118.9388 | -118.5606 | -7433.675 | -7410.04
184 | Fe12Si4 | 16 | -116.7434 | -116.2872 | -7296.465 | -7267.948
185 | Fe12Si4 | 16 | -119.0294 | -118.6623 | -7439.338 | -7416.395
186 | Fe12Si4 | 16 | -118.369 | -117.9759 | -7398.061 | -7373.492
187 | Fe16 | 16 | -130.6253 | -130.5757 | -8164.08 | -8160.98
188 | Fe16 | 16 | -127.762 | -127.8885 | -7985.124 | -7993.031
189 | Fe16 | 16 | -128.8271 | -128.8728 | -8051.691 | -8054.55
190 | Fe16 | 16 | -131.5288 | -131.5224 | -8220.551 | -8220.151
191 | Fe16 | 16 | -127.9471799 | -128.0432 | -7996.699 | -8002.7
192 | Fe16 | 16 | -128.1051 | -128.212 | -8006.567 | -8013.249
193 | Fe16 | 16 | -127.9919 | -128.1015 | -7999.493 | -8006.343
194 | Fe16 | 16 | -131.4659 | -131.4469 | -8216.621 | -8215.434
195 | Fe16 | 16 | -127.9932269 | -128.1028 | -7999.577 | -8006.427
196 | Fe16 | 16 | -129.7129 | -129.7022 | -8107.058 | -8106.39
197 | Fe16 | 16 | -130.6578 | -130.6078 | -8166.113 | -8162.989
198 | Fe12Si4 | 16 | -122.0566 | -121.659 | -7628.537 | -7603.685
199 | Fe12Si4 | 16 | -124.1329 | -123.7482 | -7758.308 | -7734.263
200 | Fe12Si4 | 16 | -122.718199 | -122.3325 | -7669.887 | -7645.78
201 | Fe12Si4 | 16 | -123.0071 | -122.5764 | -7687.946 | -7661.023
202 | Fe12Si4 | 16 | -122.0678 | -121.621 | -7629.239 | -7601.315
203 | Fe12Si4 | 16 | -122.2695 | -121.8865 | -7641.841 | -7617.904

## train_predictions
| config | n_atoms | REF_energy | MACE_energy | REF_e/atom_meV | MACE_e/atom_meV
3 | Fe34B10Si10 | 54 | -355.7636 | -355.7969 | -6588.214 | -6588.831
4 | Fe34B10Si10 | 54 | -355.4203 | -355.738 | -6581.858 | -6587.742
5 | Fe34B10Si10 | 54 | -356.0679 | -356.3605 | -6593.85 | -6599.269
6 | Fe34B10Si10 | 54 | -362.1169 | -362.2841 | -6705.869 | -6708.964
7 | Fe34B10Si10 | 54 | -356.9375 | -357.1863 | -6609.953 | -6614.561
8 | Fe34B10Si10 | 54 | -361.3557364 | -361.73 | -6691.773 | -6698.705
9 | Fe34B10Si10 | 54 | -361.5932 | -362.0803 | -6696.171 | -6705.191
10 | Fe12B3Si3 | 18 | -120.5904 | -119.9169 | -6699.46757 | -6662.048
11 | Fe34B10Si10 | 54 | -355.0396538 | -355.0537 | -6574.808 | -6575.069
12 | Fe34B10Si10 | 54 | -361.3152 | -361.7127 | -6691.022 | -6698.384
13 | Fe34B10Si10 | 54 | -359.6496 | -359.8898 | -6660.178 | -6664.626
14 | Fe34B10Si10 | 54 | -360.3095 | -360.3021 | -6672.39848 | -6672.261
15 | Fe34B10Si10 | 54 | -359.6398 | -360.1612 | -6659.997 | -6669.651
16 | Fe34B10Si10 | 54 | -357.3695 | -357.8628 | -6617.953 | -6627.089
17 | Fe34B10Si10 | 54 | -360.5112 | -361.1293 | -6676.133 | -6687.579
18 | Fe34B10Si10 | 54 | -344.9644 | -345.225 | -6388.229 | -6393.056
19 | Fe34B10Si10 | 54 | -357.3362 | -357.4086 | -6617.337 | -6618.677
20 | Fe34B10Si10 | 54 | -353.056488 | -353.2066 | -6538.083 | -6540.863
21 | Fe34B10Si10 | 54 | -351.0878 | -352.0248 | -6501.625 | -6518.978
22 | Fe34B10Si10 | 54 | -352.5884 | -352.7973 | -6529.414 | -6533.283
23 | Fe34B10Si10 | 54 | -355.9889 | -356.3323 | -6592.386 | -6598.747
24 | Fe34B10Si10 | 54 | -353.5152 | -353.5074 | -6546.57819 | -6546.434
25 | Fe34B10Si10 | 54 | -355.2173 | -355.1453 | -6578.099 | -6576.765
26 | Fe34B10Si10 | 54 | -346.3446 | -346.806 | -6413.789 | -6422.333
27 | Fe12B3Si3 | 18 | -120.815 | -120.3902 | -6711.945 | -6688.342
28 | Fe34B10Si10 | 54 | -359.7053 | -360.0358 | -6661.21 | -6667.33
29 | Fe34B10Si10 | 54 | -355.9528 | -356.0357 | -6591.718 | -6593.253
30 | Fe34B10Si10 | 54 | -342.298 | -342.6079 | -6338.851 | -6344.59
31 | Fe34B10Si10 | 54 | -354.858 | -354.8109 | -6571.444 | -6570.572
32 | Fe34B10Si10 | 54 | -356.829 | -357.498 | -6607.944 | -6620.333
33 | Fe34B10Si10 | 54 | -355.5209 | -356.1422 | -6583.72 | -6595.226
34 | Fe34B10Si10 | 54 | -353.174 | -353.4319 | -6540.259 | -6545.034
35 | Fe34B10Si10 | 54 | -360.3014 | -360.0923 | -6672.248 | -6668.376
36 | Fe34B10Si10 | 54 | -357.3099 | -357.5424 | -6616.85 | -6621.155
37 | Fe34B10Si10 | 54 | -359.3832 | -359.6648 | -6655.244 | -6660.459
38 | Fe34B10Si10 | 54 | -356.8387 | -357.4894 | -6608.123 | -6620.174
39 | Fe34B10Si10 | 54 | -358.563 | -358.8566 | -6640.055 | -6645.493
40 | Fe34B10Si10 | 54 | -361.7807 | -362.0432 | -6699.642 | -6704.503
41 | Fe34B10Si10 | 54 | -360.7036 | -361.2933 | -6679.697 | -6690.616
42 | Fe34B10Si10 | 54 | -360.4791 | -360.6285 | -6675.539 | -6678.305
43 | Fe34B10Si10 | 54 | -361.9039 | -362.1199 | -6701.925 | -6705.924
44 | Fe34B10Si10 | 54 | -361.4142 | -361.7428 | -6692.856 | -6698.941
45 | Fe34B10Si10 | 54 | -362.0946 | -362.4988 | -6705.456 | -6712.941
46 | Fe34B10Si10 | 54 | -351.6576 | -352.1675 | -6512.178 | -6521.621
47 | Fe34B10Si10 | 54 | -358.2097 | -358.7489 | -6633.513 | -6643.498
48 | Fe34B10Si10 | 54 | -354.8081 | -355.1659 | -6570.52 | -6577.147
49 | Fe34B10Si10 | 54 | -352.7632 | -352.941 | -6532.651 | -6535.944
50 | Fe34B10Si10 | 54 | -356.2971 | -356.3847 | -6598.095 | -6599.717
51 | Fe34B10Si10 | 54 | -355.2947 | -355.5238 | -6579.532 | -6583.775
52 | Fe34B10Si10 | 54 | -361.0019 | -361.4283 | -6685.22 | -6693.116
53 | Fe34B10Si10 | 54 | -354.5149 | -355.0916 | -6565.09 | -6575.77
54 | Fe34B10Si10 | 54 | -360.8696 | -360.6998 | -6682.77031 | -6679.626
55 | Fe34B10Si10 | 54 | -357.9334657 | -358.3701 | -6628.398 | -6636.483
56 | Fe34B10Si10 | 54 | -358.5348658 | -359.1176 | -6639.535 | -6650.326
57 | Fe34B10Si10 | 54 | -352.0989 | -351.9748 | -6520.35 | -6518.051
58 | Fe34B10Si10 | 54 | -362.3703 | -362.4368 | -6710.562 | -6711.793
59 | Fe34B10Si10 | 54 | -362.1722 | -362.6558 | -6706.893 | -6715.849
60 | Fe34B10Si10 | 54 | -357.0121 | -357.2642 | -6611.336 | -6616.005
61 | Fe34B10Si10 | 54 | -357.2957 | -357.3892 | -6616.586 | -6618.319
62 | Fe34B10Si10 | 54 | -361.4085461 | -361.3446 | -6692.751 | -6691.567
63 | Fe34B10Si10 | 54 | -359.7298 | -359.4902 | -6661.663 | -6657.225
64 | Fe34B10Si10 | 54 | -360.278 | -360.622 | -6671.815 | -6678.185
65 | Fe34B10Si10 | 54 | -356.9299 | -357.2363 | -6609.813 | -6615.488
66 | Fe34B10Si10 | 54 | -360.3942898 | -360.4857 | -6673.968 | -6675.661
67 | Fe34B10Si10 | 54 | -357.2813 | -358.0343 | -6616.321 | -6630.266
68 | Fe34B10Si10 | 54 | -360.601 | -360.8299 | -6677.797 | -6682.036
69 | Fe12B3Si3 | 18 | -114.9189 | -114.3811 | -6384.381 | -6354.507
70 | Fe34B10Si10 | 54 | -354.2547 | -354.5777 | -6560.273 | -6566.254
71 | Fe12B3Si3 | 18 | -120.741 | -120.1216 | -6707.832795 | -6673.42
72 | Fe12B3Si3 | 18 | -120.1786 | -119.9855 | -6676.59 | -6665.859
73 | Fe34B10Si10 | 54 | -358.252 | -358.6393 | -6634.296 | -6641.468
74 | Fe34B10Si10 | 54 | -345.6818 | -345.5756 | -6401.514 | -6399.548
75 | Fe34B10Si10 | 54 | -359.5675028 | -359.7567 | -6658.657 | -6662.16
76 | Fe34B10Si10 | 54 | -351.7513 | -352.4514 | -6513.912 | -6526.878
77 | Fe12B3Si3 | 18 | -116.2259 | -115.8445 | -6456.995 | -6435.804
78 | Fe12B3Si3 | 18 | -120.3176 | -119.9773 | -6684.313 | -6665.408
79 | Fe34B10Si10 | 54 | -358.4321 | -358.3107 | -6637.631 | -6635.383
80 | Fe34B10Si10 | 54 | -359.8492 | -360.465 | -6663.875 | -6675.278
81 | Fe34B10Si10 | 54 | -361.4472 | -361.7764 | -6693.467 | -6699.563
82 | Fe34B10Si10 | 54 | -354.8492 | -355.2528 | -6571.281 | -6578.756
83 | Fe12B3Si3 | 18 | -116.7947 | -116.2882 | -6488.594 | -6460.455
84 | Fe34B10Si10 | 54 | -357.0058 | -356.9027 | -6611.219 | -6609.31
85 | Fe34B10Si10 | 54 | -347.4516 | -347.6181 | -6434.29 | -6437.373
86 | Fe34B10Si10 | 54 | -353.5667 | -353.9171 | -6547.532 | -6554.02
87 | Fe34B10Si10 | 54 | -359.7282 | -359.8569 | -6661.634 | -6664.017
88 | Fe34B10Si10 | 54 | -356.8927188 | -357.2842 | -6609.124 | -6616.375
89 | Fe34B10Si10 | 54 | -353.4166 | -353.7528 | -6544.751 | -6550.978
90 | Fe34B10Si10 | 54 | -356.8781 | -357.5827 | -6608.85421 | -6621.901
91 | Fe34B10Si10 | 54 | -357.3736637 | -357.0571 | -6618.031 | -6612.168
92 | Fe12B3Si3 | 18 | -114.3336 | -114.3406 | -6351.866335 | -6352.258
93 | Fe34B10Si10 | 54 | -354.6102 | -354.8138 | -6566.856 | -6570.625
94 | Fe34B10Si10 | 54 | -360.1884 | -360.7473 | -6670.156 | -6680.506
95 | Fe34B10Si10 | 54 | -350.3121 | -350.7584 | -6487.261 | -6495.526
96 | Fe34B10Si10 | 54 | -355.1451 | -355.1982 | -6576.762 | -6577.744
97 | Fe34B10Si10 | 54 | -352.6314 | -353.0085 | -6530.211 | -6537.195
98 | Fe34B10Si10 | 54 | -353.5902 | -353.7635 | -6547.966 | -6551.176
99 | Fe34B10Si10 | 54 | -341.0764 | -341.7081 | -6316.229 | -6327.928
100 | Fe34B10Si10 | 54 | -355.0267 | -354.7487 | -6574.569 | -6569.42
101 | Fe34B10Si10 | 54 | -354.7434 | -354.6564 | -6569.323 | -6567.711
102 | Fe34B10Si10 | 54 | -356.7064 | -356.8044 | -6605.674 | -6607.489
103 | Fe34B10Si10 | 54 | -360.1104 | -360.1455 | -6668.712 | -6669.361
104 | Fe34B10Si10 | 54 | -358.5491 | -358.392 | -6639.798 | -6636.889
105 | Fe34B10Si10 | 54 | -356.7207 | -357.3302 | -6605.939 | -6617.226
106 | Fe34B10Si10 | 54 | -351.4709073 | -352.2708 | -6508.721 | -6523.534
107 | Fe34B10Si10 | 54 | -362.4675 | -362.5042 | -6712.36 | -6713.041
108 | Fe34B10Si10 | 54 | -360.5735 | -361.0694 | -6677.28677 | -6686.47
109 | Fe34B10Si10 | 54 | -353.0401 | -353.6499 | -6537.779 | -6549.072
110 | Fe34B10Si10 | 54 | -357.876 | -358.5559 | -6627.333 | -6639.925
111 | Fe34B10Si10 | 54 | -359.4299 | -359.4804 | -6656.109 | -6657.044
112 | Fe34B10Si10 | 54 | -357.6263799 | -357.8265 | -6622.711 | -6626.417
113 | Fe34B10Si10 | 54 | -360.5594 | -360.6732 | -6677.026 | -6679.134
114 | Fe34B10Si10 | 54 | -353.6192 | -353.7259 | -6548.503 | -6550.479
115 | Fe34B10Si10 | 54 | -355.2725 | -354.9151 | -6579.121 | -6572.503
116 | Fe34B10Si10 | 54 | -359.5569 | -360.1535 | -6658.461 | -6669.509
117 | Fe34B10Si10 | 54 | -362.1322 | -362.0573 | -6706.151 | -6704.766
118 | Fe34B10Si10 | 54 | -357.2802 | -357.4371 | -6616.299 | -6619.206
119 | Fe34B10Si10 | 54 | -354.5048 | -354.6487 | -6564.905 | -6567.568
120 | Fe34B10Si10 | 54 | -361.9301 | -362.0726 | -6702.409 | -6705.048
121 | Fe34B10Si10 | 54 | -361.3802 | -361.5766 | -6692.225 | -6695.864
122 | Fe34B10Si10 | 54 | -360.9448 | -361.4468 | -6684.163 | -6693.459
123 | Fe34B10Si10 | 54 | -353.3426 | -353.8286 | -6543.381 | -6552.381
124 | Fe12B3Si3 | 18 | -119.651 | -119.3556 | -6647.279 | -6630.867
125 | Fe34B10Si10 | 54 | -355.705 | -356.3243 | -6587.13 | -6598.598
126 | Fe34B10Si10 | 54 | -358.3421 | -358.6534 | -6635.96552 | -6641.73
127 | Fe34B10Si10 | 54 | -353.9239 | -354.2117 | -6554.147 | -6559.476
128 | Fe34B10Si10 | 54 | -355.5114596 | -355.2366 | -6583.546 | -6578.456
129 | Fe34B10Si10 | 54 | -345.5311 | -345.8501 | -6398.723 | -6404.631
130 | Fe34B10Si10 | 54 | -358.8272 | -359.5159 | -6644.948775 | -6657.701
131 | Fe34B10Si10 | 54 | -346.8245 | -347.0175 | -6422.675 | -6426.249
132 | Fe34B10Si10 | 54 | -346.6048 | -346.3395 | -6418.608 | -6413.695
133 | Fe34B10Si10 | 54 | -354.9512 | -355.0911 | -6573.17 | -6575.762
134 | Fe34B10Si10 | 54 | -354.8181 | -355.3072 | -6570.705 | -6579.763
135 | Fe34B10Si10 | 54 | -358.6269 | -358.6653 | -6641.24 | -6641.949
136 | Fe34B10Si10 | 54 | -358.2208 | -357.7714 | -6633.718 | -6625.397
137 | Fe34B10Si10 | 54 | -350.4598 | -350.3532 | -6489.997155 | -6488.023
138 | Fe34B10Si10 | 54 | -360.8273 | -360.9904 | -6681.987 | -6685.007
139 | Fe34B10Si10 | 54 | -362.0429 | -362.0634 | -6704.498 | -6704.878
140 | Fe34B10Si10 | 54 | -358.5645 | -358.7062 | -6640.083 | -6642.707
141 | Fe34B10Si10 | 54 | -358.8712 | -359.2463 | -6645.762 | -6652.709
142 | Fe34B10Si10 | 54 | -358.4552 | -358.4187 | -6638.06 | -6637.384
143 | Fe34B10Si10 | 54 | -361.8038 | -362.0171 | -6700.071 | -6704.02
144 | Fe34B10Si10 | 54 | -349.4411 | -349.5415 | -6471.131 | -6472.991
145 | Fe34B10Si10 | 54 | -349.9906 | -350.5867 | -6481.307 | -6492.346
146 | Fe34B10Si10 | 54 | -351.0188 | -351.1195 | -6500.348 | -6502.213
147 | Fe34B10Si10 | 54 | -358.1635 | -358.1322 | -6632.657 | -6632.078
148 | Fe34B10Si10 | 54 | -359.3283 | -359.473 | -6654.229 | -6656.907
149 | Fe34B10Si10 | 54 | -347.9944 | -348.7546 | -6444.341 | -6458.418
150 | Fe34B10Si10 | 54 | -360.4179 | -360.4741 | -6674.405 | -6675.446
151 | Fe34B10Si10 | 54 | -357.2278 | -357.7992 | -6615.33 | -6625.911
152 | Fe12B3Si3 | 18 | -117.3317 | -116.9526 | -6518.427655 | -6497.367
153 | Fe34B10Si10 | 54 | -355.8461 | -355.9328 | -6589.743 | -6591.348
154 | Fe34B10Si10 | 54 | -360.3457 | -360.3061 | -6673.068 | -6672.336
155 | Fe34B10Si10 | 54 | -352.0523 | -352.2056 | -6519.488 | -6522.326
156 | Fe34B10Si10 | 54 | -351.520342 | -351.861 | -6509.636 | -6515.944
157 | Fe34B10Si10 | 54 | -358.1996 | -358.0029 | -6633.327 | -6629.684
158 | Fe34B10Si10 | 54 | -355.0293 | -355.2041 | -6574.617 | -6577.854
159 | Fe34B10Si10 | 54 | -357.0778 | -357.5687 | -6612.551 | -6621.642
160 | Fe34B10Si10 | 54 | -358.6084 | -358.8369 | -6640.897 | -6645.128
161 | Fe34B10Si10 | 54 | -358.5287 | -358.5001 | -6639.42 | -6638.891
162 | Fe34B10Si10 | 54 | -355.107 | -355.2095 | -6576.05506 | -6577.953
163 | Fe12B3Si3 | 18 | -120.8162 | -120.4994 | -6712.01 | -6694.41
164 | Fe34B10Si10 | 54 | -361.0591 | -361.4475 | -6686.28 | -6693.473
165 | Fe34B10Si10 | 54 | -361.5891 | -361.8919 | -6696.095 | -6701.702
166 | Fe34B10Si10 | 54 | -361.1431 | -361.0001 | -6687.836 | -6685.188
167 | Fe34B10Si10 | 54 | -361.3299 | -361.312 | -6691.294 | -6690.963
168 | Fe34B10Si10 | 54 | -352.4681 | -352.7755 | -6527.186 | -6532.88
169 | Fe34B10Si10 | 54 | -357.7328 | -358.1369 | -6624.681 | -6632.166
170 | Fe34B10Si10 | 54 | -351.3376 | -351.7681 | -6506.252 | -6514.224
171 | Fe34B10Si10 | 54 | -352.3482 | -352.494 | -6524.967 | -6527.666
172 | Fe34B10Si10 | 54 | -360.2726 | -360.5021 | -6671.715 | -6675.965
173 | Fe34B10Si10 | 54 | -360.1837 | -360.5859 | -6670.068 | -6677.517
174 | Fe34B10Si10 | 54 | -352.9608 | -353.4264 | -6536.311 | -6544.933
175 | Fe34B10Si10 | 54 | -353.5118 | -353.7867 | -6546.515 | -6551.606
176 | Fe34B10Si10 | 54 | -353.8516 | -354.3794 | -6552.808 | -6562.582
177 | Fe34B10Si10 | 54 | -355.9573 | -356.0063 | -6591.802 | -6592.709
178 | Fe34B10Si10 | 54 | -362.486 | -362.4428 | -6712.703 | -6711.903
179 | Fe34B10Si10 | 54 | -359.2085 | -359.3841 | -6652.01 | -6655.261
180 | Fe34B10Si10 | 54 | -356.8645 | -357.276 | -6608.601 | -6616.222
181 | Fe34B10Si10 | 54 | -361.7575 | -362.1337 | -6699.213 | -6706.179
182 | Fe34B10Si10 | 54 | -360.2242802 | -360.3503 | -6670.82 | -6673.155
183 | Fe34B10Si10 | 54 | -360.4803276 | -360.6621 | -6675.562 | -6678.927
184 | Fe34B10Si10 | 54 | -359.0983 | -359.5307 | -6649.968 | -6657.977
185 | Fe34B10Si10 | 54 | -359.8904 | -360.125 | -6664.637 | -6668.982
186 | Fe34B10Si10 | 54 | -361.8094646 | -362.0923 | -6700.175 | -6705.413
187 | Fe12B3Si3 | 18 | -119.39 | -119.141 | -6632.78 | -6618.943
188 | Fe34B10Si10 | 54 | -357.9474985 | -358.5591 | -6628.657 | -6639.983
189 | Fe34B10Si10 | 54 | -355.4207 | -355.438 | -6581.866 | -6582.185
190 | Fe34B10Si10 | 54 | -360.8451 | -361.3556 | -6682.316 | -6691.77
191 | Fe34B10Si10 | 54 | -355.9699 | -355.8935 | -6592.035 | -6590.62
192 | Fe34B10Si10 | 54 | -349.6079 | -349.8979 | -6474.22 | -6479.59
193 | Fe34B10Si10 | 54 | -358.8182 | -359.0872 | -6644.781 | -6649.763
194 | Fe34B10Si10 | 54 | -351.1056 | -351.6891 | -6501.955 | -6512.761
195 | Fe34B10Si10 | 54 | -358.26 | -358.3049 | -6634.445 | -6635.275
196 | Fe34B10Si10 | 54 | -358.3517 | -358.3545 | -6636.142 | -6636.194
197 | Fe34B10Si10 | 54 | -361.3486 | -361.7442 | -6691.64073 | -6698.966
198 | Fe34B10Si10 | 54 | -358.1006076 | -358.4628 | -6631.493 | -6638.201
199 | Fe34B10Si10 | 54 | -358.1298 | -358.4852 | -6632.033 | -6638.614
200 | Fe34B10Si10 | 54 | -362.383066 | -362.5394 | -6710.798 | -6713.692
201 | Fe34B10Si10 | 54 | -355.3985 | -355.4114 | -6581.453 | -6581.692
202 | Fe34B10Si10 | 54 | -354.7693 | -355.0829 | -6569.802 | -6575.608
203 | Fe34B10Si10 | 54 | -361.9514 | -362.007 | -6702.803 | -6703.833
204 | Fe34B10Si10 | 54 | -361.4289 | -361.7306 | -6693.127 | -6698.714
205 | Fe34B10Si10 | 54 | -358.3173 | -358.7792 | -6635.506 | -6644.059
206 | Fe34B10Si10 | 54 | -357.1543 | -357.2766 | -6613.968 | -6616.233
207 | Fe34B10Si10 | 54 | -351.8477 | -351.8237 | -6515.697 | -6515.253
208 | Fe34B10Si10 | 54 | -358.9513 | -359.0897 | -6647.245 | -6649.809
209 | Fe34B10Si10 | 54 | -359.6263 | -359.7646 | -6659.746 | -6662.307
210 | Fe34B10Si10 | 54 | -353.0035 | -353.4115 | -6537.101 | -6544.657
211 | Fe34B10Si10 | 54 | -361.2859 | -361.3499 | -6690.47906 | -6691.664
212 | Fe34B10Si10 | 54 | -349.7665 | -350.3968 | -6477.15691 | -6488.83
213 | Fe34B10Si10 | 54 | -361.3953 | -361.4506 | -6692.505 | -6693.529
214 | Fe34B10Si10 | 54 | -361.0782 | -361.5571 | -6686.634 | -6695.501
215 | Fe34B10Si10 | 54 | -360.346 | -360.79 | -6673.074 | -6681.297
216 | Fe34B10Si10 | 54 | -359.7736 | -359.9967 | -6662.475 | -6666.606
217 | Fe34B10Si10 | 54 | -357.7354 | -358.1607 | -6624.729 | -6632.605
218 | Fe34B10Si10 | 54 | -360.9333 | -361.2503 | -6683.95 | -6689.821
219 | Fe34B10Si10 | 54 | -358.2366 | -358.6408 | -6634.011 | -6641.497
220 | Fe34B10Si10 | 54 | -359.2112 | -359.3037 | -6652.059 | -6653.771
221 | Fe34B10Si10 | 54 | -354.8981 | -355.2358 | -6572.187 | -6578.44
222 | Fe34B10Si10 | 54 | -357.4087 | -357.6511 | -6618.68 | -6623.168
223 | Fe34B10Si10 | 54 | -350.9336 | -351.1744 | -6498.77 | -6503.23
224 | Fe34B10Si10 | 54 | -358.743 | -358.8876 | -6643.388045 | -6646.067
225 | Fe34B10Si10 | 54 | -347.5726 | -347.9036 | -6436.530285 | -6442.659
226 | Fe34B10Si10 | 54 | -356.5426 | -356.5737 | -6602.64 | -6603.216
227 | Fe34B10Si10 | 54 | -359.543 | -359.9777 | -6658.203 | -6666.254
228 | Fe34B10Si10 | 54 | -359.6473037 | -359.8378 | -6660.135 | -6663.663
229 | Fe34B10Si10 | 54 | -359.1796 | -359.1425 | -6651.473 | -6650.788
230 | Fe34B10Si10 | 54 | -350.8139 | -351.1816 | -6496.55432 | -6503.364
231 | Fe34B10Si10 | 54 | -351.9301 | -352.4115 | -6517.224 | -6526.139
232 | Fe12B3Si3 | 18 | -120.3388 | -120.0476 | -6685.49 | -6669.313
233 | Fe34B10Si10 | 54 | -352.4853 | -352.3516 | -6527.505585 | -6525.029
234 | Fe34B10Si10 | 54 | -355.1984 | -355.4911 | -6577.749 | -6583.168
235 | Fe12B3Si3 | 18 | -120.505 | -120.2321 | -6694.724685 | -6679.561
236 | Fe34B10Si10 | 54 | -353.0071 | -353.279 | -6537.169 | -6542.203
237 | Fe34B10Si10 | 54 | -360.4185147 | -360.232 | -6674.417 | -6670.963
238 | Fe34B10Si10 | 54 | -362.0301 | -362.1049 | -6704.261 | -6705.647
239 | Fe12B3Si3 | 18 | -120.1074 | -119.8687 | -6672.636 | -6659.371
240 | Fe12B3Si3 | 18 | -120.2778 | -120.1754 | -6682.102 | -6676.413
241 | Fe34B10Si10 | 54 | -358.3329734 | -358.5716 | -6635.796 | -6640.214
242 | Fe34B10Si10 | 54 | -360.156 | -360.2283 | -6669.555 | -6670.895
243 | Fe34B10Si10 | 54 | -355.0594 | -355.2738 | -6575.174 | -6579.145
244 | Fe34B10Si10 | 54 | -357.4934 | -357.5155 | -6620.247 | -6620.657
245 | Fe34B10Si10 | 54 | -357.12 | -357.3342 | -6613.334 | -6617.299
246 | Fe34B10Si10 | 54 | -359.351 | -359.5928 | -6654.648 | -6659.126
247 | Fe34B10Si10 | 54 | -356.4411 | -356.5432 | -6600.762 | -6602.652
248 | Fe34B10Si10 | 54 | -361.1873 | -361.688 | -6688.654 | -6697.927
249 | Fe34B10Si10 | 54 | -358.6595 | -358.7554 | -6641.84334 | -6643.619
250 | Fe34B10Si10 | 54 | -357.5228 | -357.5576 | -6620.793 | -6621.437
251 | Fe34B10Si10 | 54 | -353.3245 | -353.2449 | -6543.047 | -6541.572
252 | Fe34B10Si10 | 54 | -351.8951 | -352.0147 | -6516.576 | -6518.79
253 | Fe34B10Si10 | 54 | -360.796 | -361.1555 | -6681.408 | -6688.065
254 | Fe34B10Si10 | 54 | -354.5976 | -355.2314 | -6566.621 | -6578.359
255 | Fe34B10Si10 | 54 | -361.1902 | -361.1999 | -6688.707 | -6688.888
256 | Fe34B10Si10 | 54 | -361.1931 | -361.1874 | -6688.761 | -6688.655
257 | Fe34B10Si10 | 54 | -362.2421 | -362.5723 | -6708.187 | -6714.302
258 | Fe34B10Si10 | 54 | -362.1269 | -362.3416 | -6706.054 | -6710.03
259 | Fe34B10Si10 | 54 | -355.8193 | -355.7683 | -6589.247 | -6588.301
260 | Fe12B3Si3 | 18 | -119.3976 | -119.0763 | -6633.2 | -6615.352
261 | Fe34B10Si10 | 54 | -356.0954 | -356.199 | -6594.359 | -6596.277
262 | Fe34B10Si10 | 54 | -354.8828 | -355.523 | -6571.903 | -6583.76
263 | Fe34B10Si10 | 54 | -353.3158 | -353.6476 | -6542.886 | -6549.029
264 | Fe34B10Si10 | 54 | -355.5416 | -356.0351 | -6584.103 | -6593.242
265 | Fe12B3Si3 | 18 | -118.2503 | -117.9215 | -6569.463 | -6551.196
266 | Fe34B10Si10 | 54 | -352.844 | -353.0671 | -6534.147965 | -6538.279
267 | Fe34B10Si10 | 54 | -357.3778 | -357.2944 | -6618.107 | -6616.562
268 | Fe34B10Si10 | 54 | -356.2376948 | -356.7418 | -6596.994 | -6606.331
269 | Fe34B10Si10 | 54 | -357.8018 | -358.0824 | -6625.959 | -6631.156
270 | Fe34B10Si10 | 54 | -356.4152 | -356.3576 | -6600.281 | -6599.216
271 | Fe34B10Si10 | 54 | -355.5830248 | -355.6215 | -6584.871 | -6585.583
272 | Fe34B10Si10 | 54 | -355.0848 | -355.601 | -6575.644 | -6585.203
273 | Fe34B10Si10 | 54 | -351.1397039 | -351.1879 | -6502.587 | -6503.479
274 | Fe34B10Si10 | 54 | -352.3956 | -352.4803 | -6525.844 | -6527.412
275 | Fe34B10Si10 | 54 | -355.8369 | -356.1584 | -6589.573 | -6595.527
276 | Fe34B10Si10 | 54 | -353.8761 | -354.2384 | -6553.261 | -6559.97
277 | Fe12B3Si3 | 18 | -120.0766 | -119.6868 | -6670.921905 | -6649.266
278 | Fe34B10Si10 | 54 | -355.6214 | -355.6445 | -6585.581485 | -6586.01
279 | Fe34B10Si10 | 54 | -362.1106 | -362.108 | -6705.752 | -6705.703
280 | Fe34B10Si10 | 54 | -351.2573 | -351.5632 | -6504.765 | -6510.429
281 | Fe34B10Si10 | 54 | -356.9295822 | -357.2594 | -6609.807 | -6615.915
282 | Fe34B10Si10 | 54 | -362.0584 | -361.7264 | -6704.784 | -6698.637
283 | Fe34B10Si10 | 54 | -357.9624 | -358.1353 | -6628.933 | -6632.135
284 | Fe34B10Si10 | 54 | -359.3612389 | -359.7684 | -6654.838 | -6662.378
285 | Fe34B10Si10 | 54 | -352.8876 | -353.2441 | -6534.956 | -6541.558
286 | Fe34B10Si10 | 54 | -352.028 | -352.643 | -6519.038 | -6530.425
287 | Fe34B10Si10 | 54 | -358.9668 | -359.3159 | -6647.532 | -6653.998
288 | Fe34B10Si10 | 54 | -349.1202 | -349.7977 | -6465.189 | -6477.735
289 | Fe34B10Si10 | 54 | -361.023 | -361.1176 | -6685.612 | -6687.363
290 | Fe34B10Si10 | 54 | -356.941 | -357.1122 | -6610.018 | -6613.19
291 | Fe34B10Si10 | 54 | -353.206 | -353.6873 | -6540.852 | -6549.765
292 | Fe34B10Si10 | 54 | -358.1402 | -357.7069 | -6632.227 | -6624.201
293 | Fe34B10Si10 | 54 | -357.666 | -358.2399 | -6623.445 | -6634.073
294 | Fe34B10Si10 | 54 | -354.6309 | -354.7255 | -6567.239 | -6568.991
295 | Fe34B10Si10 | 54 | -352.3823 | -353.1443 | -6525.598 | -6539.709
296 | Fe34B10Si10 | 54 | -359.7576 | -359.7873 | -6662.177 | -6662.727
297 | Fe34B10Si10 | 54 | -350.2258 | -350.2895 | -6485.662 | -6486.843
298 | Fe34B10Si10 | 54 | -356.2824 | -356.4925 | -6597.822 | -6601.714
299 | Fe34B10Si10 | 54 | -361.4417 | -361.4288 | -6693.365 | -6693.126
300 | Fe34B10Si10 | 54 | -350.5155 | -350.802 | -6491.027675 | -6496.333
301 | Fe34B10Si10 | 54 | -355.7186 | -356.3337 | -6587.381 | -6598.773
302 | Fe34B10Si10 | 54 | -353.9729 | -354.6721 | -6555.053 | -6568.001
303 | Fe34B10Si10 | 54 | -361.8744 | -361.855 | -6701.378 | -6701.019
304 | Fe34B10Si10 | 54 | -357.334 | -357.4522 | -6617.295965 | -6619.485
305 | Fe34B10Si10 | 54 | -356.0904 | -356.3592 | -6594.266 | -6599.245
306 | Fe34B10Si10 | 54 | -353.2369 | -353.7142 | -6541.425 | -6550.264
307 | Fe34B10Si10 | 54 | -361.2316 | -361.1532 | -6689.473 | -6688.023
308 | Fe34B10Si10 | 54 | -359.6122 | -359.6746 | -6659.485 | -6660.64
309 | Fe34B10Si10 | 54 | -353.2812 | -353.6992 | -6542.24484 | -6549.985
310 | Fe34B10Si10 | 54 | -360.4248 | -360.5341 | -6674.533 | -6676.557
311 | Fe34B10Si10 | 54 | -357.4989 | -357.582 | -6620.349 | -6621.89
312 | Fe34B10Si10 | 54 | -350.3786 | -350.31 | -6488.493 | -6487.222
313 | Fe34B10Si10 | 54 | -352.7562 | -352.6631 | -6532.523 | -6530.797
314 | Fe34B10Si10 | 54 | -358.4356 | -358.4413 | -6637.697 | -6637.802
315 | Fe34B10Si10 | 54 | -353.7728 | -354.0714 | -6551.349 | -6556.878
316 | Fe12B3Si3 | 18 | -117.3344 | -117.0035 | -6518.578 | -6500.195
317 | Fe34B10Si10 | 54 | -353.8182 | -353.5136 | -6552.189 | -6546.548
318 | Fe34B10Si10 | 54 | -354.2094 | -355.086 | -6559.434 | -6575.667
319 | Fe34B10Si10 | 54 | -360.5193526 | -360.8643 | -6676.284 | -6682.673
320 | Fe34B10Si10 | 54 | -360.1631 | -360.2825 | -6669.686 | -6671.899
321 | Fe34B10Si10 | 54 | -346.2264032 | -346.5067 | -6411.6 | -6416.791
322 | Fe34B10Si10 | 54 | -359.7195 | -360.2438 | -6661.472 | -6671.182
323 | Fe34B10Si10 | 54 | -358.4177 | -358.3056 | -6637.364975 | -6635.289
324 | Fe34B10Si10 | 54 | -354.8962 | -355.3371 | -6572.151 | -6580.316
325 | Fe34B10Si10 | 54 | -361.8226 | -362.4168 | -6700.419 | -6711.422
326 | Fe34B10Si10 | 54 | -360.5812955 | -360.8485 | -6677.431 | -6682.38
327 | Fe34B10Si10 | 54 | -348.5148 | -348.4898 | -6453.978 | -6453.514
328 | Fe34B10Si10 | 54 | -361.1246 | -361.4992 | -6687.492 | -6694.429
329 | Fe34B10Si10 | 54 | -358.3614 | -358.3565 | -6636.321 | -6636.231
330 | Fe34B10Si10 | 54 | -357.7231 | -357.9841 | -6624.502 | -6629.335
331 | Fe12B3Si3 | 18 | -119.7015825 | -119.5334 | -6650.088 | -6640.746
332 | Fe34B10Si10 | 54 | -358.3417 | -358.8833 | -6635.957 | -6645.988
333 | Fe34B10Si10 | 54 | -354.909 | -354.8485 | -6572.389 | -6571.268
334 | Fe34B10Si10 | 54 | -359.3594 | -359.4379 | -6654.803 | -6656.257
335 | Fe34B10Si10 | 54 | -361.1531 | -361.6859 | -6688.02 | -6697.888
336 | Fe34B10Si10 | 54 | -359.7474 | -360.1708 | -6661.989 | -6669.83
337 | Fe34B10Si10 | 54 | -360.5806 | -360.9218 | -6677.418 | -6683.737
338 | Fe34B10Si10 | 54 | -362.2295 | -362.8858 | -6707.954 | -6720.107
339 | Fe12B3Si3 | 18 | -120.2935 | -119.8093 | -6682.972 | -6656.075
340 | Fe34B10Si10 | 54 | -358.6058 | -359.0022 | -6640.849 | -6648.188
341 | Fe34B10Si10 | 54 | -360.4514 | -360.5098 | -6675.026 | -6676.107
342 | Fe34B10Si10 | 54 | -360.5593 | -360.9367 | -6677.025 | -6684.013
343 | Fe34B10Si10 | 54 | -354.7972 | -354.5738 | -6570.31913 | -6566.181
344 | Fe12B3Si3 | 18 | -120.5636 | -120.0045 | -6697.979 | -6666.919
345 | Fe34B10Si10 | 54 | -357.897 | -358.0113 | -6627.723 | -6629.839
346 | Fe34B10Si10 | 54 | -356.8964 | -357.3334 | -6609.193 | -6617.284
347 | Fe34B10Si10 | 54 | -359.2989 | -359.5351 | -6653.684 | -6658.057
348 | Fe34B10Si10 | 54 | -351.5773 | -351.696 | -6510.691 | -6512.889
349 | Fe34B10Si10 | 54 | -352.5211 | -352.5343 | -6528.168695 | -6528.413
350 | Fe34B10Si10 | 54 | -353.011 | -353.1699 | -6537.242 | -6540.183
351 | Fe34B10Si10 | 54 | -354.7017344 | -354.7794 | -6568.551 | -6569.989
352 | Fe34B10Si10 | 54 | -357.5279 | -357.6156 | -6620.887 | -6622.511
353 | Fe34B10Si10 | 54 | -353.6791 | -353.8466 | -6549.613 | -6552.715
354 | Fe34B10Si10 | 54 | -345.9256201 | -347.7208 | -6406.03 | -6439.274
355 | Fe34B10Si10 | 54 | -356.3555 | -356.5413 | -6599.176 | -6602.616
356 | Fe34B10Si10 | 54 | -358.8387 | -359.2624 | -6645.161 | -6653.007
357 | Fe34B10Si10 | 54 | -356.484623 | -356.7488 | -6601.567 | -6606.46
358 | Fe34B10Si10 | 54 | -354.2259 | -354.7518 | -6559.738 | -6569.477
359 | Fe34B10Si10 | 54 | -352.2223 | -352.6066 | -6522.63607 | -6529.751
360 | Fe12B3Si3 | 18 | -114.2313 | -114.0598 | -6346.185 | -6336.656
361 | Fe34B10Si10 | 54 | -357.4412 | -357.5783 | -6619.282 | -6621.821
362 | Fe34B10Si10 | 54 | -362.1279 | -362.1377 | -6706.07184 | -6706.253
363 | Fe34B10Si10 | 54 | -351.7091 | -351.9033 | -6513.132 | -6516.728
364 | Fe34B10Si10 | 54 | -351.6578 | -351.4649 | -6512.181 | -6508.61
365 | Fe34B10Si10 | 54 | -362.4546 | -362.6675 | -6712.123 | -6716.065
366 | Fe34B10Si10 | 54 | -351.716 | -352.5136 | -6513.258 | -6528.03
367 | Fe34B10Si10 | 54 | -360.5468 | -360.9537 | -6676.793 | -6684.327
368 | Fe12B3Si3 | 18 | -117.6184 | -117.3884 | -6534.357 | -6521.58
369 | Fe34B10Si10 | 54 | -356.5034597 | -356.7384 | -6601.916 | -6606.266
370 | Fe34B10Si10 | 54 | -358.2075 | -358.3489 | -6633.47156 | -6636.091
371 | Fe34B10Si10 | 54 | -358.4815 | -358.9191 | -6638.546 | -6646.65
372 | Fe34B10Si10 | 54 | -356.9002 | -356.9516 | -6609.263 | -6610.215
373 | Fe34B10Si10 | 54 | -361.4631 | -361.7556 | -6693.761 | -6699.178
374 | Fe34B10Si10 | 54 | -357.5631 | -357.7542 | -6621.54 | -6625.079
375 | Fe34B10Si10 | 54 | -353.4357 | -353.7143 | -6545.10478 | -6550.264
376 | Fe34B10Si10 | 54 | -358.8389 | -358.8934 | -6645.165 | -6646.174
377 | Fe34B10Si10 | 54 | -362.3484 | -362.6785 | -6710.156 | -6716.269
378 | Fe34B10Si10 | 54 | -356.0358 | -355.9359 | -6593.256 | -6591.405
379 | Fe34B10Si10 | 54 | -355.5813 | -355.6142 | -6584.838 | -6585.449
380 | Fe34B10Si10 | 54 | -356.8923 | -357.1927 | -6609.117 | -6614.679
381 | Fe34B10Si10 | 54 | -351.1346 | -351.4965 | -6502.493 | -6509.194
382 | Fe34B10Si10 | 54 | -352.5431 | -352.7139 | -6528.576 | -6531.738
383 | Fe34B10Si10 | 54 | -355.1547 | -355.4248 | -6576.938 | -6581.941
384 | Fe34B10Si10 | 54 | -360.576 | -360.8176 | -6677.334 | -6681.808
385 | Fe34B10Si10 | 54 | -360.5336 | -360.9362 | -6676.547 | -6684.003
386 | Fe34B10Si10 | 54 | -358.7963 | -359.2208 | -6644.375 | -6652.238
387 | Fe12B3Si3 | 18 | -120.1393 | -119.8837 | -6674.405 | -6660.208
388 | Fe34B10Si10 | 54 | -358.3609 | -358.2843 | -6636.314 | -6634.894
389 | Fe34B10Si10 | 54 | -356.5834 | -356.7182 | -6603.396 | -6605.893
390 | Fe34B10Si10 | 54 | -359.9336 | -360.2003 | -6665.437 | -6670.375
391 | Fe12B3Si3 | 18 | -113.6034 | -112.9963 | -6311.301 | -6277.574
392 | Fe34B10Si10 | 54 | -356.6147 | -356.9362 | -6603.975 | -6609.93
393 | Fe34B10Si10 | 54 | -351.9124 | -352.0527 | -6516.897 | -6519.495
394 | Fe34B10Si10 | 54 | -356.7854 | -357.0921 | -6607.136 | -6612.816
395 | Fe34B10Si10 | 54 | -352.6326487 | -352.4797 | -6530.234 | -6527.402
396 | Fe34B10Si10 | 54 | -354.7804 | -355.08 | -6570.008 | -6575.556
397 | Fe12B3Si3 | 18 | -120.3954 | -120.0179 | -6688.636 | -6667.659
398 | Fe34B10Si10 | 54 | -359.0164 | -358.9135 | -6648.451 | -6646.547
399 | Fe34B10Si10 | 54 | -353.9092 | -353.5477 | -6553.874025 | -6547.179
400 | Fe34B10Si10 | 54 | -358.1192 | -358.7948 | -6631.83674 | -6644.348
401 | Fe12B3Si3 | 18 | -120.5316 | -120.2869 | -6696.198 | -6682.608
402 | Fe34B10Si10 | 54 | -357.3874642 | -357.9013 | -6618.286 | -6627.802
403 | Fe34B10Si10 | 54 | -361.5954513 | -361.7763 | -6696.212 | -6699.56
404 | Fe12B3Si3 | 18 | -120.6564741 | -120.1512 | -6703.13745 | -6675.064
405 | Fe34B10Si10 | 54 | -357.6955 | -357.9605 | -6623.991 | -6628.898
406 | Fe34B10Si10 | 54 | -360.4678 | -360.4834 | -6675.329 | -6675.618
407 | Fe34B10Si10 | 54 | -359.3564 | -359.2415 | -6654.748 | -6652.62
408 | Fe34B10Si10 | 54 | -361.8978 | -362.2471 | -6701.811 | -6708.279
409 | Fe34B10Si10 | 54 | -361.8546 | -362.009 | -6701.012 | -6703.871
410 | Fe34B10Si10 | 54 | -357.9206 | -358.2814 | -6628.15947 | -6634.842
411 | Fe34B10Si10 | 54 | -357.2217 | -357.8877 | -6615.217 | -6627.55
412 | Fe34B10Si10 | 54 | -362.1235 | -362.2345 | -6705.991 | -6708.046
413 | Fe34B10Si10 | 54 | -358.3457297 | -358.0048 | -6636.032 | -6629.718
414 | Fe34B10Si10 | 54 | -360.7946 | -360.8026 | -6681.381 | -6681.529
415 | Fe34B10Si10 | 54 | -355.4315 | -355.9979 | -6582.064 | -6592.553
416 | Fe34B10Si10 | 54 | -359.2915 | -359.798 | -6653.546 | -6662.926
417 | Fe34B10Si10 | 54 | -352.1108 | -352.4038 | -6520.57 | -6525.997
418 | Fe34B10Si10 | 54 | -357.0382745 | -357.1352 | -6611.82 | -6613.615
419 | Fe34B10Si10 | 54 | -361.7258 | -361.8947 | -6698.627 | -6701.753
420 | Fe34B10Si10 | 54 | -358.3914 | -358.4147 | -6636.877 | -6637.309
421 | Fe34B10Si10 | 54 | -359.1586 | -359.0735 | -6651.086 | -6649.509
422 | Fe34B10Si10 | 54 | -360.9051 | -360.885 | -6683.429 | -6683.055
423 | Fe34B10Si10 | 54 | -358.3511 | -358.6539 | -6636.131 | -6641.739
424 | Fe34B10Si10 | 54 | -362.3896 | -362.5814 | -6710.919 | -6714.47
425 | Fe34B10Si10 | 54 | -360.3837 | -360.1288 | -6673.773 | -6669.051
426 | Fe34B10Si10 | 54 | -361.7809 | -361.9887 | -6699.646 | -6703.494
427 | Fe34B10Si10 | 54 | -360.1956 | -360.4623 | -6670.289 | -6675.228
428 | Fe34B10Si10 | 54 | -358.04 | -358.2579 | -6630.371 | -6634.406
429 | Fe34B10Si10 | 54 | -356.6948 | -357.098 | -6605.46 | -6612.926
430 | Fe34B10Si10 | 54 | -351.1665 | -351.3385 | -6503.083 | -6506.269
431 | Fe34B10Si10 | 54 | -353.1652 | -353.1415 | -6540.096 | -6539.658
432 | Fe34B10Si10 | 54 | -358.9397 | -358.8987 | -6647.032 | -6646.272
433 | Fe34B10Si10 | 54 | -358.1763 | -358.3533 | -6632.894 | -6636.173
434 | Fe34B10Si10 | 54 | -354.166 | -354.1222 | -6558.63 | -6557.818
435 | Fe34B10Si10 | 54 | -352.7231 | -352.7581 | -6531.91 | -6532.558
436 | Fe34B10Si10 | 54 | -358.1482 | -358.3339 | -6632.375 | -6635.814
437 | Fe34B10Si10 | 54 | -357.6956 | -357.7904 | -6623.992 | -6625.749
438 | Fe34B10Si10 | 54 | -358.7266 | -358.6221 | -6643.086 | -6641.15
439 | Fe34B10Si10 | 54 | -359.0443 | -359.4742 | -6648.968 | -6656.93
440 | Fe34B10Si10 | 54 | -357.4861 | -357.7009 | -6620.112 | -6624.092
441 | Fe34B10Si10 | 54 | -357.2266 | -357.2615 | -6615.308 | -6615.953
442 | Fe34B10Si10 | 54 | -359.7837 | -359.6955 | -6662.661 | -6661.028
443 | Fe34B10Si10 | 54 | -360.9704 | -361.2679 | -6684.638 | -6690.147
444 | Fe34B10Si10 | 54 | -361.8877 | -362.3671 | -6701.624 | -6710.503
445 | Fe34B10Si10 | 54 | -357.6657 | -357.7443 | -6623.439 | -6624.894
446 | Fe34B10Si10 | 54 | -355.8241979 | -356.2987 | -6589.337 | -6598.123
447 | Fe34B10Si10 | 54 | -359.1335007 | -359.3527 | -6650.62 | -6654.679
448 | Fe34B10Si10 | 54 | -358.1703 | -358.5016 | -6632.783 | -6638.919
449 | Fe34B10Si10 | 54 | -353.2286 | -353.4226 | -6541.27 | -6544.862
450 | Fe34B10Si10 | 54 | -358.5285 | -358.5164 | -6639.416 | -6639.193
451 | Fe34B10Si10 | 54 | -355.8768 | -355.8654 | -6590.311 | -6590.1
452 | Fe34B10Si10 | 54 | -356.3551 | -356.5729 | -6599.169 | -6603.202
453 | Fe34B10Si10 | 54 | -353.5615 | -353.3518 | -6547.435 | -6543.553
454 | Fe12B3Si3 | 18 | -118.8735 | -118.5794 | -6604.08564 | -6587.746
455 | Fe34B10Si10 | 54 | -359.4928 | -359.6555 | -6657.273 | -6660.288
456 | Fe34B10Si10 | 54 | -354.1928 | -354.7772 | -6559.126 | -6569.948
457 | Fe34B10Si10 | 54 | -362.2217 | -362.512 | -6707.809 | -6713.186
458 | Fe34B10Si10 | 54 | -360.0607 | -360.581 | -6667.791 | -6677.426
459 | Fe34B10Si10 | 54 | -359.4314 | -359.6787 | -6656.138 | -6660.716
460 | Fe34B10Si10 | 54 | -359.9838 | -360.0012 | -6666.367 | -6666.689
461 | Fe34B10Si10 | 54 | -351.2389 | -352.066 | -6504.424415 | -6519.74
462 | Fe34B10Si10 | 54 | -357.4291 | -357.7064 | -6619.057 | -6624.193
463 | Fe12B3Si3 | 18 | -119.8523 | -119.795 | -6658.459 | -6655.277
464 | Fe34B10Si10 | 54 | -360.5608 | -360.9996 | -6677.052 | -6685.177
465 | Fe34B10Si10 | 54 | -355.1397 | -355.8106 | -6576.66 | -6589.085
466 | Fe34B10Si10 | 54 | -360.4723 | -360.4684 | -6675.412 | -6675.34
467 | Fe34B10Si10 | 54 | -360.6586 | -361.1051 | -6678.864 | -6687.131
468 | Fe34B10Si10 | 54 | -359.8094 | -360.1037 | -6663.137 | -6668.587
469 | Fe34B10Si10 | 54 | -353.7226 | -353.9927 | -6550.419 | -6555.42
470 | Fe34B10Si10 | 54 | -358.7649163 | -359.3549 | -6643.795 | -6654.72
471 | Fe34B10Si10 | 54 | -352.5756 | -352.5243 | -6529.178 | -6528.228
472 | Fe34B10Si10 | 54 | -358.544 | -358.8032 | -6639.703 | -6644.504
473 | Fe12B3Si3 | 18 | -116.666 | -116.2972 | -6481.447 | -6460.954
474 | Fe34B10Si10 | 54 | -358.74 | -359.2619 | -6643.333 | -6652.999
475 | Fe34B10Si10 | 54 | -362.0422 | -362.2516 | -6704.485 | -6708.363
476 | Fe34B10Si10 | 54 | -358.0031 | -358.756 | -6629.687 | -6643.63
477 | Fe34B10Si10 | 54 | -353.8308 | -354.4192 | -6552.422 | -6563.318
478 | Fe34B10Si10 | 54 | -361.3642 | -361.2954 | -6691.93 | -6690.655
479 | Fe34B10Si10 | 54 | -365.7766 | -365.979 | -6773.641 | -6777.39
480 | Fe34B10Si10 | 54 | -365.4104 | -365.202 | -6766.859 | -6763
481 | Fe34B10Si10 | 54 | -363.5837731 | -363.766 | -6733.033 | -6736.407
482 | Fe12B3Si3 | 18 | -122.1644 | -121.9866 | -6786.913 | -6777.031
483 | Fe12B3Si3 | 18 | -122.9055 | -122.4404 | -6828.086 | -6802.243
484 | Fe12B3Si3 | 18 | -122.9576 | -122.6199 | -6830.978 | -6812.216
485 | Fe12B3Si3 | 18 | -122.7127 | -122.4398 | -6817.374 | -6802.211
486 | Fe34B10Si10 | 54 | -363.7197 | -363.5994 | -6735.55 | -6733.323
487 | Fe34B10Si10 | 54 | -364.7805 | -365.3337 | -6755.194 | -6765.439
488 | Fe12B3Si3 | 18 | -122.0297 | -121.5579 | -6779.42717 | -6753.216
489 | Fe34B10Si10 | 54 | -364.5264 | -364.6802 | -6750.489 | -6753.337
490 | Fe34B10Si10 | 54 | -364.0027 | -364.3477 | -6740.791 | -6747.18
491 | Fe12B3Si3 | 18 | -124.1513 | -123.5464 | -6897.295 | -6863.686
492 | Fe34B10Si10 | 54 | -363.2742 | -363.3361 | -6727.301 | -6728.447
493 | Fe12B3Si3 | 18 | -122.7177 | -122.3092 | -6817.652075 | -6794.953
494 | Fe34B10Si10 | 54 | -368.8413 | -368.8923 | -6830.395 | -6831.339
495 | Fe34B10Si10 | 54 | -368.9522 | -369.1392 | -6832.448 | -6835.911
496 | Fe34B10Si10 | 54 | -365.1683 | -365.0344 | -6762.376 | -6759.896
497 | Fe12B3Si3 | 18 | -121.2548 | -120.7227 | -6736.377 | -6706.819
498 | Fe34B10Si10 | 54 | -371.3842 | -371.449 | -6877.486 | -6878.685
499 | Fe12B3Si3 | 18 | -123.3718 | -123.103 | -6853.989 | -6839.056
500 | Fe12B3Si3 | 18 | -121.0077647 | -120.5438 | -6722.654 | -6696.88
501 | Fe34B10Si10 | 54 | -363.7194 | -364.0558 | -6735.544 | -6741.774
502 | Fe34B10Si10 | 54 | -366.5966 | -366.4975 | -6788.826 | -6786.991
503 | Fe34B10Si10 | 54 | -363.2632 | -363.4197 | -6727.096 | -6729.994
504 | Fe12B3Si3 | 18 | -124.029 | -123.7434 | -6890.5 | -6874.632
505 | Fe34B10Si10 | 54 | -363.3724 | -363.8619 | -6729.118 | -6738.183
506 | Fe12B3Si3 | 18 | -121.7138 | -121.4692 | -6761.879 | -6748.291
507 | Fe34B10Si10 | 54 | -363.1499 | -363.369 | -6724.999 | -6729.055
508 | Fe12B3Si3 | 18 | -122.4172 | -122.0604 | -6800.955175 | -6781.133
509 | Fe34B10Si10 | 54 | -364.5 | -364.6935 | -6750 | -6753.584
510 | Fe34B10Si10 | 54 | -363.6087 | -363.8364 | -6733.494 | -6737.711
511 | Fe12B3Si3 | 18 | -121.5251 | -121.1498 | -6751.394 | -6730.544
512 | Fe12B3Si3 | 18 | -121.5413 | -121.1122 | -6752.294 | -6728.458
513 | Fe12B3Si3 | 18 | -123.0235 | -122.7895 | -6834.64 | -6821.638
514 | Fe34B10Si10 | 54 | -364.2386 | -364.8386 | -6745.159 | -6756.27
515 | Fe12B3Si3 | 18 | -121.2061 | -120.828 | -6733.671805 | -6712.664
516 | Fe34B10Si10 | 54 | -362.7824 | -363.6312 | -6718.192 | -6733.911
517 | Fe34B10Si10 | 54 | -366.693 | -367.1465 | -6790.612 | -6799.008
518 | Fe34B10Si10 | 54 | -365.8114 | -366.3963 | -6774.284 | -6785.117
519 | Fe12B3Si3 | 18 | -121.5697 | -121.1609 | -6753.87 | -6731.159
520 | Fe34B10Si10 | 54 | -362.514 | -362.3511 | -6713.223 | -6710.205
521 | Fe12B3Si3 | 18 | -122.5078 | -122.1891 | -6805.989 | -6788.284
522 | Fe34B10Si10 | 54 | -362.8991 | -363.2738 | -6720.354 | -6727.293
523 | Fe12B3Si3 | 18 | -121.3124 | -120.9853 | -6739.580045 | -6721.404
524 | Fe34B10Si10 | 54 | -365.7209 | -365.9107 | -6772.60993 | -6776.125
525 | Fe34B10Si10 | 54 | -366.0414 | -366.4666 | -6778.545 | -6786.419
526 | Fe34B10Si10 | 54 | -367.0935 | -367.2152 | -6798.028 | -6800.281
527 | Fe12B3Si3 | 18 | -120.9553 | -120.611 | -6719.737 | -6700.609
528 | Fe34B10Si10 | 54 | -368.5227 | -368.6764 | -6824.494 | -6827.34
529 | Fe34B10Si10 | 54 | -363.8721 | -364.1887 | -6738.372 | -6744.235
530 | Fe12B3Si3 | 18 | -121.9003 | -121.5704 | -6772.239 | -6753.912
531 | Fe12B3Si3 | 18 | -121.3815 | -120.768 | -6743.417895 | -6709.332
532 | Fe12B3Si3 | 18 | -123.1476 | -122.7609 | -6841.535 | -6820.048
533 | Fe12B3Si3 | 18 | -122.8292 | -122.2724 | -6823.84266 | -6792.913
534 | Fe12B3Si3 | 18 | -122.0317 | -121.8216 | -6779.537 | -6767.865
535 | Fe34B10Si10 | 54 | -363.5972 | -363.4504 | -6733.282 | -6730.564
536 | Fe34B10Si10 | 54 | -363.7638 | -364.4816 | -6736.367 | -6749.659
537 | Fe12B3Si3 | 18 | -124.6304 | -124.2143 | -6923.908 | -6900.793
538 | Fe12B3Si3 | 18 | -123.4359 | -122.8326 | -6857.54809 | -6824.033
539 | Fe12B3Si3 | 18 | -123.962868 | -123.5944 | -6886.826 | -6866.358
540 | Fe34B10Si10 | 54 | -362.7916 | -363.1379 | -6718.362 | -6724.776
541 | Fe34B10Si10 | 54 | -365.6074 | -366.1453 | -6770.507 | -6780.468
542 | Fe12B3Si3 | 18 | -122.3314 | -122.0961 | -6796.19 | -6783.119
543 | Fe12B3Si3 | 18 | -123.3322 | -123.0796 | -6851.791 | -6837.755
544 | Fe34B10Si10 | 54 | -364.252 | -364.7776 | -6745.408 | -6755.14
545 | Fe12B3Si3 | 18 | -123.189 | -122.9843 | -6843.833 | -6832.46
546 | Fe34B10Si10 | 54 | -364.222 | -364.2924 | -6744.852 | -6746.156
547 | Fe34B10Si10 | 54 | -362.7327 | -363.1836 | -6717.271 | -6725.622
548 | Fe34B10Si10 | 54 | -369.2338 | -369.8305 | -6837.662 | -6848.712
549 | Fe12B3Si3 | 18 | -123.8483 | -123.345 | -6880.462 | -6852.501
550 | Fe34B10Si10 | 54 | -363.2469 | -363.3357 | -6726.795 | -6728.44
551 | Fe34B10Si10 | 54 | -366.6279 | -367.304 | -6789.406 | -6801.927
552 | Fe34B10Si10 | 54 | -363.1928 | -363.3467 | -6725.793 | -6728.643
553 | Fe34B10Si10 | 54 | -365.5416 | -365.8385 | -6769.288 | -6774.787
554 | Fe34B10Si10 | 54 | -362.6366 | -363.1414 | -6715.493 | -6724.84
555 | Fe34B10Si10 | 54 | -364.8891 | -364.811 | -6757.205 | -6755.76
556 | Fe34B10Si10 | 54 | -363.3085 | -363.4572 | -6727.936 | -6730.689
557 | Fe34B10Si10 | 54 | -364.6251 | -365.1012 | -6752.316 | -6761.133
558 | Fe12B3Si3 | 18 | -121.8579 | -121.5377 | -6769.882 | -6752.094
559 | Fe34B10Si10 | 54 | -369.8479563 | -369.9652 | -6849.036 | -6851.207
560 | Fe34B10Si10 | 54 | -364.7607 | -364.9063 | -6754.827 | -6757.525
561 | Fe34B10Si10 | 54 | -364.8909 | -364.7516 | -6757.239 | -6754.66
562 | Fe34B10Si10 | 54 | -363.7431 | -363.6661 | -6735.983 | -6734.558
563 | Fe34B10Si10 | 54 | -362.8567 | -363.1396 | -6719.569 | -6724.808
564 | Fe12B3Si3 | 18 | -121.1225 | -120.7305 | -6729.027 | -6707.25
565 | Fe34B10Si10 | 54 | -364.0972 | -364.3948 | -6742.541 | -6748.052
566 | Fe12B3Si3 | 18 | -123.4260418 | -123.1264 | -6857.002 | -6840.357
567 | Fe34B10Si10 | 54 | -368.4296 | -368.9298 | -6822.77 | -6832.034
568 | Fe34B10Si10 | 54 | -362.5185 | -362.6385 | -6713.306 | -6715.528
569 | Fe34B10Si10 | 54 | -364.9078 | -364.861 | -6757.552 | -6756.685
570 | Fe12B3Si3 | 18 | -121.4123 | -121.1834 | -6745.126 | -6732.413
571 | Fe34B10Si10 | 54 | -362.5997 | -362.5486 | -6714.809 | -6713.864
572 | Fe34B10Si10 | 54 | -364.085 | -364.7426 | -6742.316 | -6754.492
573 | Fe34B10Si10 | 54 | -363.2302 | -363.4718 | -6726.485 | -6730.959
574 | Fe34B10Si10 | 54 | -365.5672135 | -365.3937 | -6769.763 | -6766.55
575 | Fe34B10Si10 | 54 | -365.5005 | -366.072 | -6768.527 | -6779.111
576 | Fe34B10Si10 | 54 | -363.8144 | -364.1827 | -6737.303 | -6744.124
577 | Fe12B3Si3 | 18 | -123.9039 | -123.4338 | -6883.551 | -6857.433
578 | Fe12B3Si3 | 18 | -123.5472 | -123.1101 | -6863.734 | -6839.45
579 | Fe34B10Si10 | 54 | -366.6702 | -366.7343 | -6790.189 | -6791.375
580 | Fe34B10Si10 | 54 | -366.7339 | -366.9706 | -6791.369 | -6795.751
581 | Fe34B10Si10 | 54 | -365.8816 | -366.5051 | -6775.584 | -6787.131
582 | Fe12B3Si3 | 18 | -122.7431 | -122.2575 | -6819.061 | -6792.082
583 | Fe34B10Si10 | 54 | -366.6795 | -367.0299 | -6790.361 | -6796.849
584 | Fe12B3Si3 | 18 | -121.1939 | -120.8649 | -6732.992 | -6714.718
585 | Fe12B3Si3 | 18 | -121.5075 | -121.1505 | -6750.419 | -6730.582
586 | Fe34B10Si10 | 54 | -365.1937 | -365.2445 | -6762.846 | -6763.787
587 | Fe12B3Si3 | 18 | -122.4305 | -122.2783 | -6801.696 | -6793.238
588 | Fe34B10Si10 | 54 | -362.7189 | -362.971 | -6717.017 | -6721.684
589 | Fe34B10Si10 | 54 | -364.4253 | -364.4641 | -6748.617 | -6749.335
590 | Fe34B10Si10 | 54 | -362.6814 | -363.0325 | -6716.322 | -6722.824
591 | Fe12B3Si3 | 18 | -124.1897 | -123.6331 | -6899.43 | -6868.504
592 | Fe34B10Si10 | 54 | -368.2403116 | -368.5696 | -6819.265 | -6825.363
593 | Fe12B3Si3 | 18 | -120.9419 | -120.5612 | -6718.992 | -6697.845
594 | Fe12B3Si3 | 18 | -121.9336 | -121.465 | -6774.091 | -6748.055
595 | Fe34B10Si10 | 54 | -364.4277787 | -365.0695 | -6748.663 | -6760.546
596 | Fe34B10Si10 | 54 | -366.7642 | -366.8944 | -6791.929 | -6794.34
597 | Fe12B3Si3 | 18 | -122.2406 | -121.8862 | -6791.146 | -6771.458
598 | Fe34B10Si10 | 54 | -364.9487 | -365.1755 | -6758.308 | -6762.509
599 | Fe34B10Si10 | 54 | -363.7841 | -363.9788 | -6736.743 | -6740.348
600 | Fe12B3Si3 | 18 | -122.7758 | -122.3378 | -6820.878 | -6796.543
601 | Fe12B3Si3 | 18 | -122.6536 | -122.0673 | -6814.087 | -6781.519
602 | Fe34B10Si10 | 54 | -366.0266 | -366.212 | -6778.27 | -6781.703
603 | Fe34B10Si10 | 54 | -363.5871 | -363.6729 | -6733.095 | -6734.683
604 | Fe12B3Si3 | 18 | -122.8933 | -122.4872 | -6827.406 | -6804.843
605 | Fe12B3Si3 | 18 | -120.9947 | -120.4688 | -6721.926 | -6692.712
606 | Fe12B3Si3 | 18 | -121.2529 | -120.9293 | -6736.27 | -6718.297
607 | Fe34B10Si10 | 54 | -364.9892 | -364.6124 | -6759.06 | -6752.081
608 | Fe12B3Si3 | 18 | -122.0817 | -121.5868 | -6782.319 | -6754.824
609 | Fe12B3Si3 | 18 | -124.1072 | -123.6167 | -6894.844555 | -6867.595
610 | Fe34B10Si10 | 54 | -366.5149 | -366.5866 | -6787.313 | -6788.64
611 | Fe34B10Si10 | 54 | -362.9443 | -362.908 | -6721.191 | -6720.519
612 | Fe34B10Si10 | 54 | -366.693 | -367.1898 | -6790.612 | -6799.812
613 | Fe34B10Si10 | 54 | -365.0307 | -365.525 | -6759.829 | -6768.981
614 | Fe34B10Si10 | 54 | -363.4902 | -363.6984 | -6731.3 | -6735.156
615 | Fe12B3Si3 | 18 | -123.4163 | -122.9853 | -6856.464 | -6832.518
616 | Fe12B3Si3 | 18 | -123.0612931 | -122.6625 | -6836.739 | -6814.583
617 | Fe34B10Si10 | 54 | -371.4716 | -371.6278 | -6879.104 | -6881.996
618 | Fe34B10Si10 | 54 | -363.0986 | -363.3989 | -6724.048 | -6729.609
619 | Fe12B3Si3 | 18 | -122.644 | -122.3314 | -6813.555 | -6796.19
620 | Fe34B10Si10 | 54 | -364.829887 | -364.8897 | -6756.109 | -6757.217
621 | Fe12B3Si3 | 18 | -121.9578 | -121.3858 | -6775.431 | -6743.656
622 | Fe12B3Si3 | 18 | -123.7547 | -123.3177 | -6875.264 | -6850.982
623 | Fe34B10Si10 | 54 | -364.6245 | -365.2593 | -6752.305 | -6764.061
624 | Fe12B3Si3 | 18 | -124.0075 | -123.6188 | -6889.305 | -6867.714
625 | Fe12B3Si3 | 18 | -121.0084 | -120.5125 | -6722.689 | -6695.139
626 | Fe34B10Si10 | 54 | -363.6035 | -363.6778 | -6733.398 | -6734.774
627 | Fe12B3Si3 | 18 | -122.1214 | -121.6486 | -6784.52 | -6758.256
628 | Fe34B10Si10 | 54 | -364.8446 | -364.9407 | -6756.381 | -6758.161
629 | Fe34B10Si10 | 54 | -365.3351 | -365.6958 | -6765.466 | -6772.145
630 | Fe12B3Si3 | 18 | -121.3487 | -121.0683 | -6741.595 | -6726.019
631 | Fe34B10Si10 | 54 | -370.4629 | -370.7133 | -6860.425 | -6865.062
632 | Fe34B10Si10 | 54 | -363.2641 | -363.7514 | -6727.113 | -6736.137
633 | Fe34B10Si10 | 54 | -365.8719 | -366.1247 | -6775.406 | -6780.087
634 | Fe34B10Si10 | 54 | -363.9808 | -364.2631 | -6740.386 | -6745.613
635 | Fe34B10Si10 | 54 | -362.809 | -363.2202 | -6718.686 | -6726.299
636 | Fe34B10Si10 | 54 | -362.8229 | -362.5655 | -6718.942 | -6714.175
637 | Fe12B3Si3 | 18 | -123.3444 | -122.9395 | -6852.467 | -6829.971
638 | Fe34B10Si10 | 54 | -365.7887 | -365.8417 | -6773.865 | -6774.846
639 | Fe34B10Si10 | 54 | -362.7739 | -363.3754 | -6718.035 | -6729.174
640 | Fe34B10Si10 | 54 | -367.8433 | -368.1523 | -6811.912 | -6817.635
641 | Fe12B3Si3 | 18 | -122.0639 | -121.7586 | -6781.326 | -6764.367
642 | Fe34B10Si10 | 54 | -366.4655 | -366.1991 | -6786.397 | -6781.464
643 | Fe34B10Si10 | 54 | -366.2147 | -366.7217 | -6781.754 | -6791.143
644 | Fe34B10Si10 | 54 | -365.8707 | -365.9884 | -6775.384 | -6777.562
645 | Fe12B3Si3 | 18 | -122.5891 | -122.3056 | -6810.507 | -6794.754
646 | Fe34B10Si10 | 54 | -364.0391641 | -364.1769 | -6741.466 | -6744.016
647 | Fe34B10Si10 | 54 | -365.1061 | -365.3075 | -6761.223 | -6764.954
648 | Fe12B3Si3 | 18 | -123.3457147 | -122.7078 | -6852.54 | -6817.102
649 | Fe34B10Si10 | 54 | -362.5431 | -362.6051 | -6713.761 | -6714.908
650 | Fe12B3Si3 | 18 | -124.8813 | -124.6162 | -6937.851 | -6923.12
651 | Fe34B10Si10 | 54 | -366.9012 | -366.9594 | -6794.467 | -6795.545
652 | Fe12B3Si3 | 18 | -121.9419846 | -121.6058 | -6774.5547 | -6755.88
653 | Fe34B10Si10 | 54 | -365.3526 | -365.7673 | -6765.79 | -6773.469
654 | Fe12B3Si3 | 18 | -122.3816 | -122.2952 | -6798.979 | -6794.178
655 | Fe34B10Si10 | 54 | -366.3061 | -366.4874 | -6783.446 | -6786.803
656 | Fe12B3Si3 | 18 | -123.0523 | -122.5016 | -6836.241 | -6805.642
657 | Fe12B3Si3 | 18 | -123.6402 | -123.3882 | -6868.90218 | -6854.902
658 | Fe34B10Si10 | 54 | -364.4166 | -364.7407 | -6748.455 | -6754.457
659 | Fe34B10Si10 | 54 | -362.9215 | -363.1224 | -6720.768 | -6724.489
660 | Fe34B10Si10 | 54 | -364.108 | -364.3393 | -6742.741 | -6747.024
661 | Fe12B3Si3 | 18 | -122.7561 | -122.2836 | -6819.783 | -6793.534
662 | Fe12B3Si3 | 18 | -123.167 | -122.8328 | -6842.611 | -6824.045
663 | Fe12B3Si3 | 18 | -120.8546 | -120.5886 | -6714.144 | -6699.365
664 | Fe34B10Si10 | 54 | -363.1335 | -362.6598 | -6724.694 | -6715.921
665 | Fe34B10Si10 | 54 | -367.0549 | -367.1107 | -6797.313 | -6798.347
666 | Fe34B10Si10 | 54 | -363.5858 | -364.1435 | -6733.07 | -6743.398
667 | Fe34B10Si10 | 54 | -362.8063 | -363.1404 | -6718.636 | -6724.823
668 | Fe34B10Si10 | 54 | -364.4536 | -364.7692 | -6749.141 | -6754.985
669 | Fe34B10Si10 | 54 | -363.0029 | -363.2483 | -6722.275 | -6726.821
670 | Fe12B3Si3 | 18 | -123.8201 | -123.554 | -6878.893 | -6864.112
671 | Fe34B10Si10 | 54 | -364.8758 | -365.0234 | -6756.96 | -6759.693
672 | Fe12B3Si3 | 18 | -122.7421 | -122.3022 | -6819.004 | -6794.568
673 | Fe34B10Si10 | 54 | -362.879 | -363.2924 | -6719.982 | -6727.637
674 | Fe34B10Si10 | 54 | -364.6245 | -365.2059 | -6752.306 | -6763.072
675 | Fe12B3Si3 | 18 | -123.5482 | -123.0416 | -6863.787 | -6835.646
676 | Fe12B3Si3 | 18 | -122.472 | -122.1528 | -6804.002 | -6786.265
677 | Fe34B10Si10 | 54 | -366.3306 | -366.6507 | -6783.9 | -6789.827
678 | Fe12B3Si3 | 18 | -120.8435 | -120.5804 | -6713.527 | -6698.912
679 | Fe12B3Si3 | 18 | -123.4424 | -123.0032 | -6857.913395 | -6833.509
680 | Fe12B3Si3 | 18 | -122.9366 | -122.3356 | -6829.809 | -6796.422
681 | Fe12B3Si3 | 18 | -123.0658 | -122.7125 | -6836.988 | -6817.359
682 | Fe34B10Si10 | 54 | -363.7353 | -364.1511 | -6735.839 | -6743.539
683 | Fe34B10Si10 | 54 | -365.1252 | -365.3368 | -6761.579 | -6765.497
684 | Fe34B10Si10 | 54 | -371.9245 | -372.0644 | -6887.491 | -6890.081
685 | Fe34B10Si10 | 54 | -362.5058 | -362.2987 | -6713.07 | -6709.234
686 | Fe34B10Si10 | 54 | -364.5379 | -364.8669 | -6750.701 | -6756.794
687 | Fe34B10Si10 | 54 | -364.7754 | -365.2538 | -6755.099 | -6763.96
688 | Fe34B10Si10 | 54 | -362.9815 | -363.5393 | -6721.88 | -6732.21
689 | Fe12B3Si3 | 18 | -121.8946505 | -121.3682 | -6771.925 | -6742.676
690 | Fe34B10Si10 | 54 | -363.2644 | -363.314 | -6727.118 | -6728.037
691 | Fe12B3Si3 | 18 | -123.0468 | -122.6921 | -6835.932 | -6816.226
692 | Fe34B10Si10 | 54 | -366.2495 | -366.3301 | -6782.398 | -6783.891
693 | Fe34B10Si10 | 54 | -363.1673 | -363.3238 | -6725.32 | -6728.219
694 | Fe12B3Si3 | 18 | -121.7039 | -121.2191 | -6761.33 | -6734.395
695 | Fe12B3Si3 | 18 | -122.9626 | -122.5476 | -6831.255 | -6808.202
696 | Fe34B10Si10 | 54 | -364.6211 | -364.9425 | -6752.242 | -6758.195
697 | Fe34B10Si10 | 54 | -362.9022 | -363.2201 | -6720.412 | -6726.298
698 | Fe34B10Si10 | 54 | -367.6878 | -368.0345 | -6809.033 | -6815.455
699 | Fe34B10Si10 | 54 | -364.6607 | -364.8638 | -6752.97679 | -6756.737
700 | Fe34B10Si10 | 54 | -363.93 | -364.5575 | -6739.445 | -6751.065
701 | Fe34B10Si10 | 54 | -364.1685 | -364.5763 | -6743.861 | -6751.412
702 | Fe12B3Si3 | 18 | -121.2802 | -120.9832 | -6737.789 | -6721.287
703 | Fe34B10Si10 | 54 | -362.8093 | -363.0289 | -6718.691 | -6722.758
704 | Fe12B3Si3 | 18 | -122.7753 | -122.4882 | -6820.851 | -6804.899
705 | Fe34B10Si10 | 54 | -369.5215 | -369.7115 | -6842.99 | -6846.509
706 | Fe12B3Si3 | 18 | -121.7308 | -121.307 | -6762.82 | -6739.277
707 | Fe34B10Si10 | 54 | -366.0844 | -365.8609 | -6779.342 | -6775.202
708 | Fe12B3Si3 | 18 | -121.0916 | -120.6723 | -6727.31 | -6704.015
709 | Fe34B10Si10 | 54 | -367.8007 | -368.0899 | -6811.124 | -6816.479
710 | Fe12B3Si3 | 18 | -120.8867313 | -120.5034 | -6715.93 | -6694.635
711 | Fe34B10Si10 | 54 | -362.562 | -363.2128 | -6714.112 | -6726.163
712 | Fe12B3Si3 | 18 | -121.3549 | -121.0276 | -6741.939 | -6723.753
713 | Fe34B10Si10 | 54 | -364.0606 | -364.4138 | -6741.863 | -6748.403
714 | Fe12B3Si3 | 18 | -122.6504 | -122.3046 | -6813.913 | -6794.703
715 | Fe34B10Si10 | 54 | -362.8316 | -363.1006 | -6719.103 | -6724.086
716 | Fe34B10Si10 | 54 | -367.3107 | -367.5966 | -6802.05 | -6807.345
717 | Fe12B3Si3 | 18 | -123.4671 | -123.3099 | -6859.284 | -6850.552
718 | Fe34B10Si10 | 54 | -367.9826885 | -368.31 | -6814.494 | -6820.556
719 | Fe34B10Si10 | 54 | -364.0261 | -364.1634 | -6741.224 | -6743.767
720 | Fe12B3Si3 | 18 | -120.8419 | -120.3864 | -6713.44 | -6688.135
721 | Fe34B10Si10 | 54 | -364.1000668 | -364.4306 | -6742.594 | -6748.715
722 | Fe12B3Si3 | 18 | -121.7216 | -121.2691 | -6762.309055 | -6737.172
723 | Fe12Si4 | 16 | -115.2268 | -114.7833 | -7201.674 | -7173.954
724 | Fe12Si4 | 16 | -117.07 | -116.6502 | -7316.873 | -7290.637
725 | Fe12Si4 | 16 | -119.3121 | -118.9364 | -7457.009 | -7433.524
726 | Fe12Si4 | 16 | -119.5344 | -119.1407 | -7470.9 | -7446.293
727 | Fe12Si4 | 16 | -118.047 | -117.6053 | -7377.937 | -7350.333
728 | Fe12Si4 | 16 | -119.705 | -119.3175 | -7481.561 | -7457.344
729 | Fe12Si4 | 16 | -118.4793 | -118.0864 | -7404.959 | -7380.401
730 | Fe12Si4 | 16 | -117.1952 | -116.7766 | -7324.697 | -7298.536
731 | Fe34B10Si10 | 54 | -387.0042 | -386.5283 | -7166.744 | -7157.932
732 | Fe12Si4 | 16 | -119.9939 | -119.6084 | -7499.621 | -7475.527
733 | Fe12Si4 | 16 | -118.9558 | -118.4989 | -7434.738 | -7406.182
734 | Fe12Si4 | 16 | -117.9897 | -117.5902 | -7374.354 | -7349.389
735 | Fe12Si4 | 16 | -117.3855 | -117.0658 | -7336.593 | -7316.611
736 | Fe12Si4 | 16 | -115.0036906 | -114.6303 | -7187.731 | -7164.391
737 | Fe12Si4 | 16 | -115.6596 | -115.3101 | -7228.727 | -7206.879
738 | Fe12Si4 | 16 | -115.7084 | -115.279 | -7231.778 | -7204.934
739 | Fe12Si4 | 16 | -117.4012 | -116.9512 | -7337.578 | -7309.45
740 | Fe12Si4 | 16 | -119.3535 | -119.0094 | -7459.596 | -7438.091
741 | Fe12Si4 | 16 | -119.6119 | -119.2784 | -7475.741 | -7454.898
742 | Fe12Si4 | 16 | -115.1623 | -114.7554 | -7197.642 | -7172.21
743 | Fe12Si4 | 16 | -120.5663 | -120.1486 | -7535.393 | -7509.286
744 | Fe12Si4 | 16 | -119.2933 | -118.8802 | -7455.831 | -7430.011
745 | Fe12Si4 | 16 | -119.0185087 | -118.5502 | -7438.657 | -7409.39
746 | Fe16 | 16 | -130.5771 | -130.5247 | -8161.071 | -8157.791
747 | Fe16 | 16 | -127.9935 | -128.1031 | -7999.592 | -8006.442
748 | Fe16 | 16 | -127.972 | -128.0718 | -7998.25 | -8004.488
749 | Fe16 | 16 | -131.8841392 | -131.8921 | -8242.7587 | -8243.257
750 | Fe16 | 16 | -128.0473 | -128.0249 | -8002.959 | -8001.558
751 | Fe16 | 16 | -127.9863 | -128.0953 | -7999.141 | -8005.954
752 | Fe16 | 16 | -130.2957 | -130.247 | -8143.484 | -8140.435
753 | Fe16 | 16 | -131.0569 | -131.0136 | -8191.056 | -8188.348
754 | Fe16 | 16 | -127.9894 | -128.0988 | -7999.337 | -8006.178
755 | Fe16 | 16 | -127.9498 | -128.0571 | -7996.861 | -8003.568
756 | Fe16 | 16 | -127.9885 | -128.0964 | -7999.279 | -8006.023
757 | Fe16 | 16 | -129.7445 | -129.732 | -8109.031 | -8108.25
758 | Fe16 | 16 | -130.4888 | -130.4325 | -8155.55128 | -8152.031
759 | Fe16 | 16 | -127.9521 | -128.046 | -7997.004 | -8002.876
760 | Fe16 | 16 | -131.874 | -131.8908 | -8242.122 | -8243.172
761 | Fe16 | 16 | -128.0038 | -127.9409 | -8000.23889 | -7996.307
762 | Fe16 | 16 | -130.5711 | -130.5161 | -8160.69197 | -8157.259
763 | Fe16 | 16 | -130.928 | -130.8819 | -8182.998 | -8180.116
764 | Fe16 | 16 | -131.7971 | -131.8076 | -8237.31763 | -8237.972
765 | Fe16 | 16 | -131.5508 | -131.5394 | -8221.923 | -8221.216
766 | Fe16 | 16 | -128.8364 | -128.8742 | -8052.278 | -8054.638
767 | Fe16 | 16 | -128.041563 | -127.9517 | -8002.598 | -7996.981
768 | Fe16 | 16 | -130.7385 | -130.69 | -8171.153645 | -8168.123
769 | Fe16 | 16 | -127.7533 | -127.8408 | -7984.58 | -7990.052
770 | Fe16 | 16 | -127.9365 | -128.0464 | -7996.033 | -8002.901
771 | Fe16 | 16 | -130.5681 | -130.5135 | -8160.505 | -8157.092
772 | Fe16 | 16 | -129.7462 | -129.7432 | -8109.14 | -8108.947
773 | Fe16 | 16 | -130.5816 | -130.5341 | -8161.35 | -8158.379
774 | Fe16 | 16 | -131.2658 | -131.2348 | -8204.114 | -8202.175
775 | Fe16 | 16 | -128.4977 | -128.5786 | -8031.109 | -8036.165
776 | Fe16 | 16 | -127.7371 | -127.8449 | -7983.567 | -7990.303
777 | Fe16 | 16 | -128.0059 | -128.1086 | -8000.367 | -8006.791
778 | Fe16 | 16 | -128.0404 | -128.1499 | -8002.523 | -8009.371
779 | Fe16 | 16 | -127.9941 | -128.1037 | -7999.63 | -8006.48
780 | Fe16 | 16 | -130.8537 | -130.8041 | -8178.355105 | -8175.256
781 | Fe16 | 16 | -127.9676 | -128.0759 | -7997.976 | -8004.743
782 | Fe16 | 16 | -129.2734 | -129.2162 | -8079.59 | -8076.01
783 | Fe16 | 16 | -129.9611 | -129.9298 | -8122.566 | -8120.615
784 | Fe12Si4 | 16 | -123.1036 | -122.6796 | -7693.978 | -7667.476
785 | Fe12Si4 | 16 | -125.3817 | -124.9629 | -7836.359 | -7810.181
786 | Fe12Si4 | 16 | -121.5734 | -121.1922 | -7598.338 | -7574.514
787 | Fe12Si4 | 16 | -121.6578 | -121.2151 | -7603.611 | -7575.942
788 | Fe12Si4 | 16 | -123.0709 | -122.6418 | -7691.932 | -7665.114
789 | Fe12Si4 | 16 | -120.9457 | -120.549 | -7559.104235 | -7534.313
790 | Fe12Si4 | 16 | -124.014 | -123.5952 | -7750.87309 | -7724.7
791 | Fe12Si4 | 16 | -124.0222 | -123.6072 | -7751.388 | -7725.45
792 | Fe16 | 16 | -125.8645638 | -125.7086 | -7866.535 | -7856.785
793 | Fe12Si4 | 16 | -125.815 | -125.3871 | -7863.437 | -7836.691
794 | Fe12Si4 | 16 | -123.0208 | -122.6387 | -7688.801 | -7664.917
795 | Fe12Si4 | 16 | -124.5164 | -124.1199 | -7782.275 | -7757.495
796 | Fe16 | 16 | -126.6637 | -126.5773 | -7916.481 | -7911.079
797 | Fe12Si4 | 16 | -124.8775 | -124.462 | -7804.842 | -7778.874
798 | Fe12Si4 | 16 | -124.2585 | -123.8599 | -7766.159 | -7741.243
799 | Fe12Si4 | 16 | -124.2676 | -123.865 | -7766.725 | -7741.559
800 | Fe12Si4 | 16 | -122.7221 | -122.2956 | -7670.129 | -7643.472
801 | Fe12Si4 | 16 | -122.8626 | -122.4327 | -7678.912 | -7652.043
802 | Fe12Si4 | 16 | -121.8889044 | -121.4912 | -7618.056525 | -7593.197
803 | Fe12B3Si3 | 18 | -113.3064 | -113.0555 | -6294.801 | -6280.864

## errors
| error | rmse | mae | r2
0 | test_energy | 13.43007 | 9.854096 | 0.9987514
0 | train_energy | 11.904 | 8.667274 | 0.9989494
0 | test_force | 167.2697 | 126.9885 | 0.9964543
0 | train_force | 138.2248 | 106.7081 | 0.9975617

## config_errors
| config | error | n_configs | rmse | mae
0 | Fe12B3Si3 | test_energy | 48 | 22.23311 | 20.86196
1 | Fe12Si4 | test_energy | 12 | 25.3029 | 25.23878
2 | Fe16 | test_energy | 11 | 4.922877 | 4.148108
3 | Fe34B10Si10 | test_energy | 133 | 6.203585 | 4.965164
0 | Fe12B3Si3 | train_energy | 132 | 21.88031 | 20.69061
1 | Fe12Si4 | train_energy | 39 | 25.44048 | 25.3603
2 | Fe16 | train_energy | 40 | 4.832581 | 4.207213
3 | Fe34B10Si10 | train_energy | 590 | 6.395899 | 5.176248