## test_predictions
| config | n_atoms | REF_energy | MACE_energy | REF_e/atom_meV | MACE_e/atom_meV
0 | Fe34B10Si10 | 54 | -352.8909 | -353.1786 | -6535.017 | -6540.345
1 | Fe34B10Si10 | 54 | -354.7188 | -355.2765 | -6568.866 | -6579.194
2 | Fe12B3Si3 | 18 | -113.8784 | -113.0103 | -6326.58 | -6278.348
3 | Fe34B10Si10 | 54 | -356.0869274 | -356.9059 | -6594.202 | -6609.369
4 | Fe34B10Si10 | 54 | -359.8486 | -360.0912 | -6663.864 | -6668.356
5 | Fe34B10Si10 | 54 | -358.0351 | -358.7826 | -6630.28 | -6644.123
6 | Fe34B10Si10 | 54 | -351.5921 | -352.753 | -6510.965 | -6532.463
7 | Fe34B10Si10 | 54 | -360.1926 | -360.9316 | -6670.233 | -6683.918
8 | Fe34B10Si10 | 54 | -353.4717 | -353.7163 | -6545.772 | -6550.303
9 | Fe34B10Si10 | 54 | -357.0914 | -357.6951 | -6612.803 | -6623.984
10 | Fe34B10Si10 | 54 | -354.2737 | -355.0458 | -6560.624 | -6574.923
11 | Fe12B3Si3 | 18 | -120.6390056 | -119.6994 | -6702.167 | -6649.969
12 | Fe34B10Si10 | 54 | -362.2215 | -363.1628 | -6707.805 | -6725.237
13 | Fe34B10Si10 | 54 | -355.9898 | -357.0061 | -6592.404 | -6611.223
14 | Fe34B10Si10 | 54 | -357.2238307 | -357.7856 | -6615.256 | -6625.659
15 | Fe34B10Si10 | 54 | -357.2327 | -357.613 | -6615.42 | -6622.462
16 | Fe34B10Si10 | 54 | -355.716 | -356.4152 | -6587.333 | -6600.282
17 | Fe34B10Si10 | 54 | -362.0589 | -362.4578 | -6704.795 | -6712.181
18 | Fe34B10Si10 | 54 | -357.3846 | -358.2974 | -6618.233 | -6635.137
19 | Fe12B3Si3 | 18 | -120.2159 | -119.3269 | -6678.664 | -6629.271
20 | Fe34B10Si10 | 54 | -348.4439 | -349.7509 | -6452.665 | -6476.868
21 | Fe34B10Si10 | 54 | -357.8744833 | -358.231 | -6627.305 | -6633.908
22 | Fe34B10Si10 | 54 | -359.3465 | -359.94 | -6654.565 | -6665.555
23 | Fe34B10Si10 | 54 | -357.6648 | -358.2302 | -6623.422 | -6633.893
24 | Fe34B10Si10 | 54 | -360.6364 | -361.6466 | -6678.453 | -6697.159
25 | Fe34B10Si10 | 54 | -356.2104 | -356.9683 | -6596.488 | -6610.525
26 | Fe34B10Si10 | 54 | -356.2154 | -357.1716 | -6596.582 | -6614.289
27 | Fe34B10Si10 | 54 | -362.1607 | -362.6106 | -6706.68 | -6715.01
28 | Fe12B3Si3 | 18 | -119.4456 | -118.6863 | -6635.868 | -6593.684
29 | Fe34B10Si10 | 54 | -356.2901 | -356.742 | -6597.964 | -6606.334
30 | Fe34B10Si10 | 54 | -355.479 | -356.2049 | -6582.944 | -6596.387
31 | Fe34B10Si10 | 54 | -359.2816 | -359.9086 | -6653.363 | -6664.974
32 | Fe34B10Si10 | 54 | -356.4543 | -357.1179 | -6601.005 | -6613.294
33 | Fe34B10Si10 | 54 | -360.0355 | -360.9234 | -6667.325 | -6683.767
34 | Fe34B10Si10 | 54 | -354.9951 | -355.8395 | -6573.984 | -6589.62
35 | Fe34B10Si10 | 54 | -349.5282 | -350.0032 | -6472.745 | -6481.541
36 | Fe34B10Si10 | 54 | -355.6813 | -356.1013 | -6586.69 | -6594.469
37 | Fe34B10Si10 | 54 | -346.1321 | -346.704 | -6409.853 | -6420.444
38 | Fe34B10Si10 | 54 | -355.8768 | -356.5863 | -6590.312 | -6603.449
39 | Fe34B10Si10 | 54 | -361.1205 | -361.9952 | -6687.417 | -6703.614
40 | Fe34B10Si10 | 54 | -356.9702 | -357.8965 | -6610.56 | -6627.713
41 | Fe34B10Si10 | 54 | -357.3191 | -358.4621 | -6617.02 | -6638.187
42 | Fe34B10Si10 | 54 | -361.8995 | -362.2544 | -6701.843 | -6708.415
43 | Fe34B10Si10 | 54 | -352.3165 | -352.9048 | -6524.379 | -6535.275
44 | Fe12B3Si3 | 18 | -118.627 | -117.8781 | -6590.388605 | -6548.782
45 | Fe34B10Si10 | 54 | -359.8014 | -360.6944 | -6662.99 | -6679.526
46 | Fe34B10Si10 | 54 | -360.6095 | -361.6125 | -6677.953 | -6696.527
47 | Fe34B10Si10 | 54 | -358.4953 | -359.04 | -6638.802 | -6648.889
48 | Fe34B10Si10 | 54 | -360.9367 | -361.4337 | -6684.013 | -6693.217
49 | Fe34B10Si10 | 54 | -361.8548 | -362.5903 | -6701.014 | -6714.635
50 | Fe34B10Si10 | 54 | -355.1009 | -355.8832 | -6575.943 | -6590.43
51 | Fe34B10Si10 | 54 | -361.1878 | -362.0421 | -6688.662 | -6704.484
52 | Fe34B10Si10 | 54 | -351.9816 | -353.2456 | -6518.177 | -6541.585
53 | Fe12B3Si3 | 18 | -120.0776 | -119.4703 | -6670.98 | -6637.236
54 | Fe34B10Si10 | 54 | -357.6413 | -358.4979 | -6622.987 | -6638.849
55 | Fe34B10Si10 | 54 | -354.3719 | -354.9266 | -6562.442 | -6572.715
56 | Fe34B10Si10 | 54 | -357.0593 | -357.6326 | -6612.21 | -6622.825
57 | Fe34B10Si10 | 54 | -358.2905 | -358.6183 | -6635.009 | -6641.079
58 | Fe34B10Si10 | 54 | -348.7323 | -349.4388 | -6458.005 | -6471.088
59 | Fe34B10Si10 | 54 | -360.6163 | -361.1207 | -6678.08 | -6687.421
60 | Fe34B10Si10 | 54 | -358.7545 | -359.3431 | -6643.602 | -6654.503
61 | Fe34B10Si10 | 54 | -362.4201 | -363.1301 | -6711.483 | -6724.631
62 | Fe34B10Si10 | 54 | -359.5776 | -359.9822 | -6658.844 | -6666.336
63 | Fe12B3Si3 | 18 | -120.4231 | -119.5852 | -6690.171425 | -6643.622
64 | Fe12B3Si3 | 18 | -119.7747379 | -119.0414 | -6654.152 | -6613.413
65 | Fe34B10Si10 | 54 | -357.8769 | -358.3834 | -6627.351 | -6636.729
66 | Fe12B3Si3 | 18 | -120.3993 | -119.5293 | -6688.849 | -6640.518
67 | Fe34B10Si10 | 54 | -355.7843 | -356.3267 | -6588.598 | -6598.642
68 | Fe34B10Si10 | 54 | -361.8201 | -362.6269 | -6700.372 | -6715.313
69 | Fe34B10Si10 | 54 | -351.3418 | -352.0369 | -6506.33 | -6519.201
70 | Fe34B10Si10 | 54 | -359.5061 | -360.0433 | -6657.521 | -6667.469
71 | Fe34B10Si10 | 54 | -350.5158 | -351.06 | -6491.033 | -6501.111
72 | Fe34B10Si10 | 54 | -357.5254 | -358.0882 | -6620.841 | -6631.264
73 | Fe34B10Si10 | 54 | -359.8559 | -360.1294 | -6663.999 | -6669.062
74 | Fe34B10Si10 | 54 | -357.5793 | -358.0871 | -6621.838 | -6631.243
75 | Fe34B10Si10 | 54 | -360.6036 | -360.7844 | -6677.844 | -6681.192
76 | Fe34B10Si10 | 54 | -358.0585 | -358.9681 | -6630.713 | -6647.557
77 | Fe34B10Si10 | 54 | -351.9847 | -352.7698 | -6518.234 | -6532.774
78 | Fe12B3Si3 | 18 | -119.8684577 | -118.8707 | -6659.359 | -6603.93
79 | Fe34B10Si10 | 54 | -356.9177 | -357.4311 | -6609.588 | -6619.094
80 | Fe34B10Si10 | 54 | -359.0263 | -359.6936 | -6648.635 | -6660.993
81 | Fe34B10Si10 | 54 | -357.0768 | -357.941 | -6612.533 | -6628.537
82 | Fe34B10Si10 | 54 | -358.5156 | -358.6925 | -6639.179 | -6642.454
83 | Fe34B10Si10 | 54 | -360.1539896 | -360.7346 | -6669.518 | -6680.27
84 | Fe34B10Si10 | 54 | -355.0113 | -355.3298 | -6574.283 | -6580.182
85 | Fe34B10Si10 | 54 | -361.0982 | -361.8863 | -6687.004 | -6701.598
86 | Fe34B10Si10 | 54 | -361.0246696 | -361.5205 | -6685.642 | -6694.824
87 | Fe12B3Si3 | 18 | -119.5079 | -118.7745 | -6639.326 | -6598.581
88 | Fe34B10Si10 | 54 | -356.2311 | -356.6685 | -6596.871 | -6604.972
89 | Fe34B10Si10 | 54 | -348.5077 | -349.2299 | -6453.846 | -6467.221
90 | Fe34B10Si10 | 54 | -358.139 | -358.7788 | -6632.204 | -6644.051
91 | Fe12B3Si3 | 18 | -119.0227 | -118.0339 | -6612.371 | -6557.44
92 | Fe34B10Si10 | 54 | -361.5367 | -362.4857 | -6695.124 | -6712.698
93 | Fe12B3Si3 | 18 | -120.2955 | -119.3463 | -6683.083 | -6630.348
94 | Fe34B10Si10 | 54 | -361.1561 | -361.5963 | -6688.076 | -6696.228
95 | Fe34B10Si10 | 54 | -361.536 | -361.8675 | -6695.111 | -6701.249
96 | Fe34B10Si10 | 54 | -357.0287 | -358.5907 | -6611.643 | -6640.568
97 | Fe34B10Si10 | 54 | -346.2963 | -346.7247 | -6412.894 | -6420.827
98 | Fe34B10Si10 | 54 | -361.0405644 | -361.8767 | -6685.936 | -6701.42
99 | Fe34B10Si10 | 54 | -353.9625 | -354.4129 | -6554.861 | -6563.202
100 | Fe12B3Si3 | 18 | -114.8309 | -113.7968 | -6379.495 | -6322.043
101 | Fe34B10Si10 | 54 | -360.7835 | -361.2704 | -6681.176 | -6690.192
102 | Fe12B3Si3 | 18 | -118.0427 | -117.2917 | -6557.927 | -6516.204
103 | Fe34B10Si10 | 54 | -359.8177 | -360.9733 | -6663.292 | -6684.691
104 | Fe34B10Si10 | 54 | -360.1177 | -360.5792 | -6668.846 | -6677.393
105 | Fe34B10Si10 | 54 | -360.8912 | -361.5463 | -6683.17 | -6695.301
106 | Fe34B10Si10 | 54 | -361.544 | -361.9245 | -6695.26 | -6702.305
107 | Fe34B10Si10 | 54 | -357.3556 | -358.1179 | -6617.696 | -6631.812
108 | Fe34B10Si10 | 54 | -362.3326 | -362.7133 | -6709.862 | -6716.913
109 | Fe34B10Si10 | 54 | -360.6845 | -360.9171 | -6679.342 | -6683.65
110 | Fe34B10Si10 | 54 | -357.3794 | -358.0336 | -6618.138 | -6630.252
111 | Fe34B10Si10 | 54 | -362.0137009 | -362.3527 | -6703.957 | -6710.234
112 | Fe12B3Si3 | 18 | -116.3501 | -115.7854 | -6463.894 | -6432.52
113 | Fe34B10Si10 | 54 | -357.2923 | -357.697 | -6616.524 | -6624.019
114 | Fe34B10Si10 | 54 | -359.8241 | -360.6076 | -6663.409 | -6677.918
115 | Fe34B10Si10 | 54 | -359.4791 | -360.2286 | -6657.02 | -6670.899
116 | Fe34B10Si10 | 54 | -356.5834 | -357.1644 | -6603.396 | -6614.156
117 | Fe34B10Si10 | 54 | -352.754 | -353.5949 | -6532.481 | -6548.053
118 | Fe34B10Si10 | 54 | -362.1757 | -362.8527 | -6706.958 | -6719.495
119 | Fe34B10Si10 | 54 | -357.4587 | -358.0585 | -6619.60511 | -6630.713
120 | Fe12B3Si3 | 18 | -123.1814 | -122.4338 | -6843.409 | -6801.88
121 | Fe12B3Si3 | 18 | -122.6026 | -121.6571 | -6811.255 | -6758.73
122 | Fe12B3Si3 | 18 | -123.1703 | -122.2471 | -6842.796 | -6791.505
123 | Fe34B10Si10 | 54 | -364.9802 | -365.4344 | -6758.893 | -6767.303
124 | Fe34B10Si10 | 54 | -365.5493 | -365.9311 | -6769.431 | -6776.501
125 | Fe12B3Si3 | 18 | -123.8624 | -122.8968 | -6881.245245 | -6827.6
126 | Fe12B3Si3 | 18 | -122.6806 | -121.8834 | -6815.587 | -6771.301
127 | Fe12B3Si3 | 18 | -121.1728 | -120.4797 | -6731.82 | -6693.315
128 | Fe12B3Si3 | 18 | -122.3698 | -121.3581 | -6798.32 | -6742.119
129 | Fe34B10Si10 | 54 | -362.745 | -363.2057 | -6717.49967 | -6726.031
130 | Fe12B3Si3 | 18 | -121.035 | -120.2179 | -6724.165 | -6678.775
131 | Fe34B10Si10 | 54 | -363.5964 | -364.0402 | -6733.266 | -6741.485
132 | Fe12B3Si3 | 18 | -122.4851 | -121.7317 | -6804.727 | -6762.875
133 | Fe34B10Si10 | 54 | -368.0518 | -368.878 | -6815.774 | -6831.074
134 | Fe12B3Si3 | 18 | -123.4300494 | -122.4905 | -6857.225 | -6805.026
135 | Fe12B3Si3 | 18 | -121.8363 | -120.8874 | -6768.68443 | -6715.966
136 | Fe34B10Si10 | 54 | -364.8104 | -365.2513 | -6755.748 | -6763.913
137 | Fe12B3Si3 | 18 | -122.5407 | -121.7147 | -6807.817 | -6761.929
138 | Fe12B3Si3 | 18 | -124.3218 | -123.396 | -6906.765095 | -6855.332
139 | Fe34B10Si10 | 54 | -362.6772 | -363.2434 | -6716.244 | -6726.73
140 | Fe34B10Si10 | 54 | -365.9082522 | -366.9884 | -6776.079 | -6796.081
141 | Fe12B3Si3 | 18 | -121.6883 | -121.0069 | -6760.462 | -6722.603
142 | Fe12B3Si3 | 18 | -123.1889 | -122.5582 | -6843.828 | -6808.787
143 | Fe34B10Si10 | 54 | -364.88618 | -365.1367 | -6757.151 | -6761.791
144 | Fe12B3Si3 | 18 | -121.4845312 | -120.4633 | -6749.141 | -6692.403
145 | Fe12B3Si3 | 18 | -122.0674 | -121.2399 | -6781.524 | -6735.551
146 | Fe34B10Si10 | 54 | -363.4193 | -364.1278 | -6729.987 | -6743.108
147 | Fe34B10Si10 | 54 | -363.4964 | -364.2411 | -6731.414 | -6745.205
148 | Fe34B10Si10 | 54 | -363.2328 | -363.7489 | -6726.533 | -6736.09
149 | Fe12B3Si3 | 18 | -121.0244 | -120.0436 | -6723.58 | -6669.087
150 | Fe34B10Si10 | 54 | -367.2213 | -367.7927 | -6800.395 | -6810.976
151 | Fe34B10Si10 | 54 | -369.9541 | -370.2701 | -6851.002 | -6856.853
152 | Fe34B10Si10 | 54 | -372.0428 | -372.6971 | -6889.682 | -6901.798
153 | Fe34B10Si10 | 54 | -363.4206 | -363.5847 | -6730.011 | -6733.049
154 | Fe12B3Si3 | 18 | -123.0923 | -122.4122 | -6838.463 | -6800.675
155 | Fe34B10Si10 | 54 | -362.5664 | -363.2366 | -6714.193 | -6726.604
156 | Fe34B10Si10 | 54 | -365.2454 | -365.4274 | -6763.804 | -6767.174
157 | Fe34B10Si10 | 54 | -371.0294 | -371.7936 | -6870.915 | -6885.066
158 | Fe34B10Si10 | 54 | -363.4218 | -363.6835 | -6730.034 | -6734.88
159 | Fe34B10Si10 | 54 | -364.7065 | -365.2794 | -6753.823 | -6764.433
160 | Fe34B10Si10 | 54 | -363.7142 | -364.347 | -6735.448 | -6747.166
161 | Fe12B3Si3 | 18 | -122.8057 | -122.0297 | -6822.537 | -6779.426
162 | Fe34B10Si10 | 54 | -364.035281 | -364.9414 | -6741.394 | -6758.175
163 | Fe34B10Si10 | 54 | -364.9548 | -365.7345 | -6758.423 | -6772.862
164 | Fe12B3Si3 | 18 | -123.4338 | -122.7207 | -6857.431 | -6817.819
165 | Fe12B3Si3 | 18 | -121.8507 | -120.9977 | -6769.484 | -6722.097
166 | Fe34B10Si10 | 54 | -363.9701 | -365.1218 | -6740.186 | -6761.515
167 | Fe34B10Si10 | 54 | -364.7329 | -365.5825 | -6754.313 | -6770.046
168 | Fe34B10Si10 | 54 | -363.9316 | -364.3898 | -6739.474 | -6747.96
169 | Fe12B3Si3 | 18 | -122.5565 | -121.95 | -6808.692 | -6774.998
170 | Fe12B3Si3 | 18 | -121.4617 | -120.55 | -6747.871535 | -6697.221
171 | Fe34B10Si10 | 54 | -362.7517 | -363.3716 | -6717.624 | -6729.104
172 | Fe12B3Si3 | 18 | -123.0747 | -122.0622 | -6837.48243 | -6781.234
173 | Fe12B3Si3 | 18 | -121.5915925 | -120.6764 | -6755.088 | -6704.246
174 | Fe12B3Si3 | 18 | -123.024 | -122.1205 | -6834.668 | -6784.47
175 | Fe12B3Si3 | 18 | -123.5871 | -123.0179 | -6865.949 | -6834.33
176 | Fe12B3Si3 | 18 | -120.9383 | -120.3724 | -6718.794 | -6687.353
177 | Fe34B10Si10 | 54 | -366.3146 | -366.8698 | -6783.604 | -6793.886
178 | Fe12B3Si3 | 18 | -121.0848282 | -120.3168 | -6726.9349 | -6684.266
179 | Fe12B3Si3 | 18 | -120.9673 | -120.0402 | -6720.403 | -6668.899
180 | Fe12B3Si3 | 18 | -123.1161817 | -122.1409 | -6839.788 | -6785.604
181 | Fe12Si4 | 16 | -117.3092 | -116.3999 | -7331.827 | -7274.995
182 | Fe12Si4 | 16 | -114.991 | -114.1592 | -7186.934 | -7134.951
183 | Fe12Si4 | 16 | -118.9388 | -118.1666 | -7433.675 | -7385.412
184 | Fe12Si4 | 16 | -116.7434 | -115.912 | -7296.465 | -7244.501
185 | Fe12Si4 | 16 | -119.0294 | -118.279 | -7439.338 | -7392.435
186 | Fe12Si4 | 16 | -118.369 | -117.5247 | -7398.061 | -7345.293
187 | Fe16 | 16 | -130.6253 | -130.9646 | -8164.08 | -8185.286
188 | Fe16 | 16 | -127.762 | -128.2946 | -7985.124 | -8018.413
189 | Fe16 | 16 | -128.8271 | -129.2499 | -8051.691 | -8078.12
190 | Fe16 | 16 | -131.5288 | -131.9048 | -8220.551 | -8244.048
191 | Fe16 | 16 | -127.9471799 | -128.4095 | -7996.699 | -8025.595
192 | Fe16 | 16 | -128.1051 | -128.4429 | -8006.567 | -8027.679
193 | Fe16 | 16 | -127.9919 | -128.3177 | -7999.493 | -8019.855
194 | Fe16 | 16 | -131.4659 | -131.8312 | -8216.621 | -8239.45
195 | Fe16 | 16 | -127.9932269 | -128.3191 | -7999.577 | -8019.943
196 | Fe16 | 16 | -129.7129 | -130.0882 | -8107.058 | -8130.515
197 | Fe16 | 16 | -130.6578 | -130.9968 | -8166.113 | -8187.301
198 | Fe12Si4 | 16 | -122.0566 | -121.213 | -7628.537 | -7575.81
199 | Fe12Si4 | 16 | -124.1329 | -123.3151 | -7758.308 | -7707.192
200 | Fe12Si4 | 16 | -122.718199 | -121.8858 | -7669.887 | -7617.861
201 | Fe12Si4 | 16 | -123.0071 | -122.1368 | -7687.946 | -7633.547
202 | Fe12Si4 | 16 | -122.0678 | -121.1584 | -7629.239 | -7572.401
203 | Fe12Si4 | 16 | -122.2695 | -121.4293 | -7641.841 | -7589.329

## train_predictions
| config | n_atoms | REF_energy | MACE_energy | REF_e/atom_meV | MACE_e/atom_meV
3 | Fe34B10Si10 | 54 | -355.7636 | -356.3239 | -6588.214 | -6598.591
4 | Fe34B10Si10 | 54 | -355.4203 | -356.0228 | -6581.858 | -6593.015
5 | Fe34B10Si10 | 54 | -356.0679 | -356.8797 | -6593.85 | -6608.883
6 | Fe34B10Si10 | 54 | -362.1169 | -362.7666 | -6705.869 | -6717.899
7 | Fe34B10Si10 | 54 | -356.9375 | -357.7726 | -6609.953 | -6625.419
8 | Fe34B10Si10 | 54 | -361.3557364 | -362.0692 | -6691.773 | -6704.986
9 | Fe34B10Si10 | 54 | -361.5932 | -362.3295 | -6696.171 | -6709.806
10 | Fe12B3Si3 | 18 | -120.5904 | -119.4663 | -6699.46757 | -6637.019
11 | Fe34B10Si10 | 54 | -355.0396538 | -355.6442 | -6574.808 | -6586.005
12 | Fe34B10Si10 | 54 | -361.3152 | -362.0178 | -6691.022 | -6704.034
13 | Fe34B10Si10 | 54 | -359.6496 | -360.4829 | -6660.178 | -6675.61
14 | Fe34B10Si10 | 54 | -360.3095 | -360.607 | -6672.39848 | -6677.907
15 | Fe34B10Si10 | 54 | -359.6398 | -360.0902 | -6659.997 | -6668.337
16 | Fe34B10Si10 | 54 | -357.3695 | -358.0257 | -6617.953 | -6630.106
17 | Fe34B10Si10 | 54 | -360.5112 | -361.4434 | -6676.133 | -6693.396
18 | Fe34B10Si10 | 54 | -344.9644 | -345.363 | -6388.229 | -6395.611
19 | Fe34B10Si10 | 54 | -357.3362 | -357.665 | -6617.337 | -6623.426
20 | Fe34B10Si10 | 54 | -353.056488 | -353.8422 | -6538.083 | -6552.634
21 | Fe34B10Si10 | 54 | -351.0878 | -352.3024 | -6501.625 | -6524.118
22 | Fe34B10Si10 | 54 | -352.5884 | -353.2796 | -6529.414 | -6542.214
23 | Fe34B10Si10 | 54 | -355.9889 | -356.7555 | -6592.386 | -6606.583
24 | Fe34B10Si10 | 54 | -353.5152 | -353.6649 | -6546.57819 | -6549.35
25 | Fe34B10Si10 | 54 | -355.2173 | -355.5651 | -6578.099 | -6584.539
26 | Fe34B10Si10 | 54 | -346.3446 | -347.1801 | -6413.789 | -6429.26
27 | Fe12B3Si3 | 18 | -120.815 | -119.9391 | -6711.945 | -6663.286
28 | Fe34B10Si10 | 54 | -359.7053 | -360.56 | -6661.21 | -6677.036
29 | Fe34B10Si10 | 54 | -355.9528 | -356.7165 | -6591.718 | -6605.862
30 | Fe34B10Si10 | 54 | -342.298 | -342.9715 | -6338.851 | -6351.323
31 | Fe34B10Si10 | 54 | -354.858 | -355.1221 | -6571.444 | -6576.334
32 | Fe34B10Si10 | 54 | -356.829 | -357.8759 | -6607.944 | -6627.332
33 | Fe34B10Si10 | 54 | -355.5209 | -356.6704 | -6583.72 | -6605.008
34 | Fe34B10Si10 | 54 | -353.174 | -353.8998 | -6540.259 | -6553.699
35 | Fe34B10Si10 | 54 | -360.3014 | -360.712 | -6672.248 | -6679.852
36 | Fe34B10Si10 | 54 | -357.3099 | -358.0406 | -6616.85 | -6630.382
37 | Fe34B10Si10 | 54 | -359.3832 | -359.842 | -6655.244 | -6663.74
38 | Fe34B10Si10 | 54 | -356.8387 | -357.5737 | -6608.123 | -6621.734
39 | Fe34B10Si10 | 54 | -358.563 | -359.2613 | -6640.055 | -6652.987
40 | Fe34B10Si10 | 54 | -361.7807 | -362.4623 | -6699.642 | -6712.264
41 | Fe34B10Si10 | 54 | -360.7036 | -361.8945 | -6679.697 | -6701.75
42 | Fe34B10Si10 | 54 | -360.4791 | -360.9097 | -6675.539 | -6683.513
43 | Fe34B10Si10 | 54 | -361.9039 | -362.5296 | -6701.925 | -6713.512
44 | Fe34B10Si10 | 54 | -361.4142 | -362.1636 | -6692.856 | -6706.733
45 | Fe34B10Si10 | 54 | -362.0946 | -363.033 | -6705.456 | -6722.833
46 | Fe34B10Si10 | 54 | -351.6576 | -352.3707 | -6512.178 | -6525.383
47 | Fe34B10Si10 | 54 | -358.2097 | -359.206 | -6633.513 | -6651.962
48 | Fe34B10Si10 | 54 | -354.8081 | -355.6529 | -6570.52 | -6586.166
49 | Fe34B10Si10 | 54 | -352.7632 | -353.3075 | -6532.651 | -6542.732
50 | Fe34B10Si10 | 54 | -356.2971 | -356.8026 | -6598.095 | -6607.455
51 | Fe34B10Si10 | 54 | -355.2947 | -355.701 | -6579.532 | -6587.056
52 | Fe34B10Si10 | 54 | -361.0019 | -362.0335 | -6685.22 | -6704.325
53 | Fe34B10Si10 | 54 | -354.5149 | -355.6556 | -6565.09 | -6586.214
54 | Fe34B10Si10 | 54 | -360.8696 | -361.052 | -6682.77031 | -6686.148
55 | Fe34B10Si10 | 54 | -357.9334657 | -358.5388 | -6628.398 | -6639.608
56 | Fe34B10Si10 | 54 | -358.5348658 | -359.4421 | -6639.535 | -6656.336
57 | Fe34B10Si10 | 54 | -352.0989 | -352.7231 | -6520.35 | -6531.91
58 | Fe34B10Si10 | 54 | -362.3703 | -362.9016 | -6710.562 | -6720.401
59 | Fe34B10Si10 | 54 | -362.1722 | -362.9329 | -6706.893 | -6720.98
60 | Fe34B10Si10 | 54 | -357.0121 | -357.7645 | -6611.336 | -6625.268
61 | Fe34B10Si10 | 54 | -357.2957 | -357.7069 | -6616.586 | -6624.202
62 | Fe34B10Si10 | 54 | -361.4085461 | -361.8783 | -6692.751 | -6701.449
63 | Fe34B10Si10 | 54 | -359.7298 | -359.9847 | -6661.663 | -6666.383
64 | Fe34B10Si10 | 54 | -360.278 | -361.2543 | -6671.815 | -6689.894
65 | Fe34B10Si10 | 54 | -356.9299 | -357.8327 | -6609.813 | -6626.532
66 | Fe34B10Si10 | 54 | -360.3942898 | -360.9512 | -6673.968 | -6684.281
67 | Fe34B10Si10 | 54 | -357.2813 | -358.1331 | -6616.321 | -6632.095
68 | Fe34B10Si10 | 54 | -360.601 | -361.352 | -6677.797 | -6691.704
69 | Fe12B3Si3 | 18 | -114.9189 | -113.804 | -6384.381 | -6322.446
70 | Fe34B10Si10 | 54 | -354.2547 | -355.0347 | -6560.273 | -6574.717
71 | Fe12B3Si3 | 18 | -120.741 | -119.5799 | -6707.832795 | -6643.326
72 | Fe12B3Si3 | 18 | -120.1786 | -119.449 | -6676.59 | -6636.056
73 | Fe34B10Si10 | 54 | -358.252 | -358.8484 | -6634.296 | -6645.34
74 | Fe34B10Si10 | 54 | -345.6818 | -345.8798 | -6401.514 | -6405.181
75 | Fe34B10Si10 | 54 | -359.5675028 | -360.1048 | -6658.657 | -6668.607
76 | Fe34B10Si10 | 54 | -351.7513 | -352.6485 | -6513.912 | -6530.527
77 | Fe12B3Si3 | 18 | -116.2259 | -115.3 | -6456.995 | -6405.555
78 | Fe12B3Si3 | 18 | -120.3176 | -119.5194 | -6684.313 | -6639.966
79 | Fe34B10Si10 | 54 | -358.4321 | -358.6238 | -6637.631 | -6641.181
80 | Fe34B10Si10 | 54 | -359.8492 | -360.7926 | -6663.875 | -6681.345
81 | Fe34B10Si10 | 54 | -361.4472 | -362.4527 | -6693.467 | -6712.088
82 | Fe34B10Si10 | 54 | -354.8492 | -355.319 | -6571.281 | -6579.981
83 | Fe12B3Si3 | 18 | -116.7947 | -115.7481 | -6488.594 | -6430.448
84 | Fe34B10Si10 | 54 | -357.0058 | -357.1821 | -6611.219 | -6614.483
85 | Fe34B10Si10 | 54 | -347.4516 | -347.8749 | -6434.29 | -6442.127
86 | Fe34B10Si10 | 54 | -353.5667 | -354.2881 | -6547.532 | -6560.89
87 | Fe34B10Si10 | 54 | -359.7282 | -360.1541 | -6661.634 | -6669.52
88 | Fe34B10Si10 | 54 | -356.8927188 | -357.5365 | -6609.124 | -6621.047
89 | Fe34B10Si10 | 54 | -353.4166 | -353.9939 | -6544.751 | -6555.443
90 | Fe34B10Si10 | 54 | -356.8781 | -357.8177 | -6608.85421 | -6626.254
91 | Fe34B10Si10 | 54 | -357.3736637 | -357.371 | -6618.031 | -6617.982
92 | Fe12B3Si3 | 18 | -114.3336 | -113.9118 | -6351.866335 | -6328.432
93 | Fe34B10Si10 | 54 | -354.6102 | -355.321 | -6566.856 | -6580.018
94 | Fe34B10Si10 | 54 | -360.1884 | -361.0655 | -6670.156 | -6686.397
95 | Fe34B10Si10 | 54 | -350.3121 | -351.1545 | -6487.261 | -6502.862
96 | Fe34B10Si10 | 54 | -355.1451 | -355.5642 | -6576.762 | -6584.522
97 | Fe34B10Si10 | 54 | -352.6314 | -353.6924 | -6530.211 | -6549.859
98 | Fe34B10Si10 | 54 | -353.5902 | -354.3924 | -6547.966 | -6562.823
99 | Fe34B10Si10 | 54 | -341.0764 | -342.1736 | -6316.229 | -6336.547
100 | Fe34B10Si10 | 54 | -355.0267 | -355.2775 | -6574.569 | -6579.213
101 | Fe34B10Si10 | 54 | -354.7434 | -355.2164 | -6569.323 | -6578.082
102 | Fe34B10Si10 | 54 | -356.7064 | -357.1051 | -6605.674 | -6613.057
103 | Fe34B10Si10 | 54 | -360.1104 | -360.4825 | -6668.712 | -6675.602
104 | Fe34B10Si10 | 54 | -358.5491 | -358.7669 | -6639.798 | -6643.831
105 | Fe34B10Si10 | 54 | -356.7207 | -357.5952 | -6605.939 | -6622.133
106 | Fe34B10Si10 | 54 | -351.4709073 | -352.8277 | -6508.721 | -6533.847
107 | Fe34B10Si10 | 54 | -362.4675 | -362.735 | -6712.36 | -6717.315
108 | Fe34B10Si10 | 54 | -360.5735 | -361.443 | -6677.28677 | -6693.388
109 | Fe34B10Si10 | 54 | -353.0401 | -354.0799 | -6537.779 | -6557.035
110 | Fe34B10Si10 | 54 | -357.876 | -358.9796 | -6627.333 | -6647.771
111 | Fe34B10Si10 | 54 | -359.4299 | -359.7901 | -6656.109 | -6662.78
112 | Fe34B10Si10 | 54 | -357.6263799 | -358.0083 | -6622.711 | -6629.783
113 | Fe34B10Si10 | 54 | -360.5594 | -361.1683 | -6677.026 | -6688.302
114 | Fe34B10Si10 | 54 | -353.6192 | -354.4724 | -6548.503 | -6564.304
115 | Fe34B10Si10 | 54 | -355.2725 | -355.488 | -6579.121 | -6583.11
116 | Fe34B10Si10 | 54 | -359.5569 | -360.7801 | -6658.461 | -6681.112
117 | Fe34B10Si10 | 54 | -362.1322 | -362.3826 | -6706.151 | -6710.789
118 | Fe34B10Si10 | 54 | -357.2802 | -357.7796 | -6616.299 | -6625.547
119 | Fe34B10Si10 | 54 | -354.5048 | -354.7493 | -6564.905 | -6569.432
120 | Fe34B10Si10 | 54 | -361.9301 | -362.3952 | -6702.409 | -6711.023
121 | Fe34B10Si10 | 54 | -361.3802 | -362.0513 | -6692.225 | -6704.653
122 | Fe34B10Si10 | 54 | -360.9448 | -361.8022 | -6684.163 | -6700.041
123 | Fe34B10Si10 | 54 | -353.3426 | -354.2847 | -6543.381 | -6560.828
124 | Fe12B3Si3 | 18 | -119.651 | -118.9927 | -6647.279 | -6610.705
125 | Fe34B10Si10 | 54 | -355.705 | -356.5302 | -6587.13 | -6602.411
126 | Fe34B10Si10 | 54 | -358.3421 | -359.1256 | -6635.96552 | -6650.473
127 | Fe34B10Si10 | 54 | -353.9239 | -354.5606 | -6554.147 | -6565.938
128 | Fe34B10Si10 | 54 | -355.5114596 | -355.4763 | -6583.546 | -6582.895
129 | Fe34B10Si10 | 54 | -345.5311 | -346.0027 | -6398.723 | -6407.457
130 | Fe34B10Si10 | 54 | -358.8272 | -360.0607 | -6644.948775 | -6667.791
131 | Fe34B10Si10 | 54 | -346.8245 | -347.419 | -6422.675 | -6433.685
132 | Fe34B10Si10 | 54 | -346.6048 | -347.068 | -6418.608 | -6427.185
133 | Fe34B10Si10 | 54 | -354.9512 | -355.4272 | -6573.17 | -6581.985
134 | Fe34B10Si10 | 54 | -354.8181 | -355.9947 | -6570.705 | -6592.495
135 | Fe34B10Si10 | 54 | -358.6269 | -359.2386 | -6641.24 | -6652.566
136 | Fe34B10Si10 | 54 | -358.2208 | -358.2181 | -6633.718 | -6633.668
137 | Fe34B10Si10 | 54 | -350.4598 | -350.6147 | -6489.997155 | -6492.864
138 | Fe34B10Si10 | 54 | -360.8273 | -361.404 | -6681.987 | -6692.666
139 | Fe34B10Si10 | 54 | -362.0429 | -362.4632 | -6704.498 | -6712.281
140 | Fe34B10Si10 | 54 | -358.5645 | -359.1919 | -6640.083 | -6651.702
141 | Fe34B10Si10 | 54 | -358.8712 | -359.5692 | -6645.762 | -6658.688
142 | Fe34B10Si10 | 54 | -358.4552 | -358.7685 | -6638.06 | -6643.862
143 | Fe34B10Si10 | 54 | -361.8038 | -362.4152 | -6700.071 | -6711.392
144 | Fe34B10Si10 | 54 | -349.4411 | -350.0688 | -6471.131 | -6482.756
145 | Fe34B10Si10 | 54 | -349.9906 | -350.9287 | -6481.307 | -6498.68
146 | Fe34B10Si10 | 54 | -351.0188 | -351.4415 | -6500.348 | -6508.176
147 | Fe34B10Si10 | 54 | -358.1635 | -358.4943 | -6632.657 | -6638.783
148 | Fe34B10Si10 | 54 | -359.3283 | -360.0129 | -6654.229 | -6666.906
149 | Fe34B10Si10 | 54 | -347.9944 | -349.0452 | -6444.341 | -6463.801
150 | Fe34B10Si10 | 54 | -360.4179 | -360.8567 | -6674.405 | -6682.532
151 | Fe34B10Si10 | 54 | -357.2278 | -357.9131 | -6615.33 | -6628.02
152 | Fe12B3Si3 | 18 | -117.3317 | -116.3958 | -6518.427655 | -6466.434
153 | Fe34B10Si10 | 54 | -355.8461 | -356.2674 | -6589.743 | -6597.544
154 | Fe34B10Si10 | 54 | -360.3457 | -360.7877 | -6673.068 | -6681.253
155 | Fe34B10Si10 | 54 | -352.0523 | -352.5598 | -6519.488 | -6528.885
156 | Fe34B10Si10 | 54 | -351.520342 | -352.159 | -6509.636 | -6521.463
157 | Fe34B10Si10 | 54 | -358.1996 | -358.4885 | -6633.327 | -6638.676
158 | Fe34B10Si10 | 54 | -355.0293 | -355.5532 | -6574.617 | -6584.319
159 | Fe34B10Si10 | 54 | -357.0778 | -357.9648 | -6612.551 | -6628.977
160 | Fe34B10Si10 | 54 | -358.6084 | -359.0666 | -6640.897 | -6649.381
161 | Fe34B10Si10 | 54 | -358.5287 | -358.7693 | -6639.42 | -6643.876
162 | Fe34B10Si10 | 54 | -355.107 | -355.8897 | -6576.05506 | -6590.55
163 | Fe12B3Si3 | 18 | -120.8162 | -119.9646 | -6712.01 | -6664.699
164 | Fe34B10Si10 | 54 | -361.0591 | -361.7812 | -6686.28 | -6699.651
165 | Fe34B10Si10 | 54 | -361.5891 | -362.3505 | -6696.095 | -6710.194
166 | Fe34B10Si10 | 54 | -361.1431 | -361.3298 | -6687.836 | -6691.292
167 | Fe34B10Si10 | 54 | -361.3299 | -361.7951 | -6691.294 | -6699.909
168 | Fe34B10Si10 | 54 | -352.4681 | -353.1874 | -6527.186 | -6540.507
169 | Fe34B10Si10 | 54 | -357.7328 | -358.4284 | -6624.681 | -6637.564
170 | Fe34B10Si10 | 54 | -351.3376 | -352.481 | -6506.252 | -6527.426
171 | Fe34B10Si10 | 54 | -352.3482 | -352.7866 | -6524.967 | -6533.084
172 | Fe34B10Si10 | 54 | -360.2726 | -360.9162 | -6671.715 | -6683.634
173 | Fe34B10Si10 | 54 | -360.1837 | -360.649 | -6670.068 | -6678.685
174 | Fe34B10Si10 | 54 | -352.9608 | -353.8883 | -6536.311 | -6553.487
175 | Fe34B10Si10 | 54 | -353.5118 | -354.2346 | -6546.515 | -6559.9
176 | Fe34B10Si10 | 54 | -353.8516 | -354.6634 | -6552.808 | -6567.841
177 | Fe34B10Si10 | 54 | -355.9573 | -356.3447 | -6591.802 | -6598.975
178 | Fe34B10Si10 | 54 | -362.486 | -362.7515 | -6712.703 | -6717.62
179 | Fe34B10Si10 | 54 | -359.2085 | -359.652 | -6652.01 | -6660.222
180 | Fe34B10Si10 | 54 | -356.8645 | -357.5963 | -6608.601 | -6622.154
181 | Fe34B10Si10 | 54 | -361.7575 | -362.7262 | -6699.213 | -6717.153
182 | Fe34B10Si10 | 54 | -360.2242802 | -360.682 | -6670.82 | -6679.296
183 | Fe34B10Si10 | 54 | -360.4803276 | -361.2123 | -6675.562 | -6689.116
184 | Fe34B10Si10 | 54 | -359.0983 | -359.9295 | -6649.968 | -6665.361
185 | Fe34B10Si10 | 54 | -359.8904 | -360.415 | -6664.637 | -6674.352
186 | Fe34B10Si10 | 54 | -361.8094646 | -362.591 | -6700.175 | -6714.648
187 | Fe12B3Si3 | 18 | -119.39 | -118.5281 | -6632.78 | -6584.895
188 | Fe34B10Si10 | 54 | -357.9474985 | -358.942 | -6628.657 | -6647.074
189 | Fe34B10Si10 | 54 | -355.4207 | -355.4262 | -6581.866 | -6581.967
190 | Fe34B10Si10 | 54 | -360.8451 | -361.8104 | -6682.316 | -6700.192
191 | Fe34B10Si10 | 54 | -355.9699 | -356.1487 | -6592.035 | -6595.346
192 | Fe34B10Si10 | 54 | -349.6079 | -350.3371 | -6474.22 | -6487.724
193 | Fe34B10Si10 | 54 | -358.8182 | -359.4999 | -6644.781 | -6657.406
194 | Fe34B10Si10 | 54 | -351.1056 | -351.7916 | -6501.955 | -6514.66
195 | Fe34B10Si10 | 54 | -358.26 | -358.582 | -6634.445 | -6640.407
196 | Fe34B10Si10 | 54 | -358.3517 | -359.0215 | -6636.142 | -6648.547
197 | Fe34B10Si10 | 54 | -361.3486 | -362.0805 | -6691.64073 | -6705.194
198 | Fe34B10Si10 | 54 | -358.1006076 | -359.016 | -6631.493 | -6648.444
199 | Fe34B10Si10 | 54 | -358.1298 | -358.7717 | -6632.033 | -6643.92
200 | Fe34B10Si10 | 54 | -362.383066 | -362.784 | -6710.798 | -6718.223
201 | Fe34B10Si10 | 54 | -355.3985 | -355.648 | -6581.453 | -6586.074
202 | Fe34B10Si10 | 54 | -354.7693 | -355.452 | -6569.802 | -6582.444
203 | Fe34B10Si10 | 54 | -361.9514 | -362.6451 | -6702.803 | -6715.65
204 | Fe34B10Si10 | 54 | -361.4289 | -361.9693 | -6693.127 | -6703.135
205 | Fe34B10Si10 | 54 | -358.3173 | -359.2861 | -6635.506 | -6653.447
206 | Fe34B10Si10 | 54 | -357.1543 | -357.5826 | -6613.968 | -6621.899
207 | Fe34B10Si10 | 54 | -351.8477 | -352.3309 | -6515.697 | -6524.647
208 | Fe34B10Si10 | 54 | -358.9513 | -359.7148 | -6647.245 | -6661.385
209 | Fe34B10Si10 | 54 | -359.6263 | -360.0056 | -6659.746 | -6666.77
210 | Fe34B10Si10 | 54 | -353.0035 | -353.7818 | -6537.101 | -6551.514
211 | Fe34B10Si10 | 54 | -361.2859 | -361.6485 | -6690.47906 | -6697.194
212 | Fe34B10Si10 | 54 | -349.7665 | -350.8741 | -6477.15691 | -6497.668
213 | Fe34B10Si10 | 54 | -361.3953 | -361.5129 | -6692.505 | -6694.683
214 | Fe34B10Si10 | 54 | -361.0782 | -361.8912 | -6686.634 | -6701.688
215 | Fe34B10Si10 | 54 | -360.346 | -360.9942 | -6673.074 | -6685.078
216 | Fe34B10Si10 | 54 | -359.7736 | -360.3574 | -6662.475 | -6673.284
217 | Fe34B10Si10 | 54 | -357.7354 | -358.6928 | -6624.729 | -6642.459
218 | Fe34B10Si10 | 54 | -360.9333 | -361.588 | -6683.95 | -6696.073
219 | Fe34B10Si10 | 54 | -358.2366 | -359.0672 | -6634.011 | -6649.392
220 | Fe34B10Si10 | 54 | -359.2112 | -359.6815 | -6652.059 | -6660.769
221 | Fe34B10Si10 | 54 | -354.8981 | -355.4748 | -6572.187 | -6582.867
222 | Fe34B10Si10 | 54 | -357.4087 | -357.9482 | -6618.68 | -6628.67
223 | Fe34B10Si10 | 54 | -350.9336 | -351.493 | -6498.77 | -6509.13
224 | Fe34B10Si10 | 54 | -358.743 | -359.5421 | -6643.388045 | -6658.187
225 | Fe34B10Si10 | 54 | -347.5726 | -347.7706 | -6436.530285 | -6440.196
226 | Fe34B10Si10 | 54 | -356.5426 | -356.6977 | -6602.64 | -6605.513
227 | Fe34B10Si10 | 54 | -359.543 | -360.3909 | -6658.203 | -6673.905
228 | Fe34B10Si10 | 54 | -359.6473037 | -360.2093 | -6660.135 | -6670.543
229 | Fe34B10Si10 | 54 | -359.1796 | -359.6597 | -6651.473 | -6660.365
230 | Fe34B10Si10 | 54 | -350.8139 | -351.6581 | -6496.55432 | -6512.187
231 | Fe34B10Si10 | 54 | -351.9301 | -352.6274 | -6517.224 | -6530.138
232 | Fe12B3Si3 | 18 | -120.3388 | -119.6788 | -6685.49 | -6648.82
233 | Fe34B10Si10 | 54 | -352.4853 | -352.734 | -6527.505585 | -6532.111
234 | Fe34B10Si10 | 54 | -355.1984 | -355.7813 | -6577.749 | -6588.542
235 | Fe12B3Si3 | 18 | -120.505 | -119.7743 | -6694.724685 | -6654.128
236 | Fe34B10Si10 | 54 | -353.0071 | -353.5035 | -6537.169 | -6546.361
237 | Fe34B10Si10 | 54 | -360.4185147 | -360.7937 | -6674.417 | -6681.365
238 | Fe34B10Si10 | 54 | -362.0301 | -362.4164 | -6704.261 | -6711.415
239 | Fe12B3Si3 | 18 | -120.1074 | -119.4509 | -6672.636 | -6636.16
240 | Fe12B3Si3 | 18 | -120.2778 | -119.6873 | -6682.102 | -6649.293
241 | Fe34B10Si10 | 54 | -358.3329734 | -358.8466 | -6635.796 | -6645.308
242 | Fe34B10Si10 | 54 | -360.156 | -360.749 | -6669.555 | -6680.537
243 | Fe34B10Si10 | 54 | -355.0594 | -355.4908 | -6575.174 | -6583.162
244 | Fe34B10Si10 | 54 | -357.4934 | -357.9703 | -6620.247 | -6629.08
245 | Fe34B10Si10 | 54 | -357.12 | -357.8774 | -6613.334 | -6627.36
246 | Fe34B10Si10 | 54 | -359.351 | -359.9532 | -6654.648 | -6665.801
247 | Fe34B10Si10 | 54 | -356.4411 | -356.7306 | -6600.762 | -6606.122
248 | Fe34B10Si10 | 54 | -361.1873 | -362.2948 | -6688.654 | -6709.164
249 | Fe34B10Si10 | 54 | -358.6595 | -359.0516 | -6641.84334 | -6649.103
250 | Fe34B10Si10 | 54 | -357.5228 | -357.9791 | -6620.793 | -6629.243
251 | Fe34B10Si10 | 54 | -353.3245 | -353.8334 | -6543.047 | -6552.47
252 | Fe34B10Si10 | 54 | -351.8951 | -352.3569 | -6516.576 | -6525.128
253 | Fe34B10Si10 | 54 | -360.796 | -361.7366 | -6681.408 | -6698.825
254 | Fe34B10Si10 | 54 | -354.5976 | -355.8487 | -6566.621 | -6589.791
255 | Fe34B10Si10 | 54 | -361.1902 | -361.5867 | -6688.707 | -6696.05
256 | Fe34B10Si10 | 54 | -361.1931 | -361.5339 | -6688.761 | -6695.071
257 | Fe34B10Si10 | 54 | -362.2421 | -363.0453 | -6708.187 | -6723.06
258 | Fe34B10Si10 | 54 | -362.1269 | -362.7861 | -6706.054 | -6718.26
259 | Fe34B10Si10 | 54 | -355.8193 | -356.0091 | -6589.247 | -6592.761
260 | Fe12B3Si3 | 18 | -119.3976 | -118.6074 | -6633.2 | -6589.303
261 | Fe34B10Si10 | 54 | -356.0954 | -356.6703 | -6594.359 | -6605.006
262 | Fe34B10Si10 | 54 | -354.8828 | -355.7926 | -6571.903 | -6588.752
263 | Fe34B10Si10 | 54 | -353.3158 | -354.0904 | -6542.886 | -6557.229
264 | Fe34B10Si10 | 54 | -355.5416 | -356.4698 | -6584.103 | -6601.293
265 | Fe12B3Si3 | 18 | -118.2503 | -117.5325 | -6569.463 | -6529.583
266 | Fe34B10Si10 | 54 | -352.844 | -353.5226 | -6534.147965 | -6546.715
267 | Fe34B10Si10 | 54 | -357.3778 | -357.4658 | -6618.107 | -6619.737
268 | Fe34B10Si10 | 54 | -356.2376948 | -357.116 | -6596.994 | -6613.258
269 | Fe34B10Si10 | 54 | -357.8018 | -358.5411 | -6625.959 | -6639.649
270 | Fe34B10Si10 | 54 | -356.4152 | -356.6797 | -6600.281 | -6605.179
271 | Fe34B10Si10 | 54 | -355.5830248 | -355.8238 | -6584.871 | -6589.33
272 | Fe34B10Si10 | 54 | -355.0848 | -355.8329 | -6575.644 | -6589.498
273 | Fe34B10Si10 | 54 | -351.1397039 | -351.3731 | -6502.587 | -6506.909
274 | Fe34B10Si10 | 54 | -352.3956 | -353.1206 | -6525.844 | -6539.271
275 | Fe34B10Si10 | 54 | -355.8369 | -356.5332 | -6589.573 | -6602.467
276 | Fe34B10Si10 | 54 | -353.8761 | -354.3565 | -6553.261 | -6562.157
277 | Fe12B3Si3 | 18 | -120.0766 | -119.2357 | -6670.921905 | -6624.204
278 | Fe34B10Si10 | 54 | -355.6214 | -355.9853 | -6585.581485 | -6592.321
279 | Fe34B10Si10 | 54 | -362.1106 | -362.4494 | -6705.752 | -6712.027
280 | Fe34B10Si10 | 54 | -351.2573 | -351.8684 | -6504.765 | -6516.081
281 | Fe34B10Si10 | 54 | -356.9295822 | -357.5261 | -6609.807 | -6620.853
282 | Fe34B10Si10 | 54 | -362.0584 | -362.068 | -6704.784 | -6704.962
283 | Fe34B10Si10 | 54 | -357.9624 | -358.8353 | -6628.933 | -6645.098
284 | Fe34B10Si10 | 54 | -359.3612389 | -360.1735 | -6654.838 | -6669.88
285 | Fe34B10Si10 | 54 | -352.8876 | -353.6094 | -6534.956 | -6548.322
286 | Fe34B10Si10 | 54 | -352.028 | -353.0854 | -6519.038 | -6538.619
287 | Fe34B10Si10 | 54 | -358.9668 | -359.6042 | -6647.532 | -6659.336
288 | Fe34B10Si10 | 54 | -349.1202 | -350.2735 | -6465.189 | -6486.547
289 | Fe34B10Si10 | 54 | -361.023 | -361.6485 | -6685.612 | -6697.194
290 | Fe34B10Si10 | 54 | -356.941 | -357.6592 | -6610.018 | -6623.319
291 | Fe34B10Si10 | 54 | -353.206 | -354.4414 | -6540.852 | -6563.729
292 | Fe34B10Si10 | 54 | -358.1402 | -358.4357 | -6632.227 | -6637.697
293 | Fe34B10Si10 | 54 | -357.666 | -358.5592 | -6623.445 | -6639.985
294 | Fe34B10Si10 | 54 | -354.6309 | -354.9308 | -6567.239 | -6572.793
295 | Fe34B10Si10 | 54 | -352.3823 | -353.7061 | -6525.598 | -6550.113
296 | Fe34B10Si10 | 54 | -359.7576 | -359.952 | -6662.177 | -6665.779
297 | Fe34B10Si10 | 54 | -350.2258 | -350.4792 | -6485.662 | -6490.356
298 | Fe34B10Si10 | 54 | -356.2824 | -356.8895 | -6597.822 | -6609.065
299 | Fe34B10Si10 | 54 | -361.4417 | -361.8468 | -6693.365 | -6700.867
300 | Fe34B10Si10 | 54 | -350.5155 | -351.2611 | -6491.027675 | -6504.835
301 | Fe34B10Si10 | 54 | -355.7186 | -356.3885 | -6587.381 | -6599.787
302 | Fe34B10Si10 | 54 | -353.9729 | -355.0112 | -6555.053 | -6574.282
303 | Fe34B10Si10 | 54 | -361.8744 | -362.023 | -6701.378 | -6704.129
304 | Fe34B10Si10 | 54 | -357.334 | -357.8716 | -6617.295965 | -6627.251
305 | Fe34B10Si10 | 54 | -356.0904 | -356.8865 | -6594.266 | -6609.008
306 | Fe34B10Si10 | 54 | -353.2369 | -354.1638 | -6541.425 | -6558.588
307 | Fe34B10Si10 | 54 | -361.2316 | -361.4822 | -6689.473 | -6694.114
308 | Fe34B10Si10 | 54 | -359.6122 | -360.2647 | -6659.485 | -6671.568
309 | Fe34B10Si10 | 54 | -353.2812 | -354.1245 | -6542.24484 | -6557.862
310 | Fe34B10Si10 | 54 | -360.4248 | -360.5886 | -6674.533 | -6677.566
311 | Fe34B10Si10 | 54 | -357.4989 | -357.984 | -6620.349 | -6629.333
312 | Fe34B10Si10 | 54 | -350.3786 | -350.8415 | -6488.493 | -6497.065
313 | Fe34B10Si10 | 54 | -352.7562 | -352.9976 | -6532.523 | -6536.993
314 | Fe34B10Si10 | 54 | -358.4356 | -358.7913 | -6637.697 | -6644.283
315 | Fe34B10Si10 | 54 | -353.7728 | -354.3892 | -6551.349 | -6562.763
316 | Fe12B3Si3 | 18 | -117.3344 | -116.4728 | -6518.578 | -6470.709
317 | Fe34B10Si10 | 54 | -353.8182 | -353.7939 | -6552.189 | -6551.738
318 | Fe34B10Si10 | 54 | -354.2094 | -355.6102 | -6559.434 | -6585.375
319 | Fe34B10Si10 | 54 | -360.5193526 | -361.3029 | -6676.284 | -6690.794
320 | Fe34B10Si10 | 54 | -360.1631 | -360.7082 | -6669.686 | -6679.781
321 | Fe34B10Si10 | 54 | -346.2264032 | -347.2602 | -6411.6 | -6430.744
322 | Fe34B10Si10 | 54 | -359.7195 | -360.4432 | -6661.472 | -6674.874
323 | Fe34B10Si10 | 54 | -358.4177 | -358.9478 | -6637.364975 | -6647.182
324 | Fe34B10Si10 | 54 | -354.8962 | -355.668 | -6572.151 | -6586.445
325 | Fe34B10Si10 | 54 | -361.8226 | -362.5876 | -6700.419 | -6714.586
326 | Fe34B10Si10 | 54 | -360.5812955 | -361.1878 | -6677.431 | -6688.663
327 | Fe34B10Si10 | 54 | -348.5148 | -348.8054 | -6453.978 | -6459.359
328 | Fe34B10Si10 | 54 | -361.1246 | -361.6385 | -6687.492 | -6697.01
329 | Fe34B10Si10 | 54 | -358.3614 | -358.6913 | -6636.321 | -6642.431
330 | Fe34B10Si10 | 54 | -357.7231 | -358.3107 | -6624.502 | -6635.383
331 | Fe12B3Si3 | 18 | -119.7015825 | -119.0636 | -6650.088 | -6614.645
332 | Fe34B10Si10 | 54 | -358.3417 | -359.167 | -6635.957 | -6651.241
333 | Fe34B10Si10 | 54 | -354.909 | -355.3127 | -6572.389 | -6579.865
334 | Fe34B10Si10 | 54 | -359.3594 | -359.7704 | -6654.803 | -6662.415
335 | Fe34B10Si10 | 54 | -361.1531 | -362.0869 | -6688.02 | -6705.313
336 | Fe34B10Si10 | 54 | -359.7474 | -360.7113 | -6661.989 | -6679.838
337 | Fe34B10Si10 | 54 | -360.5806 | -361.2796 | -6677.418 | -6690.363
338 | Fe34B10Si10 | 54 | -362.2295 | -363.2944 | -6707.954 | -6727.675
339 | Fe12B3Si3 | 18 | -120.2935 | -119.2749 | -6682.972 | -6626.382
340 | Fe34B10Si10 | 54 | -358.6058 | -359.4335 | -6640.849 | -6656.176
341 | Fe34B10Si10 | 54 | -360.4514 | -360.8762 | -6675.026 | -6682.892
342 | Fe34B10Si10 | 54 | -360.5593 | -361.282 | -6677.025 | -6690.408
343 | Fe34B10Si10 | 54 | -354.7972 | -354.7945 | -6570.31913 | -6570.269
344 | Fe12B3Si3 | 18 | -120.5636 | -119.4906 | -6697.979 | -6638.369
345 | Fe34B10Si10 | 54 | -357.897 | -358.2592 | -6627.723 | -6634.429
346 | Fe34B10Si10 | 54 | -356.8964 | -357.6779 | -6609.193 | -6623.664
347 | Fe34B10Si10 | 54 | -359.2989 | -359.8661 | -6653.684 | -6664.186
348 | Fe34B10Si10 | 54 | -351.5773 | -351.9765 | -6510.691 | -6518.083
349 | Fe34B10Si10 | 54 | -352.5211 | -352.9827 | -6528.168695 | -6536.716
350 | Fe34B10Si10 | 54 | -353.011 | -353.8442 | -6537.242 | -6552.67
351 | Fe34B10Si10 | 54 | -354.7017344 | -355.0305 | -6568.551 | -6574.639
352 | Fe34B10Si10 | 54 | -357.5279 | -357.9032 | -6620.887 | -6627.836
353 | Fe34B10Si10 | 54 | -353.6791 | -354.3194 | -6549.613 | -6561.471
354 | Fe34B10Si10 | 54 | -345.9256201 | -348.1306 | -6406.03 | -6446.863
355 | Fe34B10Si10 | 54 | -356.3555 | -356.9475 | -6599.176 | -6610.139
356 | Fe34B10Si10 | 54 | -358.8387 | -359.7452 | -6645.161 | -6661.949
357 | Fe34B10Si10 | 54 | -356.484623 | -357.0733 | -6601.567 | -6612.469
358 | Fe34B10Si10 | 54 | -354.2259 | -355.0345 | -6559.738 | -6574.712
359 | Fe34B10Si10 | 54 | -352.2223 | -352.9355 | -6522.63607 | -6535.842
360 | Fe12B3Si3 | 18 | -114.2313 | -113.3981 | -6346.185 | -6299.896
361 | Fe34B10Si10 | 54 | -357.4412 | -357.858 | -6619.282 | -6627
362 | Fe34B10Si10 | 54 | -362.1279 | -362.5929 | -6706.07184 | -6714.684
363 | Fe34B10Si10 | 54 | -351.7091 | -352.2264 | -6513.132 | -6522.712
364 | Fe34B10Si10 | 54 | -351.6578 | -351.952 | -6512.181 | -6517.63
365 | Fe34B10Si10 | 54 | -362.4546 | -363.1116 | -6712.123 | -6724.289
366 | Fe34B10Si10 | 54 | -351.716 | -352.91 | -6513.258 | -6535.37
367 | Fe34B10Si10 | 54 | -360.5468 | -361.5387 | -6676.793 | -6695.161
368 | Fe12B3Si3 | 18 | -117.6184 | -116.6389 | -6534.357 | -6479.937
369 | Fe34B10Si10 | 54 | -356.5034597 | -357.1659 | -6601.916 | -6614.182
370 | Fe34B10Si10 | 54 | -358.2075 | -358.7317 | -6633.47156 | -6643.18
371 | Fe34B10Si10 | 54 | -358.4815 | -359.2649 | -6638.546 | -6653.053
372 | Fe34B10Si10 | 54 | -356.9002 | -357.288 | -6609.263 | -6616.444
373 | Fe34B10Si10 | 54 | -361.4631 | -362.1343 | -6693.761 | -6706.191
374 | Fe34B10Si10 | 54 | -357.5631 | -358.2466 | -6621.54 | -6634.195
375 | Fe34B10Si10 | 54 | -353.4357 | -353.9341 | -6545.10478 | -6554.336
376 | Fe34B10Si10 | 54 | -358.8389 | -358.9576 | -6645.165 | -6647.363
377 | Fe34B10Si10 | 54 | -362.3484 | -363.1561 | -6710.156 | -6725.114
378 | Fe34B10Si10 | 54 | -356.0358 | -356.4218 | -6593.256 | -6600.403
379 | Fe34B10Si10 | 54 | -355.5813 | -355.9824 | -6584.838 | -6592.267
380 | Fe34B10Si10 | 54 | -356.8923 | -357.8418 | -6609.117 | -6626.701
381 | Fe34B10Si10 | 54 | -351.1346 | -351.7803 | -6502.493 | -6514.45
382 | Fe34B10Si10 | 54 | -352.5431 | -353.3289 | -6528.576 | -6543.128
383 | Fe34B10Si10 | 54 | -355.1547 | -355.5099 | -6576.938 | -6583.517
384 | Fe34B10Si10 | 54 | -360.576 | -361.2657 | -6677.334 | -6690.106
385 | Fe34B10Si10 | 54 | -360.5336 | -361.4117 | -6676.547 | -6692.809
386 | Fe34B10Si10 | 54 | -358.7963 | -359.762 | -6644.375 | -6662.259
387 | Fe12B3Si3 | 18 | -120.1393 | -119.3831 | -6674.405 | -6632.397
388 | Fe34B10Si10 | 54 | -358.3609 | -358.93 | -6636.314 | -6646.851
389 | Fe34B10Si10 | 54 | -356.5834 | -357.3301 | -6603.396 | -6617.224
390 | Fe34B10Si10 | 54 | -359.9336 | -360.5195 | -6665.437 | -6676.288
391 | Fe12B3Si3 | 18 | -113.6034 | -112.3739 | -6311.301 | -6242.996
392 | Fe34B10Si10 | 54 | -356.6147 | -357.2353 | -6603.975 | -6615.468
393 | Fe34B10Si10 | 54 | -351.9124 | -352.4794 | -6516.897 | -6527.396
394 | Fe34B10Si10 | 54 | -356.7854 | -357.3897 | -6607.136 | -6618.328
395 | Fe34B10Si10 | 54 | -352.6326487 | -352.7782 | -6530.234 | -6532.929
396 | Fe34B10Si10 | 54 | -354.7804 | -355.3707 | -6570.008 | -6580.939
397 | Fe12B3Si3 | 18 | -120.3954 | -119.5848 | -6688.636 | -6643.601
398 | Fe34B10Si10 | 54 | -359.0164 | -359.3514 | -6648.451 | -6654.656
399 | Fe34B10Si10 | 54 | -353.9092 | -353.7682 | -6553.874025 | -6551.263
400 | Fe34B10Si10 | 54 | -358.1192 | -359.2341 | -6631.83674 | -6652.482
401 | Fe12B3Si3 | 18 | -120.5316 | -119.747 | -6696.198 | -6652.611
402 | Fe34B10Si10 | 54 | -357.3874642 | -358.2776 | -6618.286 | -6634.77
403 | Fe34B10Si10 | 54 | -361.5954513 | -362.1907 | -6696.212 | -6707.235
404 | Fe12B3Si3 | 18 | -120.6564741 | -119.6985 | -6703.13745 | -6649.917
405 | Fe34B10Si10 | 54 | -357.6955 | -358.3361 | -6623.991 | -6635.854
406 | Fe34B10Si10 | 54 | -360.4678 | -360.8501 | -6675.329 | -6682.41
407 | Fe34B10Si10 | 54 | -359.3564 | -359.3647 | -6654.748 | -6654.901
408 | Fe34B10Si10 | 54 | -361.8978 | -362.8101 | -6701.811 | -6718.706
409 | Fe34B10Si10 | 54 | -361.8546 | -362.4087 | -6701.012 | -6711.272
410 | Fe34B10Si10 | 54 | -357.9206 | -358.6906 | -6628.15947 | -6642.418
411 | Fe34B10Si10 | 54 | -357.2217 | -358.1122 | -6615.217 | -6631.708
412 | Fe34B10Si10 | 54 | -362.1235 | -362.7688 | -6705.991 | -6717.941
413 | Fe34B10Si10 | 54 | -358.3457297 | -358.5831 | -6636.032 | -6640.427
414 | Fe34B10Si10 | 54 | -360.7946 | -361.2237 | -6681.381 | -6689.327
415 | Fe34B10Si10 | 54 | -355.4315 | -356.3666 | -6582.064 | -6599.382
416 | Fe34B10Si10 | 54 | -359.2915 | -360.3312 | -6653.546 | -6672.799
417 | Fe34B10Si10 | 54 | -352.1108 | -352.7945 | -6520.57 | -6533.231
418 | Fe34B10Si10 | 54 | -357.0382745 | -357.3815 | -6611.82 | -6618.175
419 | Fe34B10Si10 | 54 | -361.7258 | -362.1361 | -6698.627 | -6706.225
420 | Fe34B10Si10 | 54 | -358.3914 | -358.7826 | -6636.877 | -6644.123
421 | Fe34B10Si10 | 54 | -359.1586 | -359.423 | -6651.086 | -6655.982
422 | Fe34B10Si10 | 54 | -360.9051 | -361.2526 | -6683.429 | -6689.863
423 | Fe34B10Si10 | 54 | -358.3511 | -359.1709 | -6636.131 | -6651.314
424 | Fe34B10Si10 | 54 | -362.3896 | -363.0453 | -6710.919 | -6723.061
425 | Fe34B10Si10 | 54 | -360.3837 | -360.8467 | -6673.773 | -6682.346
426 | Fe34B10Si10 | 54 | -361.7809 | -362.315 | -6699.646 | -6709.537
427 | Fe34B10Si10 | 54 | -360.1956 | -360.8793 | -6670.289 | -6682.949
428 | Fe34B10Si10 | 54 | -358.04 | -358.5506 | -6630.371 | -6639.826
429 | Fe34B10Si10 | 54 | -356.6948 | -357.7312 | -6605.46 | -6624.652
430 | Fe34B10Si10 | 54 | -351.1665 | -351.7447 | -6503.083 | -6513.791
431 | Fe34B10Si10 | 54 | -353.1652 | -353.5188 | -6540.096 | -6546.644
432 | Fe34B10Si10 | 54 | -358.9397 | -359.3672 | -6647.032 | -6654.949
433 | Fe34B10Si10 | 54 | -358.1763 | -358.8514 | -6632.894 | -6645.396
434 | Fe34B10Si10 | 54 | -354.166 | -354.7287 | -6558.63 | -6569.05
435 | Fe34B10Si10 | 54 | -352.7231 | -353.2217 | -6531.91 | -6541.142
436 | Fe34B10Si10 | 54 | -358.1482 | -358.7299 | -6632.375 | -6643.147
437 | Fe34B10Si10 | 54 | -357.6956 | -358.0845 | -6623.992 | -6631.194
438 | Fe34B10Si10 | 54 | -358.7266 | -359.0537 | -6643.086 | -6649.143
439 | Fe34B10Si10 | 54 | -359.0443 | -359.9348 | -6648.968 | -6665.459
440 | Fe34B10Si10 | 54 | -357.4861 | -358.0161 | -6620.112 | -6629.927
441 | Fe34B10Si10 | 54 | -357.2266 | -357.4779 | -6615.308 | -6619.962
442 | Fe34B10Si10 | 54 | -359.7837 | -360.2477 | -6662.661 | -6671.253
443 | Fe34B10Si10 | 54 | -360.9704 | -361.7297 | -6684.638 | -6698.698
444 | Fe34B10Si10 | 54 | -361.8877 | -362.6273 | -6701.624 | -6715.32
445 | Fe34B10Si10 | 54 | -357.6657 | -358.2456 | -6623.439 | -6634.177
446 | Fe34B10Si10 | 54 | -355.8241979 | -356.7399 | -6589.337 | -6606.295
447 | Fe34B10Si10 | 54 | -359.1335007 | -359.9347 | -6650.62 | -6665.458
448 | Fe34B10Si10 | 54 | -358.1703 | -358.8748 | -6632.783 | -6645.83
449 | Fe34B10Si10 | 54 | -353.2286 | -353.9805 | -6541.27 | -6555.194
450 | Fe34B10Si10 | 54 | -358.5285 | -358.9145 | -6639.416 | -6646.564
451 | Fe34B10Si10 | 54 | -355.8768 | -356.2539 | -6590.311 | -6597.294
452 | Fe34B10Si10 | 54 | -356.3551 | -357.2121 | -6599.169 | -6615.039
453 | Fe34B10Si10 | 54 | -353.5615 | -353.736 | -6547.435 | -6550.667
454 | Fe12B3Si3 | 18 | -118.8735 | -118.1164 | -6604.08564 | -6562.025
455 | Fe34B10Si10 | 54 | -359.4928 | -360.0104 | -6657.273 | -6666.86
456 | Fe34B10Si10 | 54 | -354.1928 | -355.0559 | -6559.126 | -6575.109
457 | Fe34B10Si10 | 54 | -362.2217 | -362.9111 | -6707.809 | -6720.576
458 | Fe34B10Si10 | 54 | -360.0607 | -360.8037 | -6667.791 | -6681.551
459 | Fe34B10Si10 | 54 | -359.4314 | -359.9623 | -6656.138 | -6665.969
460 | Fe34B10Si10 | 54 | -359.9838 | -360.257 | -6666.367 | -6671.426
461 | Fe34B10Si10 | 54 | -351.2389 | -352.7808 | -6504.424415 | -6532.979
462 | Fe34B10Si10 | 54 | -357.4291 | -358.1113 | -6619.057 | -6631.69
463 | Fe12B3Si3 | 18 | -119.8523 | -119.3508 | -6658.459 | -6630.601
464 | Fe34B10Si10 | 54 | -360.5608 | -361.1489 | -6677.052 | -6687.942
465 | Fe34B10Si10 | 54 | -355.1397 | -356.0113 | -6576.66 | -6592.801
466 | Fe34B10Si10 | 54 | -360.4723 | -361.1332 | -6675.412 | -6687.652
467 | Fe34B10Si10 | 54 | -360.6586 | -361.2242 | -6678.864 | -6689.337
468 | Fe34B10Si10 | 54 | -359.8094 | -360.4159 | -6663.137 | -6674.368
469 | Fe34B10Si10 | 54 | -353.7226 | -354.355 | -6550.419 | -6562.129
470 | Fe34B10Si10 | 54 | -358.7649163 | -359.9461 | -6643.795 | -6665.669
471 | Fe34B10Si10 | 54 | -352.5756 | -353.142 | -6529.178 | -6539.667
472 | Fe34B10Si10 | 54 | -358.544 | -359.2018 | -6639.703 | -6651.885
473 | Fe12B3Si3 | 18 | -116.666 | -115.9811 | -6481.447 | -6443.393
474 | Fe34B10Si10 | 54 | -358.74 | -359.6275 | -6643.333 | -6659.769
475 | Fe34B10Si10 | 54 | -362.0422 | -362.3622 | -6704.485 | -6710.411
476 | Fe34B10Si10 | 54 | -358.0031 | -359.0699 | -6629.687 | -6649.443
477 | Fe34B10Si10 | 54 | -353.8308 | -354.9559 | -6552.422 | -6573.258
478 | Fe34B10Si10 | 54 | -361.3642 | -361.8014 | -6691.93 | -6700.026
479 | Fe34B10Si10 | 54 | -365.7766 | -366.1634 | -6773.641 | -6780.804
480 | Fe34B10Si10 | 54 | -365.4104 | -365.6059 | -6766.859 | -6770.48
481 | Fe34B10Si10 | 54 | -363.5837731 | -364.118 | -6733.033 | -6742.926
482 | Fe12B3Si3 | 18 | -122.1644 | -121.4036 | -6786.913 | -6744.646
483 | Fe12B3Si3 | 18 | -122.9055 | -121.9451 | -6828.086 | -6774.726
484 | Fe12B3Si3 | 18 | -122.9576 | -122.0544 | -6830.978 | -6780.803
485 | Fe12B3Si3 | 18 | -122.7127 | -122.0048 | -6817.374 | -6778.045
486 | Fe34B10Si10 | 54 | -363.7197 | -364.163 | -6735.55 | -6743.76
487 | Fe34B10Si10 | 54 | -364.7805 | -365.8235 | -6755.194 | -6774.51
488 | Fe12B3Si3 | 18 | -122.0297 | -121.0265 | -6779.42717 | -6723.695
489 | Fe34B10Si10 | 54 | -364.5264 | -364.8852 | -6750.489 | -6757.133
490 | Fe34B10Si10 | 54 | -364.0027 | -364.6773 | -6740.791 | -6753.284
491 | Fe12B3Si3 | 18 | -124.1513 | -123.154 | -6897.295 | -6841.889
492 | Fe34B10Si10 | 54 | -363.2742 | -363.7041 | -6727.301 | -6735.262
493 | Fe12B3Si3 | 18 | -122.7177 | -121.8312 | -6817.652075 | -6768.398
494 | Fe34B10Si10 | 54 | -368.8413 | -369.4004 | -6830.395 | -6840.749
495 | Fe34B10Si10 | 54 | -368.9522 | -369.5121 | -6832.448 | -6842.816
496 | Fe34B10Si10 | 54 | -365.1683 | -365.6713 | -6762.376 | -6771.69
497 | Fe12B3Si3 | 18 | -121.2548 | -120.3891 | -6736.377 | -6688.285
498 | Fe34B10Si10 | 54 | -371.3842 | -372.0048 | -6877.486 | -6888.978
499 | Fe12B3Si3 | 18 | -123.3718 | -122.6386 | -6853.989 | -6813.255
500 | Fe12B3Si3 | 18 | -121.0077647 | -120.1216 | -6722.654 | -6673.422
501 | Fe34B10Si10 | 54 | -363.7194 | -364.2985 | -6735.544 | -6746.269
502 | Fe34B10Si10 | 54 | -366.5966 | -366.8214 | -6788.826 | -6792.99
503 | Fe34B10Si10 | 54 | -363.2632 | -363.7691 | -6727.096 | -6736.465
504 | Fe12B3Si3 | 18 | -124.029 | -123.2958 | -6890.5 | -6849.768
505 | Fe34B10Si10 | 54 | -363.3724 | -363.877 | -6729.118 | -6738.463
506 | Fe12B3Si3 | 18 | -121.7138 | -120.8204 | -6761.879 | -6712.247
507 | Fe34B10Si10 | 54 | -363.1499 | -363.8156 | -6724.999 | -6737.326
508 | Fe12B3Si3 | 18 | -122.4172 | -121.5497 | -6800.955175 | -6752.763
509 | Fe34B10Si10 | 54 | -364.5 | -364.9524 | -6750 | -6758.378
510 | Fe34B10Si10 | 54 | -363.6087 | -364.2256 | -6733.494 | -6744.918
511 | Fe12B3Si3 | 18 | -121.5251 | -120.7038 | -6751.394 | -6705.765
512 | Fe12B3Si3 | 18 | -121.5413 | -120.6236 | -6752.294 | -6701.312
513 | Fe12B3Si3 | 18 | -123.0235 | -122.3041 | -6834.64 | -6794.673
514 | Fe34B10Si10 | 54 | -364.2386 | -365.118 | -6745.159 | -6761.445
515 | Fe12B3Si3 | 18 | -121.2061 | -120.5092 | -6733.671805 | -6694.953
516 | Fe34B10Si10 | 54 | -362.7824 | -363.9115 | -6718.192 | -6739.102
517 | Fe34B10Si10 | 54 | -366.693 | -367.4156 | -6790.612 | -6803.992
518 | Fe34B10Si10 | 54 | -365.8114 | -366.9276 | -6774.284 | -6794.956
519 | Fe12B3Si3 | 18 | -121.5697 | -120.7807 | -6753.87 | -6710.041
520 | Fe34B10Si10 | 54 | -362.514 | -362.5997 | -6713.223 | -6714.809
521 | Fe12B3Si3 | 18 | -122.5078 | -121.5973 | -6805.989 | -6755.405
522 | Fe34B10Si10 | 54 | -362.8991 | -363.701 | -6720.354 | -6735.205
523 | Fe12B3Si3 | 18 | -121.3124 | -120.6147 | -6739.580045 | -6700.819
524 | Fe34B10Si10 | 54 | -365.7209 | -366.3746 | -6772.60993 | -6784.714
525 | Fe34B10Si10 | 54 | -366.0414 | -367.1047 | -6778.545 | -6798.234
526 | Fe34B10Si10 | 54 | -367.0935 | -367.592 | -6798.028 | -6807.259
527 | Fe12B3Si3 | 18 | -120.9553 | -119.9988 | -6719.737 | -6666.601
528 | Fe34B10Si10 | 54 | -368.5227 | -368.9209 | -6824.494 | -6831.869
529 | Fe34B10Si10 | 54 | -363.8721 | -364.7738 | -6738.372 | -6755.07
530 | Fe12B3Si3 | 18 | -121.9003 | -121.0323 | -6772.239 | -6724.019
531 | Fe12B3Si3 | 18 | -121.3815 | -120.3095 | -6743.417895 | -6683.859
532 | Fe12B3Si3 | 18 | -123.1476 | -122.2649 | -6841.535 | -6792.497
533 | Fe12B3Si3 | 18 | -122.8292 | -121.816 | -6823.84266 | -6767.557
534 | Fe12B3Si3 | 18 | -122.0317 | -121.3311 | -6779.537 | -6740.616
535 | Fe34B10Si10 | 54 | -363.5972 | -363.8391 | -6733.282 | -6737.761
536 | Fe34B10Si10 | 54 | -363.7638 | -364.8978 | -6736.367 | -6757.367
537 | Fe12B3Si3 | 18 | -124.6304 | -123.7727 | -6923.908 | -6876.261
538 | Fe12B3Si3 | 18 | -123.4359 | -122.3834 | -6857.54809 | -6799.078
539 | Fe12B3Si3 | 18 | -123.962868 | -123.1278 | -6886.826 | -6840.436
540 | Fe34B10Si10 | 54 | -362.7916 | -363.3459 | -6718.362 | -6728.628
541 | Fe34B10Si10 | 54 | -365.6074 | -366.3466 | -6770.507 | -6784.197
542 | Fe12B3Si3 | 18 | -122.3314 | -121.7038 | -6796.19 | -6761.321
543 | Fe12B3Si3 | 18 | -123.3322 | -122.675 | -6851.791 | -6815.279
544 | Fe34B10Si10 | 54 | -364.252 | -365.0026 | -6745.408 | -6759.308
545 | Fe12B3Si3 | 18 | -123.189 | -122.5417 | -6843.833 | -6807.871
546 | Fe34B10Si10 | 54 | -364.222 | -364.5606 | -6744.852 | -6751.122
547 | Fe34B10Si10 | 54 | -362.7327 | -363.5632 | -6717.271 | -6732.652
548 | Fe34B10Si10 | 54 | -369.2338 | -370.168 | -6837.662 | -6854.963
549 | Fe12B3Si3 | 18 | -123.8483 | -122.8069 | -6880.462 | -6822.605
550 | Fe34B10Si10 | 54 | -363.2469 | -363.5629 | -6726.795 | -6732.646
551 | Fe34B10Si10 | 54 | -366.6279 | -367.5604 | -6789.406 | -6806.673
552 | Fe34B10Si10 | 54 | -363.1928 | -363.759 | -6725.793 | -6736.278
553 | Fe34B10Si10 | 54 | -365.5416 | -366.2089 | -6769.288 | -6781.646
554 | Fe34B10Si10 | 54 | -362.6366 | -363.3539 | -6715.493 | -6728.776
555 | Fe34B10Si10 | 54 | -364.8891 | -365.1451 | -6757.205 | -6761.946
556 | Fe34B10Si10 | 54 | -363.3085 | -363.8215 | -6727.936 | -6737.435
557 | Fe34B10Si10 | 54 | -364.6251 | -365.6354 | -6752.316 | -6771.025
558 | Fe12B3Si3 | 18 | -121.8579 | -120.9015 | -6769.882 | -6716.749
559 | Fe34B10Si10 | 54 | -369.8479563 | -370.6511 | -6849.036 | -6863.908
560 | Fe34B10Si10 | 54 | -364.7607 | -365.1785 | -6754.827 | -6762.565
561 | Fe34B10Si10 | 54 | -364.8909 | -365.1887 | -6757.239 | -6762.754
562 | Fe34B10Si10 | 54 | -363.7431 | -363.9684 | -6735.983 | -6740.156
563 | Fe34B10Si10 | 54 | -362.8567 | -363.6814 | -6719.569 | -6734.841
564 | Fe12B3Si3 | 18 | -121.1225 | -120.5006 | -6729.027 | -6694.477
565 | Fe34B10Si10 | 54 | -364.0972 | -364.7737 | -6742.541 | -6755.069
566 | Fe12B3Si3 | 18 | -123.4260418 | -122.6875 | -6857.002 | -6815.974
567 | Fe34B10Si10 | 54 | -368.4296 | -369.4266 | -6822.77 | -6841.234
568 | Fe34B10Si10 | 54 | -362.5185 | -362.9723 | -6713.306 | -6721.71
569 | Fe34B10Si10 | 54 | -364.9078 | -365.2169 | -6757.552 | -6763.276
570 | Fe12B3Si3 | 18 | -121.4123 | -120.7261 | -6745.126 | -6707.006
571 | Fe34B10Si10 | 54 | -362.5997 | -362.9047 | -6714.809 | -6720.458
572 | Fe34B10Si10 | 54 | -364.085 | -365.0247 | -6742.316 | -6759.716
573 | Fe34B10Si10 | 54 | -363.2302 | -363.7078 | -6726.485 | -6735.33
574 | Fe34B10Si10 | 54 | -365.5672135 | -365.7179 | -6769.763 | -6772.554
575 | Fe34B10Si10 | 54 | -365.5005 | -366.3034 | -6768.527 | -6783.397
576 | Fe34B10Si10 | 54 | -363.8144 | -364.7349 | -6737.303 | -6754.35
577 | Fe12B3Si3 | 18 | -123.9039 | -123.0627 | -6883.551 | -6836.819
578 | Fe12B3Si3 | 18 | -123.5472 | -122.7113 | -6863.734 | -6817.294
579 | Fe34B10Si10 | 54 | -366.6702 | -367.2367 | -6790.189 | -6800.679
580 | Fe34B10Si10 | 54 | -366.7339 | -367.2789 | -6791.369 | -6801.462
581 | Fe34B10Si10 | 54 | -365.8816 | -366.9707 | -6775.584 | -6795.753
582 | Fe12B3Si3 | 18 | -122.7431 | -121.7855 | -6819.061 | -6765.862
583 | Fe34B10Si10 | 54 | -366.6795 | -367.7091 | -6790.361 | -6809.428
584 | Fe12B3Si3 | 18 | -121.1939 | -120.4951 | -6732.992 | -6694.17
585 | Fe12B3Si3 | 18 | -121.5075 | -120.6323 | -6750.419 | -6701.793
586 | Fe34B10Si10 | 54 | -365.1937 | -365.7792 | -6762.846 | -6773.689
587 | Fe12B3Si3 | 18 | -122.4305 | -121.6604 | -6801.696 | -6758.91
588 | Fe34B10Si10 | 54 | -362.7189 | -363.3408 | -6717.017 | -6728.534
589 | Fe34B10Si10 | 54 | -364.4253 | -364.9908 | -6748.617 | -6759.088
590 | Fe34B10Si10 | 54 | -362.6814 | -363.2975 | -6716.322 | -6727.732
591 | Fe12B3Si3 | 18 | -124.1897 | -123.2042 | -6899.43 | -6844.68
592 | Fe34B10Si10 | 54 | -368.2403116 | -368.8542 | -6819.265 | -6830.633
593 | Fe12B3Si3 | 18 | -120.9419 | -120.0551 | -6718.992 | -6669.729
594 | Fe12B3Si3 | 18 | -121.9336 | -120.9926 | -6774.091 | -6721.809
595 | Fe34B10Si10 | 54 | -364.4277787 | -365.5528 | -6748.663 | -6769.497
596 | Fe34B10Si10 | 54 | -366.7642 | -367.1424 | -6791.929 | -6798.933
597 | Fe12B3Si3 | 18 | -122.2406 | -121.4997 | -6791.146 | -6749.983
598 | Fe34B10Si10 | 54 | -364.9487 | -365.6685 | -6758.308 | -6771.638
599 | Fe34B10Si10 | 54 | -363.7841 | -364.1249 | -6736.743 | -6743.054
600 | Fe12B3Si3 | 18 | -122.7758 | -121.871 | -6820.878 | -6770.611
601 | Fe12B3Si3 | 18 | -122.6536 | -121.6439 | -6814.087 | -6757.994
602 | Fe34B10Si10 | 54 | -366.0266 | -366.9595 | -6778.27 | -6795.547
603 | Fe34B10Si10 | 54 | -363.5871 | -363.8225 | -6733.095 | -6737.453
604 | Fe12B3Si3 | 18 | -122.8933 | -122.1864 | -6827.406 | -6788.135
605 | Fe12B3Si3 | 18 | -120.9947 | -120.0879 | -6721.926 | -6671.548
606 | Fe12B3Si3 | 18 | -121.2529 | -120.552 | -6736.27 | -6697.334
607 | Fe34B10Si10 | 54 | -364.9892 | -364.8673 | -6759.06 | -6756.801
608 | Fe12B3Si3 | 18 | -122.0817 | -121.1338 | -6782.319 | -6729.658
609 | Fe12B3Si3 | 18 | -124.1072 | -123.025 | -6894.844555 | -6834.722
610 | Fe34B10Si10 | 54 | -366.5149 | -366.9391 | -6787.313 | -6795.168
611 | Fe34B10Si10 | 54 | -362.9443 | -363.3625 | -6721.191 | -6728.935
612 | Fe34B10Si10 | 54 | -366.693 | -367.5411 | -6790.612 | -6806.316
613 | Fe34B10Si10 | 54 | -365.0307 | -366.0501 | -6759.829 | -6778.705
614 | Fe34B10Si10 | 54 | -363.4902 | -364.2196 | -6731.3 | -6744.807
615 | Fe12B3Si3 | 18 | -123.4163 | -122.4398 | -6856.464 | -6802.213
616 | Fe12B3Si3 | 18 | -123.0612931 | -122.158 | -6836.739 | -6786.556
617 | Fe34B10Si10 | 54 | -371.4716 | -372.0103 | -6879.104 | -6889.08
618 | Fe34B10Si10 | 54 | -363.0986 | -363.9894 | -6724.048 | -6740.544
619 | Fe12B3Si3 | 18 | -122.644 | -121.8913 | -6813.555 | -6771.742
620 | Fe34B10Si10 | 54 | -364.829887 | -365.4041 | -6756.109 | -6766.742
621 | Fe12B3Si3 | 18 | -121.9578 | -120.9891 | -6775.431 | -6721.616
622 | Fe12B3Si3 | 18 | -123.7547 | -122.9425 | -6875.264 | -6830.136
623 | Fe34B10Si10 | 54 | -364.6245 | -365.593 | -6752.305 | -6770.241
624 | Fe12B3Si3 | 18 | -124.0075 | -123.2862 | -6889.305 | -6849.233
625 | Fe12B3Si3 | 18 | -121.0084 | -120.1459 | -6722.689 | -6674.771
626 | Fe34B10Si10 | 54 | -363.6035 | -363.9809 | -6733.398 | -6740.387
627 | Fe12B3Si3 | 18 | -122.1214 | -121.1395 | -6784.52 | -6729.972
628 | Fe34B10Si10 | 54 | -364.8446 | -365.5142 | -6756.381 | -6768.782
629 | Fe34B10Si10 | 54 | -365.3351 | -366.0518 | -6765.466 | -6778.738
630 | Fe12B3Si3 | 18 | -121.3487 | -120.5748 | -6741.595 | -6698.6
631 | Fe34B10Si10 | 54 | -370.4629 | -370.9695 | -6860.425 | -6869.805
632 | Fe34B10Si10 | 54 | -363.2641 | -363.9658 | -6727.113 | -6740.107
633 | Fe34B10Si10 | 54 | -365.8719 | -366.478 | -6775.406 | -6786.629
634 | Fe34B10Si10 | 54 | -363.9808 | -364.7178 | -6740.386 | -6754.032
635 | Fe34B10Si10 | 54 | -362.809 | -363.7101 | -6718.686 | -6735.372
636 | Fe34B10Si10 | 54 | -362.8229 | -363.2742 | -6718.942 | -6727.299
637 | Fe12B3Si3 | 18 | -123.3444 | -122.4845 | -6852.467 | -6804.697
638 | Fe34B10Si10 | 54 | -365.7887 | -366.2428 | -6773.865 | -6782.274
639 | Fe34B10Si10 | 54 | -362.7739 | -363.6906 | -6718.035 | -6735.011
640 | Fe34B10Si10 | 54 | -367.8433 | -368.4502 | -6811.912 | -6823.152
641 | Fe12B3Si3 | 18 | -122.0639 | -121.3514 | -6781.326 | -6741.746
642 | Fe34B10Si10 | 54 | -366.4655 | -366.4547 | -6786.397 | -6786.199
643 | Fe34B10Si10 | 54 | -366.2147 | -367.0347 | -6781.754 | -6796.94
644 | Fe34B10Si10 | 54 | -365.8707 | -366.3841 | -6775.384 | -6784.891
645 | Fe12B3Si3 | 18 | -122.5891 | -121.7397 | -6810.507 | -6763.318
646 | Fe34B10Si10 | 54 | -364.0391641 | -364.5431 | -6741.466 | -6750.797
647 | Fe34B10Si10 | 54 | -365.1061 | -365.6155 | -6761.223 | -6770.658
648 | Fe12B3Si3 | 18 | -123.3457147 | -122.2117 | -6852.54 | -6789.54
649 | Fe34B10Si10 | 54 | -362.5431 | -362.9683 | -6713.761 | -6721.634
650 | Fe12B3Si3 | 18 | -124.8813 | -124.0515 | -6937.851 | -6891.75
651 | Fe34B10Si10 | 54 | -366.9012 | -367.2868 | -6794.467 | -6801.608
652 | Fe12B3Si3 | 18 | -121.9419846 | -121.1823 | -6774.5547 | -6732.351
653 | Fe34B10Si10 | 54 | -365.3526 | -366.07 | -6765.79 | -6779.074
654 | Fe12B3Si3 | 18 | -122.3816 | -121.7206 | -6798.979 | -6762.253
655 | Fe34B10Si10 | 54 | -366.3061 | -366.7866 | -6783.446 | -6792.344
656 | Fe12B3Si3 | 18 | -123.0523 | -121.9619 | -6836.241 | -6775.663
657 | Fe12B3Si3 | 18 | -123.6402 | -122.884 | -6868.90218 | -6826.888
658 | Fe34B10Si10 | 54 | -364.4166 | -364.8985 | -6748.455 | -6757.379
659 | Fe34B10Si10 | 54 | -362.9215 | -363.3158 | -6720.768 | -6728.071
660 | Fe34B10Si10 | 54 | -364.108 | -364.6576 | -6742.741 | -6752.919
661 | Fe12B3Si3 | 18 | -122.7561 | -121.8645 | -6819.783 | -6770.252
662 | Fe12B3Si3 | 18 | -123.167 | -122.2105 | -6842.611 | -6789.472
663 | Fe12B3Si3 | 18 | -120.8546 | -120.0538 | -6714.144 | -6669.658
664 | Fe34B10Si10 | 54 | -363.1335 | -362.9389 | -6724.694 | -6721.091
665 | Fe34B10Si10 | 54 | -367.0549 | -367.5948 | -6797.313 | -6807.31
666 | Fe34B10Si10 | 54 | -363.5858 | -364.5874 | -6733.07 | -6751.618
667 | Fe34B10Si10 | 54 | -362.8063 | -363.4041 | -6718.636 | -6729.706
668 | Fe34B10Si10 | 54 | -364.4536 | -365.0026 | -6749.141 | -6759.307
669 | Fe34B10Si10 | 54 | -363.0029 | -363.6817 | -6722.275 | -6734.846
670 | Fe12B3Si3 | 18 | -123.8201 | -123.0119 | -6878.893 | -6833.997
671 | Fe34B10Si10 | 54 | -364.8758 | -365.3237 | -6756.96 | -6765.253
672 | Fe12B3Si3 | 18 | -122.7421 | -121.8833 | -6819.004 | -6771.295
673 | Fe34B10Si10 | 54 | -362.879 | -363.5887 | -6719.982 | -6733.124
674 | Fe34B10Si10 | 54 | -364.6245 | -365.6027 | -6752.306 | -6770.421
675 | Fe12B3Si3 | 18 | -123.5482 | -122.6454 | -6863.787 | -6813.636
676 | Fe12B3Si3 | 18 | -122.472 | -121.5754 | -6804.002 | -6754.187
677 | Fe34B10Si10 | 54 | -366.3306 | -367.076 | -6783.9 | -6797.704
678 | Fe12B3Si3 | 18 | -120.8435 | -120.1379 | -6713.527 | -6674.326
679 | Fe12B3Si3 | 18 | -123.4424 | -122.595 | -6857.913395 | -6810.836
680 | Fe12B3Si3 | 18 | -122.9366 | -121.8771 | -6829.809 | -6770.952
681 | Fe12B3Si3 | 18 | -123.0658 | -122.169 | -6836.988 | -6787.167
682 | Fe34B10Si10 | 54 | -363.7353 | -364.607 | -6735.839 | -6751.981
683 | Fe34B10Si10 | 54 | -365.1252 | -365.7513 | -6761.579 | -6773.172
684 | Fe34B10Si10 | 54 | -371.9245 | -372.3707 | -6887.491 | -6895.754
685 | Fe34B10Si10 | 54 | -362.5058 | -362.654 | -6713.07 | -6715.815
686 | Fe34B10Si10 | 54 | -364.5379 | -365.1973 | -6750.701 | -6762.913
687 | Fe34B10Si10 | 54 | -364.7754 | -365.6377 | -6755.099 | -6771.068
688 | Fe34B10Si10 | 54 | -362.9815 | -364.0175 | -6721.88 | -6741.065
689 | Fe12B3Si3 | 18 | -121.8946505 | -120.8866 | -6771.925 | -6715.922
690 | Fe34B10Si10 | 54 | -363.2644 | -363.7348 | -6727.118 | -6735.829
691 | Fe12B3Si3 | 18 | -123.0468 | -122.2816 | -6835.932 | -6793.42
692 | Fe34B10Si10 | 54 | -366.2495 | -366.915 | -6782.398 | -6794.723
693 | Fe34B10Si10 | 54 | -363.1673 | -363.6409 | -6725.32 | -6734.09
694 | Fe12B3Si3 | 18 | -121.7039 | -120.5911 | -6761.33 | -6699.507
695 | Fe12B3Si3 | 18 | -122.9626 | -121.9291 | -6831.255 | -6773.838
696 | Fe34B10Si10 | 54 | -364.6211 | -365.2496 | -6752.242 | -6763.882
697 | Fe34B10Si10 | 54 | -362.9022 | -363.6432 | -6720.412 | -6734.133
698 | Fe34B10Si10 | 54 | -367.6878 | -368.5572 | -6809.033 | -6825.132
699 | Fe34B10Si10 | 54 | -364.6607 | -365.49 | -6752.97679 | -6768.332
700 | Fe34B10Si10 | 54 | -363.93 | -365.0213 | -6739.445 | -6759.653
701 | Fe34B10Si10 | 54 | -364.1685 | -364.9775 | -6743.861 | -6758.842
702 | Fe12B3Si3 | 18 | -121.2802 | -120.5196 | -6737.789 | -6695.531
703 | Fe34B10Si10 | 54 | -362.8093 | -363.1871 | -6718.691 | -6725.688
704 | Fe12B3Si3 | 18 | -122.7753 | -121.9346 | -6820.851 | -6774.142
705 | Fe34B10Si10 | 54 | -369.5215 | -369.987 | -6842.99 | -6851.61
706 | Fe12B3Si3 | 18 | -121.7308 | -120.7391 | -6762.82 | -6707.726
707 | Fe34B10Si10 | 54 | -366.0844 | -366.2553 | -6779.342 | -6782.506
708 | Fe12B3Si3 | 18 | -121.0916 | -120.2379 | -6727.31 | -6679.882
709 | Fe34B10Si10 | 54 | -367.8007 | -368.5053 | -6811.124 | -6824.172
710 | Fe12B3Si3 | 18 | -120.8867313 | -120.0615 | -6715.93 | -6670.082
711 | Fe34B10Si10 | 54 | -362.562 | -363.9196 | -6714.112 | -6739.252
712 | Fe12B3Si3 | 18 | -121.3549 | -120.5855 | -6741.939 | -6699.195
713 | Fe34B10Si10 | 54 | -364.0606 | -364.8947 | -6741.863 | -6757.309
714 | Fe12B3Si3 | 18 | -122.6504 | -121.8978 | -6813.913 | -6772.098
715 | Fe34B10Si10 | 54 | -362.8316 | -363.5618 | -6719.103 | -6732.626
716 | Fe34B10Si10 | 54 | -367.3107 | -368.1249 | -6802.05 | -6817.128
717 | Fe12B3Si3 | 18 | -123.4671 | -122.7852 | -6859.284 | -6821.4
718 | Fe34B10Si10 | 54 | -367.9826885 | -368.8185 | -6814.494 | -6829.972
719 | Fe34B10Si10 | 54 | -364.0261 | -364.5356 | -6741.224 | -6750.66
720 | Fe12B3Si3 | 18 | -120.8419 | -119.9021 | -6713.44 | -6661.23
721 | Fe34B10Si10 | 54 | -364.1000668 | -364.8196 | -6742.594 | -6755.919
722 | Fe12B3Si3 | 18 | -121.7216 | -120.6973 | -6762.309055 | -6705.405
723 | Fe12Si4 | 16 | -115.2268 | -114.3618 | -7201.674 | -7147.613
724 | Fe12Si4 | 16 | -117.07 | -116.1702 | -7316.873 | -7260.636
725 | Fe12Si4 | 16 | -119.3121 | -118.5484 | -7457.009 | -7409.277
726 | Fe12Si4 | 16 | -119.5344 | -118.7652 | -7470.9 | -7422.825
727 | Fe12Si4 | 16 | -118.047 | -117.1526 | -7377.937 | -7322.04
728 | Fe12Si4 | 16 | -119.705 | -118.9157 | -7481.561 | -7432.233
729 | Fe12Si4 | 16 | -118.4793 | -117.6556 | -7404.959 | -7353.473
730 | Fe12Si4 | 16 | -117.1952 | -116.295 | -7324.697 | -7268.436
731 | Fe34B10Si10 | 54 | -387.0042 | -387.0256 | -7166.744 | -7167.141
732 | Fe12Si4 | 16 | -119.9939 | -119.1904 | -7499.621 | -7449.401
733 | Fe12Si4 | 16 | -118.9558 | -118.0638 | -7434.738 | -7378.991
734 | Fe12Si4 | 16 | -117.9897 | -117.1882 | -7374.354 | -7324.264
735 | Fe12Si4 | 16 | -117.3855 | -116.649 | -7336.593 | -7290.561
736 | Fe12Si4 | 16 | -115.0036906 | -114.2451 | -7187.731 | -7140.317
737 | Fe12Si4 | 16 | -115.6596 | -114.8728 | -7228.727 | -7179.551
738 | Fe12Si4 | 16 | -115.7084 | -114.8026 | -7231.778 | -7175.162
739 | Fe12Si4 | 16 | -117.4012 | -116.5478 | -7337.578 | -7284.239
740 | Fe12Si4 | 16 | -119.3535 | -118.5624 | -7459.596 | -7410.148
741 | Fe12Si4 | 16 | -119.6119 | -118.9183 | -7475.741 | -7432.393
742 | Fe12Si4 | 16 | -115.1623 | -114.3322 | -7197.642 | -7145.765
743 | Fe12Si4 | 16 | -120.5663 | -119.7288 | -7535.393 | -7483.049
744 | Fe12Si4 | 16 | -119.2933 | -118.4024 | -7455.831 | -7400.148
745 | Fe12Si4 | 16 | -119.0185087 | -118.0968 | -7438.657 | -7381.053
746 | Fe16 | 16 | -130.5771 | -130.9066 | -8161.071 | -8181.661
747 | Fe16 | 16 | -127.9935 | -128.3194 | -7999.592 | -8019.96
748 | Fe16 | 16 | -127.972 | -128.4755 | -7998.25 | -8029.72
749 | Fe16 | 16 | -131.8841392 | -132.344 | -8242.7587 | -8271.502
750 | Fe16 | 16 | -128.0473 | -128.26 | -8002.959 | -8016.252
751 | Fe16 | 16 | -127.9863 | -128.3119 | -7999.141 | -8019.495
752 | Fe16 | 16 | -130.2957 | -130.6204 | -8143.484 | -8163.773
753 | Fe16 | 16 | -131.0569 | -131.382 | -8191.056 | -8211.374
754 | Fe16 | 16 | -127.9894 | -128.3152 | -7999.337 | -8019.7
755 | Fe16 | 16 | -127.9498 | -128.5063 | -7996.861 | -8031.641
756 | Fe16 | 16 | -127.9885 | -128.318 | -7999.279 | -8019.876
757 | Fe16 | 16 | -129.7445 | -130.1124 | -8109.031 | -8132.022
758 | Fe16 | 16 | -130.4888 | -130.8142 | -8155.55128 | -8175.888
759 | Fe16 | 16 | -127.9521 | -128.3582 | -7997.004 | -8022.39
760 | Fe16 | 16 | -131.874 | -132.3066 | -8242.122 | -8269.163
761 | Fe16 | 16 | -128.0038 | -128.1862 | -8000.23889 | -8011.637
762 | Fe16 | 16 | -130.5711 | -130.8283 | -8160.69197 | -8176.767
763 | Fe16 | 16 | -130.928 | -131.2757 | -8182.998 | -8204.73
764 | Fe16 | 16 | -131.7971 | -132.2159 | -8237.31763 | -8263.491
765 | Fe16 | 16 | -131.5508 | -131.9315 | -8221.923 | -8245.717
766 | Fe16 | 16 | -128.8364 | -129.2443 | -8052.278 | -8077.771
767 | Fe16 | 16 | -128.041563 | -128.1888 | -8002.598 | -8011.798
768 | Fe16 | 16 | -130.7385 | -131.0642 | -8171.153645 | -8191.513
769 | Fe16 | 16 | -127.7533 | -128.1493 | -7984.58 | -8009.333
770 | Fe16 | 16 | -127.9365 | -128.4869 | -7996.033 | -8030.43
771 | Fe16 | 16 | -130.5681 | -130.8665 | -8160.505 | -8179.153
772 | Fe16 | 16 | -129.7462 | -130.1571 | -8109.14 | -8134.818
773 | Fe16 | 16 | -130.5816 | -130.9186 | -8161.35 | -8182.414
774 | Fe16 | 16 | -131.2658 | -131.6157 | -8204.114 | -8225.981
775 | Fe16 | 16 | -128.4977 | -128.9818 | -8031.109 | -8061.364
776 | Fe16 | 16 | -127.7371 | -128.224 | -7983.567 | -8014
777 | Fe16 | 16 | -128.0059 | -128.5555 | -8000.367 | -8034.718
778 | Fe16 | 16 | -128.0404 | -128.3711 | -8002.523 | -8023.195
779 | Fe16 | 16 | -127.9941 | -128.32 | -7999.63 | -8020
780 | Fe16 | 16 | -130.8537 | -131.1696 | -8178.355105 | -8198.101
781 | Fe16 | 16 | -127.9676 | -128.2931 | -7997.976 | -8018.321
782 | Fe16 | 16 | -129.2734 | -129.6115 | -8079.59 | -8100.718
783 | Fe16 | 16 | -129.9611 | -130.2895 | -8122.566 | -8143.093
784 | Fe12Si4 | 16 | -123.1036 | -122.2326 | -7693.978 | -7639.539
785 | Fe12Si4 | 16 | -125.3817 | -124.5384 | -7836.359 | -7783.651
786 | Fe12Si4 | 16 | -121.5734 | -120.7349 | -7598.338 | -7545.93
787 | Fe12Si4 | 16 | -121.6578 | -120.7454 | -7603.611 | -7546.585
788 | Fe12Si4 | 16 | -123.0709 | -122.199 | -7691.932 | -7637.435
789 | Fe12Si4 | 16 | -120.9457 | -120.1356 | -7559.104235 | -7508.478
790 | Fe12Si4 | 16 | -124.014 | -123.1465 | -7750.87309 | -7696.657
791 | Fe12Si4 | 16 | -124.0222 | -123.1715 | -7751.388 | -7698.218
792 | Fe16 | 16 | -125.8645638 | -125.8968 | -7866.535 | -7868.548
793 | Fe12Si4 | 16 | -125.815 | -124.9675 | -7863.437 | -7810.468
794 | Fe12Si4 | 16 | -123.0208 | -122.1964 | -7688.801 | -7637.276
795 | Fe12Si4 | 16 | -124.5164 | -123.6918 | -7782.275 | -7730.734
796 | Fe16 | 16 | -126.6637 | -126.7919 | -7916.481 | -7924.494
797 | Fe12Si4 | 16 | -124.8775 | -124.0272 | -7804.842 | -7751.699
798 | Fe12Si4 | 16 | -124.2585 | -123.4306 | -7766.159 | -7714.414
799 | Fe12Si4 | 16 | -124.2676 | -123.4341 | -7766.725 | -7714.633
800 | Fe12Si4 | 16 | -122.7221 | -121.8464 | -7670.129 | -7615.402463
801 | Fe12Si4 | 16 | -122.8626 | -121.987 | -7678.912 | -7624.19
802 | Fe12Si4 | 16 | -121.8889044 | -121.0273 | -7618.056525 | -7564.207
803 | Fe12B3Si3 | 18 | -113.3064 | -112.4582 | -6294.801 | -6247.676

## errors
| error | rmse | mae | r2
0 | test_energy | 28.4957 | 22.88473 | 0.9943788
0 | train_energy | 25.63125 | 19.95041 | 0.9951295
0 | test_force | 179.2248 | 135.3502 | 0.9959293
0 | train_force | 173.3288 | 132.4807 | 0.9961659

## config_errors
| config | error | n_configs | rmse | mae
0 | Fe12B3Si3 | test_energy | 48 | 46.76001 | 46.16417
1 | Fe12Si4 | test_energy | 12 | 52.43504 | 52.36102
2 | Fe16 | test_energy | 11 | 24.19403 | 23.87555
3 | Fe34B10Si10 | test_energy | 133 | 12.64464 | 11.74166
0 | Fe12B3Si3 | train_energy | 132 | 47.94432 | 47.2958
1 | Fe12Si4 | train_energy | 39 | 52.49127 | 52.39524
2 | Fe16 | train_energy | 40 | 22.9273 | 21.8851
3 | Fe34B10Si10 | train_energy | 590 | 12.64363 | 11.55664