## test_predictions
| n_atoms | REF_energy | MACE_energy | REF_e/atom_meV | MACE_e/atom_meV
0 | 54 | -352.8909 | -353.6529 | -6535.017 | -6549.128
1 | 54 | -354.7188 | -353.9106 | -6568.866 | -6553.9
2 | 18 | -113.8784 | -121.3904 | -6326.58 | -6743.913
3 | 54 | -356.0869274 | -355.9262 | -6594.202 | -6591.226
4 | 54 | -359.8486 | -359.6876 | -6663.864 | -6660.882
5 | 54 | -358.0351 | -359.4204 | -6630.28 | -6655.933
6 | 54 | -351.5921 | -351.6129 | -6510.965 | -6511.35
7 | 54 | -360.1926 | -360.0693 | -6670.233 | -6667.95
8 | 54 | -353.4717 | -353.8291 | -6545.772 | -6552.39
9 | 54 | -357.0914 | -356.7882 | -6612.803 | -6607.189
10 | 54 | -354.2737 | -355.0329 | -6560.624 | -6574.683
11 | 18 | -120.6390056 | -128.2333 | -6702.167 | -7124.074
12 | 54 | -362.2215 | -363.0603 | -6707.805 | -6723.339
13 | 54 | -355.9898 | -356.7488 | -6592.404 | -6606.459
14 | 54 | -357.2238307 | -357.2626 | -6615.256 | -6615.973
15 | 54 | -357.2327 | -356.981 | -6615.42 | -6610.759
16 | 54 | -355.716 | -356.7299 | -6587.333 | -6606.109
17 | 54 | -362.0589 | -361.072 | -6704.795 | -6686.518
18 | 54 | -357.3846 | -357.3388 | -6618.233 | -6617.386
19 | 18 | -120.2159 | -128.0893 | -6678.664 | -7116.075
20 | 54 | -348.4439 | -350.0078 | -6452.665 | -6481.627
21 | 54 | -357.8744833 | -357.3631 | -6627.305 | -6617.835
22 | 54 | -359.3465 | -358.847 | -6654.565 | -6645.316
23 | 54 | -357.6648 | -356.7571 | -6623.422 | -6606.613
24 | 54 | -360.6364 | -361.4902 | -6678.453 | -6694.263
25 | 54 | -356.2104 | -356.2385 | -6596.488 | -6597.009
26 | 54 | -356.2154 | -355.4266 | -6596.582 | -6581.975
27 | 54 | -362.1607 | -362.6783 | -6706.68 | -6716.265
28 | 18 | -119.4456 | -126.7928 | -6635.868 | -7044.047
29 | 54 | -356.2901 | -355.518 | -6597.964 | -6583.666
30 | 54 | -355.479 | -355.5424 | -6582.944 | -6584.119
31 | 54 | -359.2816 | -359.8117 | -6653.363 | -6663.18
32 | 54 | -356.4543 | -356.4648 | -6601.005 | -6601.199
33 | 54 | -360.0355 | -359.6672 | -6667.325 | -6660.504
34 | 54 | -354.9951 | -354.4261 | -6573.984 | -6563.446
35 | 54 | -349.5282 | -349.9487 | -6472.745 | -6480.531
36 | 54 | -355.6813 | -354.6409 | -6586.69 | -6567.425
37 | 54 | -346.1321 | -344.3836 | -6409.853 | -6377.474
38 | 54 | -355.8768 | -356.1209 | -6590.312 | -6594.832
39 | 54 | -361.1205 | -361.9892 | -6687.417 | -6703.504
40 | 54 | -356.9702 | -357.8691 | -6610.56 | -6627.205
41 | 54 | -357.3191 | -357.7755 | -6617.02 | -6625.472
42 | 54 | -361.8995 | -361.775 | -6701.843 | -6699.537
43 | 54 | -352.3165 | -351.8877 | -6524.379 | -6516.44
44 | 18 | -118.627 | -127.2779 | -6590.388605 | -7070.996
45 | 54 | -359.8014 | -361.1954 | -6662.99 | -6688.804
46 | 54 | -360.6095 | -362.3938 | -6677.953 | -6710.997
47 | 54 | -358.4953 | -357.6239 | -6638.802 | -6622.665
48 | 54 | -360.9367 | -360.1511 | -6684.013 | -6669.465
49 | 54 | -361.8548 | -362.0738 | -6701.014 | -6705.07
50 | 54 | -355.1009 | -355.5207 | -6575.943 | -6583.716
51 | 54 | -361.1878 | -361.1498 | -6688.662 | -6687.958
52 | 54 | -351.9816 | -351.7229 | -6518.177 | -6513.388
53 | 18 | -120.0776 | -127.7243 | -6670.98 | -7095.793
54 | 54 | -357.6413 | -357.9726 | -6622.987 | -6629.123
55 | 54 | -354.3719 | -353.6732 | -6562.442 | -6549.504
56 | 54 | -357.0593 | -356.82 | -6612.21 | -6607.778
57 | 54 | -358.2905 | -357.4286 | -6635.009 | -6619.048
58 | 54 | -348.7323 | -349.0748 | -6458.005 | -6464.347
59 | 54 | -360.6163 | -360.1982 | -6678.08 | -6670.336
60 | 54 | -358.7545 | -359.1214 | -6643.602 | -6650.396
61 | 54 | -362.4201 | -361.1877 | -6711.483 | -6688.66
62 | 54 | -359.5776 | -359.2266 | -6658.844 | -6652.344
63 | 18 | -120.4231 | -128.1564 | -6690.171425 | -7119.799
64 | 18 | -119.7747379 | -126.8748 | -6654.152 | -7048.601
65 | 54 | -357.8769 | -358.0305 | -6627.351 | -6630.194
66 | 18 | -120.3993 | -128.4804 | -6688.849 | -7137.797
67 | 54 | -355.7843 | -356.2934 | -6588.598 | -6598.026
68 | 54 | -361.8201 | -360.8647 | -6700.372 | -6682.68
69 | 54 | -351.3418 | -351.0975 | -6506.33 | -6501.805
70 | 54 | -359.5061 | -359.1032 | -6657.521 | -6650.059
71 | 54 | -350.5158 | -351.1243 | -6491.033 | -6502.301
72 | 54 | -357.5254 | -356.9372 | -6620.841 | -6609.948
73 | 54 | -359.8559 | -359.8075 | -6663.999 | -6663.101
74 | 54 | -357.5793 | -357.6339 | -6621.838 | -6622.849
75 | 54 | -360.6036 | -359.3927 | -6677.844 | -6655.421
76 | 54 | -358.0585 | -357.8583 | -6630.713 | -6627.005
77 | 54 | -351.9847 | -353.7532 | -6518.234 | -6550.986
78 | 18 | -119.8684577 | -127.8075 | -6659.359 | -7100.417
79 | 54 | -356.9177 | -357.4695 | -6609.588 | -6619.805
80 | 54 | -359.0263 | -357.5503 | -6648.635 | -6621.302
81 | 54 | -357.0768 | -357.3651 | -6612.533 | -6617.872
82 | 54 | -358.5156 | -358.8347 | -6639.179 | -6645.087
83 | 54 | -360.1539896 | -360.1079 | -6669.518 | -6668.665
84 | 54 | -355.0113 | -355.5857 | -6574.283 | -6584.92
85 | 54 | -361.0982 | -361.5159 | -6687.004 | -6694.739
86 | 54 | -361.0246696 | -361.2696 | -6685.642 | -6690.178
87 | 18 | -119.5079 | -127.1362 | -6639.326 | -7063.123
88 | 54 | -356.2311 | -355.2799 | -6596.871 | -6579.258
89 | 54 | -348.5077 | -348.5912 | -6453.846 | -6455.393
90 | 54 | -358.139 | -359.8346 | -6632.204 | -6663.603
91 | 18 | -119.0227 | -127.2639 | -6612.371 | -7070.217
92 | 54 | -361.5367 | -362.3628 | -6695.124 | -6710.423
93 | 18 | -120.2955 | -128.1524 | -6683.083 | -7119.578
94 | 54 | -361.1561 | -361.1364 | -6688.076 | -6687.711
95 | 54 | -361.536 | -360.6806 | -6695.111 | -6679.27
96 | 54 | -357.0287 | -357.0746 | -6611.643 | -6612.493
97 | 54 | -346.2963 | -347.5075 | -6412.894 | -6435.324
98 | 54 | -361.0405644 | -361.1746 | -6685.936 | -6688.418
99 | 54 | -353.9625 | -353.8823 | -6554.861 | -6553.376
100 | 18 | -114.8309 | -121.686 | -6379.495 | -6760.335
101 | 54 | -360.7835 | -360.1679 | -6681.176 | -6669.776
102 | 18 | -118.0427 | -126.3031 | -6557.927 | -7016.841
103 | 54 | -359.8177 | -360.8146 | -6663.292 | -6681.751
104 | 54 | -360.1177 | -360.4445 | -6668.846 | -6674.898
105 | 54 | -360.8912 | -360.8884 | -6683.17 | -6683.119
106 | 54 | -361.544 | -360.4133 | -6695.26 | -6674.32
107 | 54 | -357.3556 | -358.7199 | -6617.696 | -6642.961
108 | 54 | -362.3326 | -361.8886 | -6709.862 | -6701.64
109 | 54 | -360.6845 | -360.4908 | -6679.342 | -6675.756
110 | 54 | -357.3794 | -356.6423 | -6618.138 | -6604.487
111 | 54 | -362.0137009 | -361.4742 | -6703.957 | -6693.967
112 | 18 | -116.3501 | -122.8567 | -6463.894 | -6825.371
113 | 54 | -357.2923 | -355.4193 | -6616.524 | -6581.838
114 | 54 | -359.8241 | -359.2531 | -6663.409 | -6652.835
115 | 54 | -359.4791 | -359.7342 | -6657.02 | -6661.744
116 | 54 | -356.5834 | -355.9681 | -6603.396 | -6592.001
117 | 54 | -352.754 | -352.7005 | -6532.481 | -6531.491
118 | 54 | -362.1757 | -361.547 | -6706.958 | -6695.315
119 | 54 | -357.4587 | -356.8665 | -6619.60511 | -6608.638
120 | 18 | -123.1814 | -130.1385 | -6843.409 | -7229.917
121 | 18 | -122.6026 | -129.3883 | -6811.255 | -7188.241
122 | 18 | -123.1703 | -129.912 | -6842.796 | -7217.334
123 | 54 | -364.9802 | -365.6099 | -6758.893 | -6770.554
124 | 54 | -365.5493 | -365.4817 | -6769.431 | -6768.179
125 | 18 | -123.8624 | -130.5083 | -6881.245245 | -7250.462
126 | 18 | -122.6806 | -129.2432 | -6815.587 | -7180.178
127 | 18 | -121.1728 | -129.5388 | -6731.82 | -7196.598
128 | 18 | -122.3698 | -129.7615 | -6798.32 | -7208.97
129 | 54 | -362.745 | -362.2982 | -6717.49967 | -6709.227
130 | 18 | -121.035 | -128.6018 | -6724.165 | -7144.546
131 | 54 | -363.5964 | -363.2061 | -6733.266 | -6726.038
132 | 18 | -122.4851 | -129.617 | -6804.727 | -7200.947
133 | 54 | -368.0518 | -368.1654 | -6815.774 | -6817.878
134 | 18 | -123.4300494 | -130.0904 | -6857.225 | -7227.243
135 | 18 | -121.8363 | -129.3254 | -6768.68443 | -7184.747
136 | 54 | -364.8104 | -364.1584 | -6755.748 | -6743.675
137 | 18 | -122.5407 | -129.3638 | -6807.817 | -7186.879
138 | 18 | -124.3218 | -130.4722 | -6906.765095 | -7248.455
139 | 54 | -362.6772 | -362.7704 | -6716.244 | -6717.97
140 | 54 | -365.9082522 | -366.3547 | -6776.079 | -6784.346
141 | 18 | -121.6883 | -128.9017 | -6760.462 | -7161.204
142 | 18 | -123.1889 | -129.2864 | -6843.828 | -7182.577
143 | 54 | -364.88618 | -364.6391 | -6757.151 | -6752.576
144 | 18 | -121.4845312 | -128.5818 | -6749.141 | -7143.432
145 | 18 | -122.0674 | -129.4597 | -6781.524 | -7192.205
146 | 54 | -363.4193 | -363.0904 | -6729.987 | -6723.896
147 | 54 | -363.4964 | -364.1668 | -6731.414 | -6743.829
148 | 54 | -363.2328 | -362.3737 | -6726.533 | -6710.624
149 | 18 | -121.0244 | -128.5494 | -6723.58 | -7141.633
150 | 54 | -367.2213 | -365.4872 | -6800.395 | -6768.282
151 | 54 | -369.9541 | -369.3641 | -6851.002 | -6840.075
152 | 54 | -372.0428 | -371.0468 | -6889.682 | -6871.236
153 | 54 | -363.4206 | -361.5472 | -6730.011 | -6695.318
154 | 18 | -123.0923 | -129.5919 | -6838.463 | -7199.551
155 | 54 | -362.5664 | -361.3115 | -6714.193 | -6690.953
156 | 54 | -365.2454 | -364.0015 | -6763.804 | -6740.769
157 | 54 | -371.0294 | -371.8362 | -6870.915 | -6885.856
158 | 54 | -363.4218 | -363.063 | -6730.034 | -6723.389
159 | 54 | -364.7065 | -363.7325 | -6753.823 | -6735.786
160 | 54 | -363.7142 | -363.0962 | -6735.448 | -6724.004
161 | 18 | -122.8057 | -129.6875 | -6822.537 | -7204.86
162 | 54 | -364.035281 | -364.7088 | -6741.394 | -6753.867
163 | 54 | -364.9548 | -364.9158 | -6758.423 | -6757.7
164 | 18 | -123.4338 | -130.2679 | -6857.431 | -7237.105
165 | 18 | -121.8507 | -129.4209 | -6769.484 | -7190.05
166 | 54 | -363.9701 | -364.365 | -6740.186 | -6747.5
167 | 54 | -364.7329 | -364.786 | -6754.313 | -6755.297
168 | 54 | -363.9316 | -363.5765 | -6739.474 | -6732.897
169 | 18 | -122.5565 | -129.3666 | -6808.692 | -7187.035
170 | 18 | -121.4617 | -128.2168 | -6747.871535 | -7123.157
171 | 54 | -362.7517 | -361.8841 | -6717.624 | -6701.558
172 | 18 | -123.0747 | -130.007 | -6837.48243 | -7222.614
173 | 18 | -121.5915925 | -128.5124 | -6755.088 | -7139.58
174 | 18 | -123.024 | -129.9858 | -6834.668 | -7221.435
175 | 18 | -123.5871 | -131.2284 | -6865.949 | -7290.469
176 | 18 | -120.9383 | -128.7583 | -6718.794 | -7153.239
177 | 54 | -366.3146 | -365.7067 | -6783.604 | -6772.347
178 | 18 | -121.0848282 | -129.0677 | -6726.9349 | -7170.43
179 | 18 | -120.9673 | -127.9451 | -6720.403 | -7108.06
180 | 18 | -123.1161817 | -130.0401 | -6839.788 | -7224.448
181 | 16 | -117.3092 | -115.4278 | -7331.827 | -7214.24
182 | 16 | -114.991 | -113.6927 | -7186.934 | -7105.793
183 | 16 | -118.9388 | -117.2898 | -7433.675 | -7330.612
184 | 16 | -116.7434 | -115.1524 | -7296.465 | -7197.028
185 | 16 | -119.0294 | -117.2714 | -7439.338 | -7329.463
186 | 16 | -118.369 | -116.5328 | -7398.061 | -7283.299
187 | 16 | -130.6253 | -129.9034 | -8164.08 | -8118.961
188 | 16 | -127.762 | -128.968 | -7985.124 | -8060.502
189 | 16 | -128.8271 | -129.3887 | -8051.691 | -8086.796
190 | 16 | -131.5288 | -129.9608 | -8220.551 | -8122.549
191 | 16 | -127.9471799 | -129.1219 | -7996.699 | -8070.121
192 | 16 | -128.1051 | -129.2418 | -8006.567 | -8077.611
193 | 12 | -96.44978173 | -90.55463 | -8037.482 | -7546.219
194 | 16 | -127.9919 | -129.2027 | -7999.493 | -8075.169
195 | 16 | -131.4659 | -130.0353 | -8216.621 | -8127.205
196 | 16 | -127.9932269 | -129.2034 | -7999.577 | -8075.21
197 | 16 | -129.7129 | -129.6451 | -8107.058 | -8102.819
198 | 16 | -130.6578 | -129.8823 | -8166.113 | -8117.641
199 | 12 | -94.15659382 | -88.30721 | -7846.383 | -7358.934
200 | 12 | -95.12196778 | -89.30269 | -7926.831 | -7441.891
201 | 12 | -94.68728107 | -88.85693 | -7890.607 | -7404.744
202 | 16 | -122.0566 | -119.6286 | -7628.537 | -7476.785
203 | 16 | -124.1329 | -121.6291 | -7758.308 | -7601.819
204 | 16 | -122.718199 | -120.4076 | -7669.887 | -7525.478
205 | 12 | -95.11901958 | -89.28422 | -7926.584965 | -7440.352
206 | 12 | -94.38413655 | -88.64884 | -7865.345 | -7387.404
207 | 16 | -123.0071 | -120.47 | -7687.946 | -7529.373
208 | 16 | -122.0678 | -119.731 | -7629.239 | -7483.186
209 | 16 | -122.2695 | -119.7543 | -7641.841 | -7484.643
210 | 12 | -94.86332531 | -89.0271 | -7905.277 | -7418.925
211 | 12 | -94.96664125 | -89.12825 | -7913.887 | -7427.354

## train_predictions
| n_atoms | REF_energy | MACE_energy | REF_e/atom_meV | MACE_e/atom_meV
3 | 54 | -355.7636 | -356.5099 | -6588.214 | -6602.034
4 | 54 | -355.4203 | -355.4541 | -6581.858 | -6582.484
5 | 54 | -356.0679 | -357.5544 | -6593.85 | -6621.378
6 | 54 | -362.1169 | -362.5704 | -6705.869 | -6714.267
7 | 54 | -356.9375 | -357.009 | -6609.953 | -6611.278
8 | 54 | -361.3557364 | -361.6496 | -6691.773 | -6697.214
9 | 54 | -361.5932 | -361.1185 | -6696.171 | -6687.38
10 | 18 | -120.5904 | -128.3855 | -6699.46757 | -7132.53
11 | 54 | -355.0396538 | -354.9174 | -6574.808 | -6572.544
12 | 54 | -361.3152 | -361.0656 | -6691.022 | -6686.4
13 | 54 | -359.6496 | -360.5857 | -6660.178 | -6677.512
14 | 54 | -360.3095 | -360.0694 | -6672.39848 | -6667.952
15 | 54 | -359.6398 | -359.6655 | -6659.997 | -6660.472
16 | 54 | -357.3695 | -357.0705 | -6617.953 | -6612.417
17 | 54 | -360.5112 | -361.3032 | -6676.133 | -6690.8
18 | 54 | -344.9644 | -344.6292 | -6388.229 | -6382.022
19 | 54 | -357.3362 | -356.3409 | -6617.337 | -6598.906
20 | 54 | -353.056488 | -351.9963 | -6538.083 | -6518.451
21 | 54 | -351.0878 | -352.7156 | -6501.625 | -6531.771
22 | 54 | -352.5884 | -352.3796 | -6529.414 | -6525.548
23 | 54 | -355.9889 | -355.5777 | -6592.386 | -6584.772
24 | 54 | -353.5152 | -353.4304 | -6546.57819 | -6545.008
25 | 54 | -355.2173 | -354.4819 | -6578.099 | -6564.48
26 | 54 | -346.3446 | -348.2093 | -6413.789 | -6448.32
27 | 18 | -120.815 | -128.7745 | -6711.945 | -7154.137
28 | 54 | -359.7053 | -360.615 | -6661.21 | -6678.055
29 | 54 | -355.9528 | -356.3911 | -6591.718 | -6599.836
30 | 54 | -342.298 | -343.5197 | -6338.851 | -6361.476
31 | 54 | -354.858 | -356.2035 | -6571.444 | -6596.362
32 | 54 | -356.829 | -357.6694 | -6607.944 | -6623.507
33 | 54 | -355.5209 | -356.5266 | -6583.72 | -6602.344
34 | 54 | -353.174 | -353.4608 | -6540.259 | -6545.57
35 | 54 | -360.3014 | -360.4786 | -6672.248 | -6675.529
36 | 54 | -357.3099 | -357.16 | -6616.85 | -6614.074
37 | 54 | -359.3832 | -359.2472 | -6655.244 | -6652.725
38 | 54 | -356.8387 | -355.8462 | -6608.123 | -6589.744
39 | 54 | -358.563 | -358.3012 | -6640.055 | -6635.207
40 | 54 | -361.7807 | -361.9732 | -6699.642 | -6703.207
41 | 54 | -360.7036 | -361.076 | -6679.697 | -6686.592
42 | 54 | -360.4791 | -360.2977 | -6675.539 | -6672.18
43 | 54 | -361.9039 | -362.166 | -6701.925 | -6706.778
44 | 54 | -361.4142 | -361.9983 | -6692.856 | -6703.673
45 | 54 | -362.0946 | -362.7976 | -6705.456 | -6718.475
46 | 54 | -351.6576 | -352.0232 | -6512.178 | -6518.948
47 | 54 | -358.2097 | -357.6299 | -6633.513 | -6622.775
48 | 54 | -354.8081 | -355.2188 | -6570.52 | -6578.127
49 | 54 | -352.7632 | -352.8751 | -6532.651 | -6534.724
50 | 54 | -356.2971 | -355.2853 | -6598.095 | -6579.358
51 | 54 | -355.2947 | -355.4431 | -6579.532 | -6582.279
52 | 54 | -361.0019 | -360.7596 | -6685.22 | -6680.734
53 | 54 | -354.5149 | -354.4407 | -6565.09 | -6563.717
54 | 54 | -360.8696 | -359.4949 | -6682.77031 | -6657.314
55 | 54 | -357.9334657 | -357.9611 | -6628.398 | -6628.909
56 | 54 | -358.5348658 | -358.4584 | -6639.535 | -6638.119
57 | 54 | -352.0989 | -351.0687 | -6520.35 | -6501.272
58 | 54 | -362.3703 | -362.9759 | -6710.562 | -6721.776
59 | 54 | -362.1722 | -362.6609 | -6706.893 | -6715.942
60 | 54 | -357.0121 | -357.0293 | -6611.336 | -6611.653
61 | 54 | -357.2957 | -356.6136 | -6616.586 | -6603.956
62 | 54 | -361.4085461 | -361.6174 | -6692.751 | -6696.619
63 | 54 | -359.7298 | -358.9966 | -6661.663 | -6648.086
64 | 54 | -360.278 | -361.0217 | -6671.815 | -6685.586
65 | 54 | -356.9299 | -357.2483 | -6609.813 | -6615.709
66 | 54 | -360.3942898 | -359.1201 | -6673.968 | -6650.372
67 | 54 | -357.2813 | -356.8727 | -6616.321 | -6608.753
68 | 54 | -360.601 | -361.5316 | -6677.797 | -6695.029
69 | 18 | -114.9189 | -122.5403 | -6384.381 | -6807.794
70 | 54 | -354.2547 | -354.4982 | -6560.273 | -6564.781
71 | 18 | -120.741 | -127.6838 | -6707.832795 | -7093.543
72 | 18 | -120.1786 | -128.4687 | -6676.59 | -7137.15
73 | 54 | -358.252 | -356.1207 | -6634.296 | -6594.827
74 | 54 | -345.6818 | -345.5818 | -6401.514 | -6399.663
75 | 54 | -359.5675028 | -358.6367 | -6658.657 | -6641.42
76 | 54 | -351.7513 | -351.735 | -6513.912 | -6513.612
77 | 18 | -116.2259 | -122.7474 | -6456.995 | -6819.3
78 | 18 | -120.3176 | -128.0608 | -6684.313 | -7114.489
79 | 54 | -358.4321 | -356.3964 | -6637.631 | -6599.934
80 | 54 | -359.8492 | -359.3183 | -6663.875 | -6654.043
81 | 54 | -361.4472 | -362.4012 | -6693.467 | -6711.133
82 | 54 | -354.8492 | -354.0751 | -6571.281 | -6556.946
83 | 18 | -116.7947 | -124.506 | -6488.594 | -6917
84 | 54 | -357.0058 | -355.7083 | -6611.219 | -6587.191
85 | 54 | -347.4516 | -346.4552 | -6434.29 | -6415.836
86 | 54 | -353.5667 | -353.0954 | -6547.532 | -6538.805
87 | 54 | -359.7282 | -359.6173 | -6661.634 | -6659.579
88 | 54 | -356.8927188 | -357.1617 | -6609.124 | -6614.106
89 | 54 | -353.4166 | -353.0331 | -6544.751 | -6537.65
90 | 54 | -356.8781 | -358.2727 | -6608.85421 | -6634.68
91 | 54 | -357.3736637 | -357.1986 | -6618.031 | -6614.79
92 | 18 | -114.3336 | -121.3509 | -6351.866335 | -6741.714
93 | 54 | -354.6102 | -353.6329 | -6566.856 | -6548.757
94 | 54 | -360.1884 | -360.1848 | -6670.156 | -6670.089
95 | 54 | -350.3121 | -350.4843 | -6487.261 | -6490.451
96 | 54 | -355.1451 | -354.9303 | -6576.762 | -6572.784
97 | 54 | -352.6314 | -354.1048 | -6530.211 | -6557.497
98 | 54 | -353.5902 | -353.4641 | -6547.966 | -6545.632
99 | 54 | -341.0764 | -341.9528 | -6316.229 | -6332.459
100 | 54 | -355.0267 | -354.1511 | -6574.569 | -6558.354
101 | 54 | -354.7434 | -354.7095 | -6569.323 | -6568.694
102 | 54 | -356.7064 | -355.5964 | -6605.674 | -6585.118
103 | 54 | -360.1104 | -360.2073 | -6668.712 | -6670.505
104 | 54 | -358.5491 | -357.9247 | -6639.798 | -6628.236
105 | 54 | -356.7207 | -356.9335 | -6605.939 | -6609.88
106 | 54 | -351.4709073 | -352.6579 | -6508.721 | -6530.701
107 | 54 | -362.4675 | -361.478 | -6712.36 | -6694.038
108 | 54 | -360.5735 | -360.1918 | -6677.28677 | -6670.218
109 | 54 | -353.0401 | -352.903 | -6537.779 | -6535.24
110 | 54 | -357.876 | -359.225 | -6627.333 | -6652.316
111 | 54 | -359.4299 | -358.8484 | -6656.109 | -6645.34
112 | 54 | -357.6263799 | -357.5816 | -6622.711 | -6621.882
113 | 54 | -360.5594 | -360.3711 | -6677.026 | -6673.538
114 | 54 | -353.6192 | -354.1723 | -6548.503 | -6558.747
115 | 54 | -355.2725 | -354.1083 | -6579.121 | -6557.561
116 | 54 | -359.5569 | -359.8663 | -6658.461 | -6664.191
117 | 54 | -362.1322 | -361.5716 | -6706.151 | -6695.77
118 | 54 | -357.2802 | -358.4467 | -6616.299 | -6637.901
119 | 54 | -354.5048 | -354.4296 | -6564.905 | -6563.51
120 | 54 | -361.9301 | -362.469 | -6702.409 | -6712.39
121 | 54 | -361.3802 | -361.5961 | -6692.225 | -6696.224
122 | 54 | -360.9448 | -359.7659 | -6684.163 | -6662.331
123 | 54 | -353.3426 | -352.6555 | -6543.381 | -6530.656
124 | 18 | -119.651 | -127.7059 | -6647.279 | -7094.771
125 | 54 | -355.705 | -355.2074 | -6587.13 | -6577.916
126 | 54 | -358.3421 | -357.3369 | -6635.96552 | -6617.35
127 | 54 | -353.9239 | -354.4335 | -6554.147 | -6563.584
128 | 54 | -355.5114596 | -354.8305 | -6583.546 | -6570.935
129 | 54 | -345.5311 | -345.4049 | -6398.723 | -6396.386
130 | 54 | -358.8272 | -358.9893 | -6644.948775 | -6647.949
131 | 54 | -346.8245 | -346.9788 | -6422.675 | -6425.533
132 | 54 | -346.6048 | -346.3923 | -6418.608 | -6414.671
133 | 54 | -354.9512 | -354.2479 | -6573.17 | -6560.147
134 | 54 | -354.8181 | -355.0781 | -6570.705 | -6575.52
135 | 54 | -358.6269 | -357.9455 | -6641.24 | -6628.62
136 | 54 | -358.2208 | -356.5879 | -6633.718 | -6603.48
137 | 54 | -350.4598 | -351.1949 | -6489.997155 | -6503.61
138 | 54 | -360.8273 | -360.8926 | -6681.987 | -6683.197
139 | 54 | -362.0429 | -362.4272 | -6704.498 | -6711.615
140 | 54 | -358.5645 | -358.9431 | -6640.083 | -6647.094
141 | 54 | -358.8712 | -358.3607 | -6645.762 | -6636.309
142 | 54 | -358.4552 | -358.6689 | -6638.06 | -6642.018
143 | 54 | -361.8038 | -362.4676 | -6700.071 | -6712.363
144 | 54 | -349.4411 | -350.427 | -6471.131 | -6489.389
145 | 54 | -349.9906 | -350.7491 | -6481.307 | -6495.353
146 | 54 | -351.0188 | -351.3 | -6500.348 | -6505.555
147 | 54 | -358.1635 | -357.5926 | -6632.657 | -6622.086
148 | 54 | -359.3283 | -358.1917 | -6654.229 | -6633.18
149 | 54 | -347.9944 | -349.7399 | -6444.341 | -6476.665
150 | 54 | -360.4179 | -360.6155 | -6674.405 | -6678.064
151 | 54 | -357.2278 | -356.6557 | -6615.33 | -6604.735
152 | 18 | -117.3317 | -124.863 | -6518.427655 | -6936.834
153 | 54 | -355.8461 | -354.9547 | -6589.743 | -6573.236
154 | 54 | -360.3457 | -359.3492 | -6673.068 | -6654.615
155 | 54 | -352.0523 | -353.3514 | -6519.488 | -6543.544
156 | 54 | -351.520342 | -350.722 | -6509.636 | -6494.853
157 | 54 | -358.1996 | -359.3587 | -6633.327 | -6654.791
158 | 54 | -355.0293 | -355.8456 | -6574.617 | -6589.733
159 | 54 | -357.0778 | -357.4808 | -6612.551 | -6620.015
160 | 54 | -358.6084 | -357.1636 | -6640.897 | -6614.141
161 | 54 | -358.5287 | -357.6636 | -6639.42 | -6623.4
162 | 54 | -355.107 | -355.8784 | -6576.05506 | -6590.341
163 | 18 | -120.8162 | -128.7468 | -6712.01 | -7152.602
164 | 54 | -361.0591 | -360.9066 | -6686.28 | -6683.456
165 | 54 | -361.5891 | -361.5679 | -6696.095 | -6695.701
166 | 54 | -361.1431 | -359.953 | -6687.836 | -6665.796
167 | 54 | -361.3299 | -361.671 | -6691.294 | -6697.612
168 | 54 | -352.4681 | -352.3721 | -6527.186 | -6525.41
169 | 54 | -357.7328 | -357.7007 | -6624.681 | -6624.087
170 | 54 | -351.3376 | -353.0935 | -6506.252 | -6538.769
171 | 54 | -352.3482 | -351.7768 | -6524.967 | -6514.386
172 | 54 | -360.2726 | -360.4298 | -6671.715 | -6674.626
173 | 54 | -360.1837 | -359.3391 | -6670.068 | -6654.428
174 | 54 | -352.9608 | -353.1212 | -6536.311 | -6539.282
175 | 54 | -353.5118 | -354.0849 | -6546.515 | -6557.127
176 | 54 | -353.8516 | -353.9579 | -6552.808 | -6554.776
177 | 54 | -355.9573 | -355.6064 | -6591.802 | -6585.304
178 | 54 | -362.486 | -362.5709 | -6712.703 | -6714.276
179 | 54 | -359.2085 | -359.2059 | -6652.01 | -6651.961
180 | 54 | -356.8645 | -357.3622 | -6608.601 | -6617.818
181 | 54 | -361.7575 | -362.1593 | -6699.213 | -6706.653
182 | 54 | -360.2242802 | -359.0316 | -6670.82 | -6648.733
183 | 54 | -360.4803276 | -361.0971 | -6675.562 | -6686.984
184 | 54 | -359.0983 | -359.4997 | -6649.968 | -6657.402
185 | 54 | -359.8904 | -359.7089 | -6664.637 | -6661.277
186 | 54 | -361.8094646 | -361.6391 | -6700.175 | -6697.02
187 | 18 | -119.39 | -126.9805 | -6632.78 | -7054.47
188 | 54 | -357.9474985 | -358.4594 | -6628.657 | -6638.136
189 | 54 | -355.4207 | -355.8888 | -6581.866 | -6590.534
190 | 54 | -360.8451 | -360.8553 | -6682.316 | -6682.506
191 | 54 | -355.9699 | -353.6926 | -6592.035 | -6549.863
192 | 54 | -349.6079 | -350.2644 | -6474.22 | -6486.378
193 | 54 | -358.8182 | -358.5877 | -6644.781 | -6640.513
194 | 54 | -351.1056 | -352.393 | -6501.955 | -6525.795
195 | 54 | -358.26 | -358.7999 | -6634.445 | -6644.443
196 | 54 | -358.3517 | -358.6101 | -6636.142 | -6640.929
197 | 54 | -361.3486 | -361.8162 | -6691.64073 | -6700.301
198 | 54 | -358.1006076 | -358.7682 | -6631.493 | -6643.856
199 | 54 | -358.1298 | -358.1159 | -6632.033 | -6631.776
200 | 54 | -362.383066 | -361.4497 | -6710.798 | -6693.512
201 | 54 | -355.3985 | -355.7631 | -6581.453 | -6588.206
202 | 54 | -354.7693 | -355.3787 | -6569.802 | -6581.086
203 | 54 | -361.9514 | -362.8151 | -6702.803 | -6718.799
204 | 54 | -361.4289 | -361.2765 | -6693.127 | -6690.305
205 | 54 | -358.3173 | -359.2314 | -6635.506 | -6652.434
206 | 54 | -357.1543 | -357.1362 | -6613.968 | -6613.633
207 | 54 | -351.8477 | -352.2876 | -6515.697 | -6523.844
208 | 54 | -358.9513 | -359.4824 | -6647.245 | -6657.081
209 | 54 | -359.6263 | -360.4017 | -6659.746 | -6674.106
210 | 54 | -353.0035 | -354.0344 | -6537.101 | -6556.192
211 | 54 | -361.2859 | -360.4109 | -6690.47906 | -6674.276
212 | 54 | -349.7665 | -349.4312 | -6477.15691 | -6470.949
213 | 54 | -361.3953 | -360.5432 | -6692.505 | -6676.725
214 | 54 | -361.0782 | -361.5326 | -6686.634 | -6695.048
215 | 54 | -360.346 | -360.9582 | -6673.074 | -6684.412
216 | 54 | -359.7736 | -359.9868 | -6662.475 | -6666.422
217 | 54 | -357.7354 | -356.9392 | -6624.729 | -6609.985
218 | 54 | -360.9333 | -360.7649 | -6683.95 | -6680.832
219 | 54 | -358.2366 | -358.4654 | -6634.011 | -6638.248
220 | 54 | -359.2112 | -359.7166 | -6652.059 | -6661.418
221 | 54 | -354.8981 | -354.7161 | -6572.187 | -6568.818
222 | 54 | -357.4087 | -356.6694 | -6618.68 | -6604.989
223 | 54 | -350.9336 | -349.9929 | -6498.77 | -6481.35
224 | 54 | -358.743 | -358.9694 | -6643.388045 | -6647.582
225 | 54 | -347.5726 | -347.7092 | -6436.530285 | -6439.059
226 | 54 | -356.5426 | -356.3787 | -6602.64 | -6599.606
227 | 54 | -359.543 | -359.9226 | -6658.203 | -6665.234
228 | 54 | -359.6473037 | -359.6752 | -6660.135 | -6660.653
229 | 54 | -359.1796 | -359.041 | -6651.473 | -6648.907
230 | 54 | -350.8139 | -351.0315 | -6496.55432 | -6500.583
231 | 54 | -351.9301 | -352.1089 | -6517.224 | -6520.536
232 | 18 | -120.3388 | -128.9051 | -6685.49 | -7161.397
233 | 54 | -352.4853 | -351.9455 | -6527.505585 | -6517.51
234 | 54 | -355.1984 | -354.1418 | -6577.749 | -6558.181
235 | 18 | -120.505 | -127.9594 | -6694.724685 | -7108.856
236 | 54 | -353.0071 | -352.2995 | -6537.169 | -6524.065
237 | 54 | -360.4185147 | -360.3952 | -6674.417 | -6673.986
238 | 54 | -362.0301 | -361.3636 | -6704.261 | -6691.919
239 | 18 | -120.1074 | -127.4885 | -6672.636 | -7082.696
240 | 18 | -120.2778 | -128.375 | -6682.102 | -7131.945
241 | 54 | -358.3329734 | -357.9791 | -6635.796 | -6629.243
242 | 54 | -360.156 | -359.5376 | -6669.555 | -6658.105
243 | 54 | -355.0594 | -354.4921 | -6575.174 | -6564.668
244 | 54 | -357.4934 | -356.2354 | -6620.247 | -6596.952
245 | 54 | -357.12 | -357.0892 | -6613.334 | -6612.763
246 | 54 | -359.351 | -359.3812 | -6654.648 | -6655.207
247 | 54 | -356.4411 | -356.4115 | -6600.762 | -6600.213
248 | 54 | -361.1873 | -360.9322 | -6688.654 | -6683.93
249 | 54 | -358.6595 | -357.7006 | -6641.84334 | -6624.086
250 | 54 | -357.5228 | -358.2092 | -6620.793 | -6633.504
251 | 54 | -353.3245 | -352.3866 | -6543.047 | -6525.678
252 | 54 | -351.8951 | -351.7111 | -6516.576 | -6513.168
253 | 54 | -360.796 | -361.4722 | -6681.408 | -6693.929
254 | 54 | -354.5976 | -355.4803 | -6566.621 | -6582.968
255 | 54 | -361.1902 | -360.4879 | -6688.707 | -6675.702
256 | 54 | -361.1931 | -361.5803 | -6688.761 | -6695.932
257 | 54 | -362.2421 | -362.0142 | -6708.187 | -6703.967
258 | 54 | -362.1269 | -361.9649 | -6706.054 | -6703.053
259 | 54 | -355.8193 | -355.931 | -6589.247 | -6591.315
260 | 18 | -119.3976 | -126.1826 | -6633.2 | -7010.142
261 | 54 | -356.0954 | -355.9798 | -6594.359 | -6592.218
262 | 54 | -354.8828 | -354.6348 | -6571.903 | -6567.31
263 | 54 | -353.3158 | -354.7175 | -6542.886 | -6568.843
264 | 54 | -355.5416 | -355.3275 | -6584.103 | -6580.139
265 | 18 | -118.2503 | -125.2421 | -6569.463 | -6957.892
266 | 54 | -352.844 | -352.3915 | -6534.147965 | -6525.768
267 | 54 | -357.3778 | -356.9986 | -6618.107 | -6611.085
268 | 54 | -356.2376948 | -356.5819 | -6596.994 | -6603.369
269 | 54 | -357.8018 | -358.4017 | -6625.959 | -6637.069
270 | 54 | -356.4152 | -354.5053 | -6600.281 | -6564.913
271 | 54 | -355.5830248 | -355.752 | -6584.871 | -6588.001
272 | 54 | -355.0848 | -354.4734 | -6575.644 | -6564.323
273 | 54 | -351.1397039 | -350.0397 | -6502.587 | -6482.217
274 | 54 | -352.3956 | -352.8095 | -6525.844 | -6533.51
275 | 54 | -355.8369 | -355.2995 | -6589.573 | -6579.621
276 | 54 | -353.8761 | -354.2705 | -6553.261 | -6560.565
277 | 18 | -120.0766 | -127.1336 | -6670.921905 | -7062.98
278 | 54 | -355.6214 | -356.1849 | -6585.581485 | -6596.017
279 | 54 | -362.1106 | -362.18 | -6705.752 | -6707.037
280 | 54 | -351.2573 | -351.398 | -6504.765 | -6507.37
281 | 54 | -356.9295822 | -356.829 | -6609.807 | -6607.945
282 | 54 | -362.0584 | -362.3189 | -6704.784 | -6709.609
283 | 54 | -357.9624 | -358.5961 | -6628.933 | -6640.668
284 | 54 | -359.3612389 | -358.428 | -6654.838 | -6637.555
285 | 54 | -352.8876 | -352.4703 | -6534.956 | -6527.228
286 | 54 | -352.028 | -351.04 | -6519.038 | -6500.741
287 | 54 | -358.9668 | -359.1419 | -6647.532 | -6650.775
288 | 54 | -349.1202 | -350.2381 | -6465.189 | -6485.89
289 | 54 | -361.023 | -360.9589 | -6685.612 | -6684.423
290 | 54 | -356.941 | -356.8314 | -6610.018 | -6607.989
291 | 54 | -353.206 | -352.8721 | -6540.852 | -6534.668
292 | 54 | -358.1402 | -356.8099 | -6632.227 | -6607.591
293 | 54 | -357.666 | -357.9074 | -6623.445 | -6627.914
294 | 54 | -354.6309 | -353.7837 | -6567.239 | -6551.549
295 | 54 | -352.3823 | -352.0194 | -6525.598 | -6518.878
296 | 54 | -359.7576 | -359.7625 | -6662.177 | -6662.268
297 | 54 | -350.2258 | -348.901 | -6485.662 | -6461.13
298 | 54 | -356.2824 | -356.3895 | -6597.822 | -6599.805
299 | 54 | -361.4417 | -362.7164 | -6693.365 | -6716.97
300 | 54 | -350.5155 | -351.6302 | -6491.027675 | -6511.671
301 | 54 | -355.7186 | -356.0717 | -6587.381 | -6593.921
302 | 54 | -353.9729 | -354.6468 | -6555.053 | -6567.533
303 | 54 | -361.8744 | -361.1856 | -6701.378 | -6688.622
304 | 54 | -357.334 | -357.024 | -6617.295965 | -6611.555
305 | 54 | -356.0904 | -356.4971 | -6594.266 | -6601.798
306 | 54 | -353.2369 | -354.3423 | -6541.425 | -6561.895
307 | 54 | -361.2316 | -361.4762 | -6689.473 | -6694.004
308 | 54 | -359.6122 | -358.906 | -6659.485 | -6646.408
309 | 54 | -353.2812 | -352.9841 | -6542.24484 | -6536.743
310 | 54 | -360.4248 | -359.0796 | -6674.533 | -6649.621
311 | 54 | -357.4989 | -358.5642 | -6620.349 | -6640.078
312 | 54 | -350.3786 | -351.4362 | -6488.493 | -6508.077
313 | 54 | -352.7562 | -352.0548 | -6532.523 | -6519.533
314 | 54 | -358.4356 | -358.5203 | -6637.697 | -6639.264
315 | 54 | -353.7728 | -354.3223 | -6551.349 | -6561.525
316 | 18 | -117.3344 | -125.8489 | -6518.578 | -6991.605
317 | 54 | -353.8182 | -353.568 | -6552.189 | -6547.556
318 | 54 | -354.2094 | -355.526 | -6559.434 | -6583.816
319 | 54 | -360.5193526 | -359.9734 | -6676.284 | -6666.175
320 | 54 | -360.1631 | -359.3377 | -6669.686 | -6654.401
321 | 54 | -346.2264032 | -346.7782 | -6411.6 | -6421.819
322 | 54 | -359.7195 | -359.4392 | -6661.472 | -6656.282
323 | 54 | -358.4177 | -358.455 | -6637.364975 | -6638.055
324 | 54 | -354.8962 | -355.4934 | -6572.151 | -6583.211
325 | 54 | -361.8226 | -360.4099 | -6700.419 | -6674.258
326 | 54 | -360.5812955 | -360.7055 | -6677.431 | -6679.731
327 | 54 | -348.5148 | -347.9074 | -6453.978 | -6442.73
328 | 54 | -361.1246 | -360.2248 | -6687.492 | -6670.83
329 | 54 | -358.3614 | -359.0759 | -6636.321 | -6649.555
330 | 54 | -357.7231 | -358.2673 | -6624.502 | -6634.58
331 | 18 | -119.7015825 | -127.5262 | -6650.088 | -7084.79
332 | 54 | -358.3417 | -358.7801 | -6635.957 | -6644.075
333 | 54 | -354.909 | -355.4309 | -6572.389 | -6582.054
334 | 54 | -359.3594 | -359.7393 | -6654.803 | -6661.84
335 | 54 | -361.1531 | -361.6297 | -6688.02 | -6696.846
336 | 54 | -359.7474 | -361.5143 | -6661.989 | -6694.709
337 | 54 | -360.5806 | -361.0248 | -6677.418 | -6685.645
338 | 54 | -362.2295 | -361.8707 | -6707.954 | -6701.309
339 | 18 | -120.2935 | -127.37 | -6682.972 | -7076.113
340 | 54 | -358.6058 | -359.2853 | -6640.849 | -6653.431
341 | 54 | -360.4514 | -360.7241 | -6675.026 | -6680.075
342 | 54 | -360.5593 | -361.6573 | -6677.025 | -6697.358
343 | 54 | -354.7972 | -354.1091 | -6570.31913 | -6557.576
344 | 18 | -120.5636 | -128.0706 | -6697.979 | -7115.034
345 | 54 | -357.897 | -358.4153 | -6627.723 | -6637.32
346 | 54 | -356.8964 | -357.1857 | -6609.193 | -6614.549
347 | 54 | -359.2989 | -358.4637 | -6653.684 | -6638.217
348 | 54 | -351.5773 | -351.3747 | -6510.691 | -6506.939
349 | 54 | -352.5211 | -352.053 | -6528.168695 | -6519.5
350 | 54 | -353.011 | -352.073 | -6537.242 | -6519.871
351 | 54 | -354.7017344 | -355.4102 | -6568.551 | -6581.67
352 | 54 | -357.5279 | -358.2933 | -6620.887 | -6635.061
353 | 54 | -353.6791 | -351.8619 | -6549.613 | -6515.961
354 | 54 | -345.9256201 | -346.669 | -6406.03 | -6419.796
355 | 54 | -356.3555 | -356.4021 | -6599.176 | -6600.04
356 | 54 | -358.8387 | -360.1056 | -6645.161 | -6668.622
357 | 54 | -356.484623 | -357.3578 | -6601.567 | -6617.736
358 | 54 | -354.2259 | -353.9833 | -6559.738 | -6555.246
359 | 54 | -352.2223 | -351.7349 | -6522.63607 | -6513.609
360 | 18 | -114.2313 | -119.3857 | -6346.185 | -6632.538
361 | 54 | -357.4412 | -357.51 | -6619.282 | -6620.556
362 | 54 | -362.1279 | -361.3152 | -6706.07184 | -6691.022
363 | 54 | -351.7091 | -351.3324 | -6513.132 | -6506.155
364 | 54 | -351.6578 | -351.6476 | -6512.181 | -6511.993
365 | 54 | -362.4546 | -361.8832 | -6712.123 | -6701.541
366 | 54 | -351.716 | -352.6141 | -6513.258 | -6529.891
367 | 54 | -360.5468 | -360.3153 | -6676.793 | -6672.506
368 | 18 | -117.6184 | -123.1804 | -6534.357 | -6843.356
369 | 54 | -356.5034597 | -356.2668 | -6601.916 | -6597.534
370 | 54 | -358.2075 | -358.4702 | -6633.47156 | -6638.337
371 | 54 | -358.4815 | -357.9804 | -6638.546 | -6629.266
372 | 54 | -356.9002 | -357.0592 | -6609.263 | -6612.207
373 | 54 | -361.4631 | -360.3724 | -6693.761 | -6673.563
374 | 54 | -357.5631 | -358.2975 | -6621.54 | -6635.139
375 | 54 | -353.4357 | -354.2041 | -6545.10478 | -6559.335
376 | 54 | -358.8389 | -358.3711 | -6645.165 | -6636.502
377 | 54 | -362.3484 | -361.7765 | -6710.156 | -6699.564
378 | 54 | -356.0358 | -354.583 | -6593.256 | -6566.352
379 | 54 | -355.5813 | -355.2751 | -6584.838 | -6579.169
380 | 54 | -356.8923 | -357.4659 | -6609.117 | -6619.738
381 | 54 | -351.1346 | -351.6409 | -6502.493 | -6511.868
382 | 54 | -352.5431 | -353.6984 | -6528.576 | -6549.971
383 | 54 | -355.1547 | -353.9056 | -6576.938 | -6553.807
384 | 54 | -360.576 | -360.4625 | -6677.334 | -6675.232
385 | 54 | -360.5336 | -361.238 | -6676.547 | -6689.593
386 | 54 | -358.7963 | -360.135 | -6644.375 | -6669.168
387 | 18 | -120.1393 | -127.2883 | -6674.405 | -7071.571
388 | 54 | -358.3609 | -358.0224 | -6636.314 | -6630.044
389 | 54 | -356.5834 | -355.1478 | -6603.396 | -6576.812
390 | 54 | -359.9336 | -360.0592 | -6665.437 | -6667.764
391 | 18 | -113.6034 | -120.2068 | -6311.301 | -6678.153
392 | 54 | -356.6147 | -357.6987 | -6603.975 | -6624.049
393 | 54 | -351.9124 | -352.8871 | -6516.897 | -6534.946
394 | 54 | -356.7854 | -356.7806 | -6607.136 | -6607.048
395 | 54 | -352.6326487 | -351.4071 | -6530.234 | -6507.538
396 | 54 | -354.7804 | -354.1937 | -6570.008 | -6559.142
397 | 18 | -120.3954 | -127.4522 | -6688.636 | -7080.676
398 | 54 | -359.0164 | -359.4181 | -6648.451 | -6655.892
399 | 54 | -353.9092 | -352.1058 | -6553.874025 | -6520.477
400 | 54 | -358.1192 | -357.7914 | -6631.83674 | -6625.766
401 | 18 | -120.5316 | -129.1039 | -6696.198 | -7172.441
402 | 54 | -357.3874642 | -357.4942 | -6618.286 | -6620.263
403 | 54 | -361.5954513 | -362.0268 | -6696.212 | -6704.199
404 | 18 | -120.6564741 | -126.5309 | -6703.13745 | -7029.497
405 | 54 | -357.6955 | -357.9319 | -6623.991 | -6628.369
406 | 54 | -360.4678 | -360.6337 | -6675.329 | -6678.402
407 | 54 | -359.3564 | -359.6856 | -6654.748 | -6660.845
408 | 54 | -361.8978 | -362.5471 | -6701.811 | -6713.834
409 | 54 | -361.8546 | -362.4214 | -6701.012 | -6711.508
410 | 54 | -357.9206 | -358.2756 | -6628.15947 | -6634.734
411 | 54 | -357.2217 | -357.7557 | -6615.217 | -6625.106
412 | 54 | -362.1235 | -360.9307 | -6705.991 | -6683.902
413 | 54 | -358.3457297 | -358.5317 | -6636.032 | -6639.476
414 | 54 | -360.7946 | -358.8631 | -6681.381 | -6645.612
415 | 54 | -355.4315 | -354.9039 | -6582.064 | -6572.295
416 | 54 | -359.2915 | -358.6873 | -6653.546 | -6642.357
417 | 54 | -352.1108 | -351.8723 | -6520.57 | -6516.154
418 | 54 | -357.0382745 | -357.8275 | -6611.82 | -6626.434
419 | 54 | -361.7258 | -361.2916 | -6698.627 | -6690.585
420 | 54 | -358.3914 | -357.9612 | -6636.877 | -6628.911
421 | 54 | -359.1586 | -358.4513 | -6651.086 | -6637.987
422 | 54 | -360.9051 | -359.7667 | -6683.429 | -6662.347
423 | 54 | -358.3511 | -358.6674 | -6636.131 | -6641.989
424 | 54 | -362.3896 | -363.3091 | -6710.919 | -6727.946
425 | 54 | -360.3837 | -360.0812 | -6673.773 | -6668.171
426 | 54 | -361.7809 | -361.0618 | -6699.646 | -6686.33
427 | 54 | -360.1956 | -360.3142 | -6670.289 | -6672.485
428 | 54 | -358.04 | -357.4312 | -6630.371 | -6619.097
429 | 54 | -356.6948 | -357.2409 | -6605.46 | -6615.573
430 | 54 | -351.1665 | -351.2779 | -6503.083 | -6505.147
431 | 54 | -353.1652 | -354.5725 | -6540.096 | -6566.158
432 | 54 | -358.9397 | -358.9601 | -6647.032 | -6647.41
433 | 54 | -358.1763 | -358.1877 | -6632.894 | -6633.105
434 | 54 | -354.166 | -353.668 | -6558.63 | -6549.407
435 | 54 | -352.7231 | -352.1441 | -6531.91 | -6521.187
436 | 54 | -358.1482 | -357.3782 | -6632.375 | -6618.114
437 | 54 | -357.6956 | -358.3895 | -6623.992 | -6636.843
438 | 54 | -358.7266 | -357.8016 | -6643.086 | -6625.956
439 | 54 | -359.0443 | -359.4519 | -6648.968 | -6656.517
440 | 54 | -357.4861 | -357.8938 | -6620.112 | -6627.662
441 | 54 | -357.2266 | -355.6938 | -6615.308 | -6586.922
442 | 54 | -359.7837 | -358.9896 | -6662.661 | -6647.955
443 | 54 | -360.9704 | -360.9688 | -6684.638 | -6684.607
444 | 54 | -361.8877 | -362.9543 | -6701.624 | -6721.376
445 | 54 | -357.6657 | -358.2548 | -6623.439 | -6634.348
446 | 54 | -355.8241979 | -354.8063 | -6589.337 | -6570.488
447 | 54 | -359.1335007 | -359.068 | -6650.62 | -6649.407
448 | 54 | -358.1703 | -358.8504 | -6632.783 | -6645.378
449 | 54 | -353.2286 | -353.6109 | -6541.27 | -6548.351
450 | 54 | -358.5285 | -358.5459 | -6639.416 | -6639.739
451 | 54 | -355.8768 | -355.9608 | -6590.311 | -6591.866
452 | 54 | -356.3551 | -356.6122 | -6599.169 | -6603.93
453 | 54 | -353.5615 | -352.6982 | -6547.435 | -6531.448
454 | 18 | -118.8735 | -127.0036 | -6604.08564 | -7055.757
455 | 54 | -359.4928 | -359.2023 | -6657.273 | -6651.895
456 | 54 | -354.1928 | -354.568 | -6559.126 | -6566.074
457 | 54 | -362.2217 | -363.2433 | -6707.809 | -6726.728
458 | 54 | -360.0607 | -361.0938 | -6667.791 | -6686.922
459 | 54 | -359.4314 | -360.1523 | -6656.138 | -6669.487
460 | 54 | -359.9838 | -360.6836 | -6666.367 | -6679.326
461 | 54 | -351.2389 | -352.381 | -6504.424415 | -6525.574
462 | 54 | -357.4291 | -357.7937 | -6619.057 | -6625.809
463 | 18 | -119.8523 | -128.1618 | -6658.459 | -7120.097
464 | 54 | -360.5608 | -360.7662 | -6677.052 | -6680.856
465 | 54 | -355.1397 | -354.8947 | -6576.66 | -6572.124
466 | 54 | -360.4723 | -360.1581 | -6675.412 | -6669.594
467 | 54 | -360.6586 | -360.6615 | -6678.864 | -6678.916
468 | 54 | -359.8094 | -359.6149 | -6663.137 | -6659.536
469 | 54 | -353.7226 | -352.4298 | -6550.419 | -6526.479
470 | 54 | -358.7649163 | -360.4699 | -6643.795 | -6675.369
471 | 54 | -352.5756 | -353.4225 | -6529.178 | -6544.862
472 | 54 | -358.544 | -358.459 | -6639.703 | -6638.13
473 | 18 | -116.666 | -124.5429 | -6481.447 | -6919.052
474 | 54 | -358.74 | -358.5634 | -6643.333 | -6640.064
475 | 54 | -362.0422 | -360.9376 | -6704.485 | -6684.03
476 | 54 | -358.0031 | -358.7791 | -6629.687 | -6644.058
477 | 54 | -353.8308 | -353.6463 | -6552.422 | -6549.006
478 | 54 | -361.3642 | -361.3487 | -6691.93 | -6691.642
479 | 54 | -365.7766 | -365.3185 | -6773.641 | -6765.157
480 | 54 | -365.4104 | -364.6142 | -6766.859 | -6752.115
481 | 54 | -363.5837731 | -363.693 | -6733.033 | -6735.056
482 | 18 | -122.1644 | -129.7092 | -6786.913 | -7206.064
483 | 18 | -122.9055 | -130.7011 | -6828.086 | -7261.172
484 | 18 | -122.9576 | -129.4595 | -6830.978 | -7192.194
485 | 18 | -122.7127 | -129.8609 | -6817.374 | -7214.492
486 | 54 | -363.7197 | -363.8655 | -6735.55 | -6738.249
487 | 54 | -364.7805 | -365.7768 | -6755.194 | -6773.645
488 | 18 | -122.0297 | -129.0517 | -6779.42717 | -7169.539
489 | 54 | -364.5264 | -363.4102 | -6750.489 | -6729.819
490 | 54 | -364.0027 | -363.923 | -6740.791 | -6739.314
491 | 18 | -124.1513 | -130.8586 | -6897.295 | -7269.923
492 | 54 | -363.2742 | -362.0311 | -6727.301 | -6704.28
493 | 18 | -122.7177 | -129.9315 | -6817.652075 | -7218.418
494 | 54 | -368.8413 | -368.8508 | -6830.395 | -6830.57
495 | 54 | -368.9522 | -368.4658 | -6832.448 | -6823.44
496 | 54 | -365.1683 | -364.5932 | -6762.376 | -6751.727
497 | 18 | -121.2548 | -128.6207 | -6736.377 | -7145.593
498 | 54 | -371.3842 | -370.4404 | -6877.486 | -6860.007
499 | 18 | -123.3718 | -130.246 | -6853.989 | -7235.888
500 | 18 | -121.0077647 | -128.2969 | -6722.654 | -7127.604
501 | 54 | -363.7194 | -362.4315 | -6735.544 | -6711.695
502 | 54 | -366.5966 | -365.946 | -6788.826 | -6776.778
503 | 54 | -363.2632 | -362.4148 | -6727.096 | -6711.386
504 | 18 | -124.029 | -130.0694 | -6890.5 | -7226.076
505 | 54 | -363.3724 | -362.5123 | -6729.118 | -6713.191
506 | 18 | -121.7138 | -128.6583 | -6761.879 | -7147.686
507 | 54 | -363.1499 | -362.2513 | -6724.999 | -6708.358
508 | 18 | -122.4172 | -128.5365 | -6800.955175 | -7140.915
509 | 54 | -364.5 | -364.4031 | -6750 | -6748.206
510 | 54 | -363.6087 | -363.1417 | -6733.494 | -6724.847
511 | 18 | -121.5251 | -128.1239 | -6751.394 | -7117.994
512 | 18 | -121.5413 | -129.2012 | -6752.294 | -7177.845
513 | 18 | -123.0235 | -130.0756 | -6834.64 | -7226.424
514 | 54 | -364.2386 | -364.1211 | -6745.159 | -6742.982
515 | 18 | -121.2061 | -128.7139 | -6733.671805 | -7150.774
516 | 54 | -362.7824 | -362.5893 | -6718.192 | -6714.617
517 | 54 | -366.693 | -366.1056 | -6790.612 | -6779.734
518 | 54 | -365.8114 | -364.9876 | -6774.284 | -6759.029
519 | 18 | -121.5697 | -129.043 | -6753.87 | -7169.055
520 | 54 | -362.514 | -360.8378 | -6713.223 | -6682.181
521 | 18 | -122.5078 | -129.3883 | -6805.989 | -7188.24
522 | 54 | -362.8991 | -363.5316 | -6720.354 | -6732.066
523 | 18 | -121.3124 | -128.8997 | -6739.580045 | -7161.097
524 | 54 | -365.7209 | -365.9517 | -6772.60993 | -6776.884
525 | 54 | -366.0414 | -367.277 | -6778.545 | -6801.426
526 | 54 | -367.0935 | -367.0885 | -6798.028 | -6797.936
527 | 18 | -120.9553 | -127.9729 | -6719.737 | -7109.608
528 | 54 | -368.5227 | -367.751 | -6824.494 | -6810.203
529 | 54 | -363.8721 | -364.6633 | -6738.372 | -6753.024
530 | 18 | -121.9003 | -129.4184 | -6772.239 | -7189.914
531 | 18 | -121.3815 | -128.2205 | -6743.417895 | -7123.36
532 | 18 | -123.1476 | -129.864 | -6841.535 | -7214.665
533 | 18 | -122.8292 | -128.8989 | -6823.84266 | -7161.052
534 | 18 | -122.0317 | -128.7133 | -6779.537 | -7150.74
535 | 54 | -363.5972 | -362.5048 | -6733.282 | -6713.053
536 | 54 | -363.7638 | -364.7131 | -6736.367 | -6753.946
537 | 18 | -124.6304 | -130.408 | -6923.908 | -7244.89
538 | 18 | -123.4359 | -130.4421 | -6857.54809 | -7246.782
539 | 18 | -123.962868 | -130.8565 | -6886.826 | -7269.803
540 | 54 | -362.7916 | -361.9208 | -6718.362 | -6702.238
541 | 54 | -365.6074 | -365.074 | -6770.507 | -6760.63
542 | 18 | -122.3314 | -130.128 | -6796.19 | -7229.334
543 | 18 | -123.3322 | -129.9493 | -6851.791 | -7219.405
544 | 54 | -364.252 | -363.9711 | -6745.408 | -6740.206
545 | 18 | -123.189 | -130.6299 | -6843.833 | -7257.219
546 | 54 | -364.222 | -363.4635 | -6744.852 | -6730.805
547 | 54 | -362.7327 | -362.4538 | -6717.271 | -6712.108
548 | 54 | -369.2338 | -368.8521 | -6837.662 | -6830.595
549 | 18 | -123.8483 | -130.2039 | -6880.462 | -7233.55
550 | 54 | -363.2469 | -363.2786 | -6726.795 | -6727.381
551 | 54 | -366.6279 | -366.1905 | -6789.406 | -6781.305
552 | 54 | -363.1928 | -363.217 | -6725.793 | -6726.241
553 | 54 | -365.5416 | -365.0159 | -6769.288 | -6759.553
554 | 54 | -362.6366 | -361.7272 | -6715.493 | -6698.652
555 | 54 | -364.8891 | -363.4986 | -6757.205 | -6731.455
556 | 54 | -363.3085 | -363.003 | -6727.936 | -6722.277
557 | 54 | -364.6251 | -364.524 | -6752.316 | -6750.444
558 | 18 | -121.8579 | -129.2925 | -6769.882 | -7182.917
559 | 54 | -369.8479563 | -369.3854 | -6849.036 | -6840.47
560 | 54 | -364.7607 | -363.4605 | -6754.827 | -6730.751
561 | 54 | -364.8909 | -363.8128 | -6757.239 | -6737.274
562 | 54 | -363.7431 | -364.3786 | -6735.983 | -6747.752
563 | 54 | -362.8567 | -362.3675 | -6719.569 | -6710.509
564 | 18 | -121.1225 | -128.7063 | -6729.027 | -7150.351
565 | 54 | -364.0972 | -363.9134 | -6742.541 | -6739.137
566 | 18 | -123.4260418 | -130.3985 | -6857.002 | -7244.362
567 | 54 | -368.4296 | -368.9764 | -6822.77 | -6832.895
568 | 54 | -362.5185 | -362.4038 | -6713.306 | -6711.181
569 | 54 | -364.9078 | -364.4465 | -6757.552 | -6749.008
570 | 18 | -121.4123 | -128.9904 | -6745.126 | -7166.131
571 | 54 | -362.5997 | -362.8035 | -6714.809 | -6718.584
572 | 54 | -364.085 | -363.2502 | -6742.316 | -6726.855
573 | 54 | -363.2302 | -362.6564 | -6726.485 | -6715.859
574 | 54 | -365.5672135 | -363.8067 | -6769.763 | -6737.16
575 | 54 | -365.5005 | -366.0707 | -6768.527 | -6779.087
576 | 54 | -363.8144 | -362.3392 | -6737.303 | -6709.986
577 | 18 | -123.9039 | -130.4052 | -6883.551 | -7244.731
578 | 18 | -123.5472 | -129.886 | -6863.734 | -7215.888
579 | 54 | -366.6702 | -366.071 | -6790.189 | -6779.092
580 | 54 | -366.7339 | -365.2459 | -6791.369 | -6763.813
581 | 54 | -365.8816 | -365.5574 | -6775.584 | -6769.581
582 | 18 | -122.7431 | -129.6344 | -6819.061 | -7201.909
583 | 54 | -366.6795 | -366.6244 | -6790.361 | -6789.341
584 | 18 | -121.1939 | -128.6885 | -6732.992 | -7149.359
585 | 18 | -121.5075 | -128.7936 | -6750.419 | -7155.199
586 | 54 | -365.1937 | -365.3347 | -6762.846 | -6765.458
587 | 18 | -122.4305 | -128.5594 | -6801.696 | -7142.191
588 | 54 | -362.7189 | -362.2809 | -6717.017 | -6708.906
589 | 54 | -364.4253 | -363.8865 | -6748.617 | -6738.64
590 | 54 | -362.6814 | -362.2617 | -6716.322 | -6708.55
591 | 18 | -124.1897 | -131.2234 | -6899.43 | -7290.19
592 | 54 | -368.2403116 | -368.286 | -6819.265 | -6820.111
593 | 18 | -120.9419 | -128.8553 | -6718.992 | -7158.628
594 | 18 | -121.9336 | -129.0224 | -6774.091 | -7167.909
595 | 54 | -364.4277787 | -364.7119 | -6748.663 | -6753.924
596 | 54 | -366.7642 | -365.8553 | -6791.929 | -6775.099
597 | 18 | -122.2406 | -129.6145 | -6791.146 | -7200.808
598 | 54 | -364.9487 | -364.042 | -6758.308 | -6741.518
599 | 54 | -363.7841 | -362.4354 | -6736.743 | -6711.767
600 | 18 | -122.7758 | -130.202 | -6820.878 | -7233.443
601 | 18 | -122.6536 | -129.2707 | -6814.087 | -7181.708
602 | 54 | -366.0266 | -366.3179 | -6778.27 | -6783.665
603 | 54 | -363.5871 | -363.3672 | -6733.095 | -6729.021
604 | 18 | -122.8933 | -129.7564 | -6827.406 | -7208.691
605 | 18 | -120.9947 | -128.5297 | -6721.926 | -7140.539
606 | 18 | -121.2529 | -128.4935 | -6736.27 | -7138.527
607 | 54 | -364.9892 | -363.8984 | -6759.06 | -6738.86
608 | 18 | -122.0817 | -128.9967 | -6782.319 | -7166.482
609 | 18 | -124.1072 | -130.0122 | -6894.844555 | -7222.899
610 | 54 | -366.5149 | -365.7582 | -6787.313 | -6773.3
611 | 54 | -362.9443 | -362.4028 | -6721.191 | -6711.163
612 | 54 | -366.693 | -366.9241 | -6790.612 | -6794.89
613 | 54 | -365.0307 | -365.731 | -6759.829 | -6772.796
614 | 54 | -363.4902 | -363.6766 | -6731.3 | -6734.752
615 | 18 | -123.4163 | -130.3015 | -6856.464 | -7238.97
616 | 18 | -123.0612931 | -129.4499 | -6836.739 | -7191.661
617 | 54 | -371.4716 | -370.8125 | -6879.104 | -6866.899
618 | 54 | -363.0986 | -362.397 | -6724.048 | -6711.056
619 | 18 | -122.644 | -130.4839 | -6813.555 | -7249.106
620 | 54 | -364.829887 | -364.0608 | -6756.109 | -6741.867
621 | 18 | -121.9578 | -129.5928 | -6775.431 | -7199.602
622 | 18 | -123.7547 | -130.3857 | -6875.264 | -7243.647
623 | 54 | -364.6245 | -364.6772 | -6752.305 | -6753.281
624 | 18 | -124.0075 | -130.6139 | -6889.305 | -7256.326
625 | 18 | -121.0084 | -128.2353 | -6722.689 | -7124.185
626 | 54 | -363.6035 | -363.6384 | -6733.398 | -6734.045
627 | 18 | -122.1214 | -128.9724 | -6784.52 | -7165.133
628 | 54 | -364.8446 | -365.0417 | -6756.381 | -6760.031
629 | 54 | -365.3351 | -366.1283 | -6765.466 | -6780.154
630 | 18 | -121.3487 | -128.6443 | -6741.595 | -7146.907
631 | 54 | -370.4629 | -368.6933 | -6860.425 | -6827.653
632 | 54 | -363.2641 | -363.1822 | -6727.113 | -6725.597
633 | 54 | -365.8719 | -365.6916 | -6775.406 | -6772.068
634 | 54 | -363.9808 | -363.1838 | -6740.386 | -6725.626
635 | 54 | -362.809 | -362.944 | -6718.686 | -6721.186
636 | 54 | -362.8229 | -362.353 | -6718.942 | -6710.24
637 | 18 | -123.3444 | -130.7336 | -6852.467 | -7262.978
638 | 54 | -365.7887 | -364.7971 | -6773.865 | -6755.502
639 | 54 | -362.7739 | -362.632 | -6718.035 | -6715.407
640 | 54 | -367.8433 | -367.1756 | -6811.912 | -6799.548
641 | 18 | -122.0639 | -129.7357 | -6781.326 | -7207.54
642 | 54 | -366.4655 | -364.8196 | -6786.397 | -6755.918
643 | 54 | -366.2147 | -365.9992 | -6781.754 | -6777.764
644 | 54 | -365.8707 | -366.4344 | -6775.384 | -6785.822
645 | 18 | -122.5891 | -129.1523 | -6810.507 | -7175.127
646 | 54 | -364.0391641 | -362.9116 | -6741.466 | -6720.585
647 | 54 | -365.1061 | -364.7483 | -6761.223 | -6754.598
648 | 18 | -123.3457147 | -130.1008 | -6852.54 | -7227.821
649 | 54 | -362.5431 | -361.1459 | -6713.761 | -6687.887
650 | 18 | -124.8813 | -130.5636 | -6937.851 | -7253.531
651 | 54 | -366.9012 | -367.1439 | -6794.467 | -6798.961
652 | 18 | -121.9419846 | -129.3618 | -6774.5547 | -7186.767
653 | 54 | -365.3526 | -364.5935 | -6765.79 | -6751.732
654 | 18 | -122.3816 | -130.0622 | -6798.979 | -7225.678
655 | 54 | -366.3061 | -365.9351 | -6783.446 | -6776.576
656 | 18 | -123.0523 | -129.4786 | -6836.241 | -7193.257
657 | 18 | -123.6402 | -130.7183 | -6868.90218 | -7262.129
658 | 54 | -364.4166 | -363.9002 | -6748.455 | -6738.893
659 | 54 | -362.9215 | -361.8651 | -6720.768 | -6701.205
660 | 54 | -364.108 | -362.7792 | -6742.741 | -6718.133
661 | 18 | -122.7561 | -129.7953 | -6819.783 | -7210.848
662 | 18 | -123.167 | -130.0273 | -6842.611 | -7223.741
663 | 18 | -120.8546 | -128.3808 | -6714.144 | -7132.267
664 | 54 | -363.1335 | -362.2152 | -6724.694 | -6707.688
665 | 54 | -367.0549 | -366.4912 | -6797.313 | -6786.874
666 | 54 | -363.5858 | -364.1578 | -6733.07 | -6743.663
667 | 54 | -362.8063 | -362.5246 | -6718.636 | -6713.419
668 | 54 | -364.4536 | -363.9459 | -6749.141 | -6739.739
669 | 54 | -363.0029 | -363.5909 | -6722.275 | -6733.165
670 | 18 | -123.8201 | -130.4649 | -6878.893 | -7248.049
671 | 54 | -364.8758 | -364.8623 | -6756.96 | -6756.71
672 | 18 | -122.7421 | -129.9612 | -6819.004 | -7220.069
673 | 54 | -362.879 | -362.685 | -6719.982 | -6716.389
674 | 54 | -364.6245 | -364.2317 | -6752.306 | -6745.031
675 | 18 | -123.5482 | -130.3924 | -6863.787 | -7244.024
676 | 18 | -122.472 | -129.9155 | -6804.002 | -7217.525
677 | 54 | -366.3306 | -365.3383 | -6783.9 | -6765.523
678 | 18 | -120.8435 | -128.9616 | -6713.527 | -7164.533
679 | 18 | -123.4424 | -130.3144 | -6857.913395 | -7239.689
680 | 18 | -122.9366 | -130.5513 | -6829.809 | -7252.848
681 | 18 | -123.0658 | -129.8305 | -6836.988 | -7212.805
682 | 54 | -363.7353 | -362.9086 | -6735.839 | -6720.529
683 | 54 | -365.1252 | -364.7739 | -6761.579 | -6755.072
684 | 54 | -371.9245 | -371.5227 | -6887.491 | -6880.05
685 | 54 | -362.5058 | -361.6795 | -6713.07 | -6697.768
686 | 54 | -364.5379 | -364.2011 | -6750.701 | -6744.466
687 | 54 | -364.7754 | -363.8295 | -6755.099 | -6737.584
688 | 54 | -362.9815 | -364.114 | -6721.88 | -6742.852
689 | 18 | -121.8946505 | -129.1056 | -6771.925 | -7172.536
690 | 54 | -363.2644 | -362.9802 | -6727.118 | -6721.855
691 | 18 | -123.0468 | -130.5213 | -6835.932 | -7251.184
692 | 54 | -366.2495 | -366.1748 | -6782.398 | -6781.014
693 | 54 | -363.1673 | -362.2187 | -6725.32 | -6707.753
694 | 18 | -121.7039 | -128.338 | -6761.33 | -7129.887
695 | 18 | -122.9626 | -130.036 | -6831.255 | -7224.225
696 | 54 | -364.6211 | -363.6877 | -6752.242 | -6734.958
697 | 54 | -362.9022 | -363.3308 | -6720.412 | -6728.348
698 | 54 | -367.6878 | -367.245 | -6809.033 | -6800.834
699 | 54 | -364.6607 | -364.4531 | -6752.97679 | -6749.131
700 | 54 | -363.93 | -363.9624 | -6739.445 | -6740.045
701 | 54 | -364.1685 | -364.6295 | -6743.861 | -6752.398
702 | 18 | -121.2802 | -129.1504 | -6737.789 | -7175.021
703 | 54 | -362.8093 | -363.4917 | -6718.691 | -6731.328
704 | 18 | -122.7753 | -129.6344 | -6820.851 | -7201.909
705 | 54 | -369.5215 | -368.1399 | -6842.99 | -6817.406
706 | 18 | -121.7308 | -128.7128 | -6762.82 | -7150.709
707 | 54 | -366.0844 | -365.3168 | -6779.342 | -6765.126
708 | 18 | -121.0916 | -128.9683 | -6727.31 | -7164.908
709 | 54 | -367.8007 | -365.9479 | -6811.124 | -6776.813
710 | 18 | -120.8867313 | -128.8674 | -6715.93 | -7159.298
711 | 54 | -362.562 | -362.71 | -6714.112 | -6716.852
712 | 18 | -121.3549 | -129.5842 | -6741.939 | -7199.123
713 | 54 | -364.0606 | -362.838 | -6741.863 | -6719.222
714 | 18 | -122.6504 | -129.3735 | -6813.913 | -7187.418
715 | 54 | -362.8316 | -362.3883 | -6719.103 | -6710.894
716 | 54 | -367.3107 | -367.2031 | -6802.05 | -6800.058
717 | 18 | -123.4671 | -130.5381 | -6859.284 | -7252.116
718 | 54 | -367.9826885 | -367.9981 | -6814.494 | -6814.779
719 | 54 | -364.0261 | -362.832 | -6741.224 | -6719.112
720 | 18 | -120.8419 | -128.2449 | -6713.44 | -7124.716
721 | 54 | -364.1000668 | -364.1913 | -6742.594 | -6744.283
722 | 18 | -121.7216 | -128.8373 | -6762.309055 | -7157.626
723 | 16 | -115.2268 | -113.275 | -7201.674 | -7079.687
724 | 16 | -117.07 | -115.2518 | -7316.873 | -7203.239
725 | 16 | -119.3121 | -117.498 | -7457.009 | -7343.627
726 | 16 | -119.5344 | -117.6675 | -7470.9 | -7354.219
727 | 16 | -118.047 | -116.0372 | -7377.937 | -7252.324
728 | 16 | -119.705 | -117.8791 | -7481.561 | -7367.444
729 | 16 | -118.4793 | -116.7569 | -7404.959 | -7297.308
730 | 16 | -117.1952 | -115.3733 | -7324.697 | -7210.831
731 | 54 | -387.0042 | -385.4486 | -7166.744 | -7137.938
732 | 16 | -119.9939 | -118.1297 | -7499.621 | -7383.108
733 | 16 | -118.9558 | -117.0965 | -7434.738 | -7318.533
734 | 16 | -117.9897 | -116.1598 | -7374.354 | -7259.987
735 | 16 | -117.3855 | -115.9762 | -7336.593 | -7248.512
736 | 16 | -115.0036906 | -113.5445 | -7187.731 | -7096.534
737 | 16 | -115.6596 | -114.2699 | -7228.727 | -7141.867
738 | 16 | -115.7084 | -114.0143 | -7231.778 | -7125.891
739 | 16 | -117.4012 | -115.4561 | -7337.578 | -7216.009
740 | 16 | -119.3535 | -117.59 | -7459.596 | -7349.373
741 | 16 | -119.6119 | -117.7364 | -7475.741 | -7358.528
742 | 16 | -115.1623 | -113.6364 | -7197.642 | -7102.275
743 | 16 | -120.5663 | -118.6724 | -7535.393 | -7417.024
744 | 16 | -119.2933 | -117.2089 | -7455.831 | -7325.554
745 | 16 | -119.0185087 | -117.0641 | -7438.657 | -7316.506
746 | 12 | -95.80718121 | -89.96259 | -7983.932 | -7496.882
747 | 16 | -130.5771 | -129.8921 | -8161.071 | -8118.259
748 | 16 | -127.9935 | -129.2035 | -7999.592 | -8075.217
749 | 12 | -95.67809905 | -89.85501 | -7973.175 | -7487.918
750 | 16 | -127.972 | -129.125 | -7998.25 | -8070.311
751 | 12 | -96.02450459 | -90.13461 | -8002.042 | -7511.218
752 | 16 | -131.8841392 | -130.0076 | -8242.7587 | -8125.477
753 | 16 | -128.0473 | -127.6659 | -8002.959 | -7979.12
754 | 12 | -95.98061659 | -90.0934 | -7998.385 | -7507.783
755 | 16 | -127.9863 | -129.1986 | -7999.141 | -8074.91
756 | 16 | -130.2957 | -129.8129 | -8143.484 | -8113.306
757 | 16 | -131.0569 | -130.0021 | -8191.056 | -8125.129
758 | 12 | -95.8839941 | -90.06646 | -7990.333 | -7505.538
759 | 16 | -127.9894 | -129.2011 | -7999.337 | -8075.072
760 | 12 | -95.76673433 | -89.93425 | -7980.561 | -7494.521
761 | 16 | -127.9498 | -129.1304 | -7996.861 | -8070.653
762 | 12 | -96.20029011 | -90.30438 | -8016.691 | -7525.365
763 | 16 | -127.9885 | -129.1934 | -7999.279 | -8074.589
764 | 16 | -129.7445 | -129.6119 | -8109.031 | -8100.747
765 | 16 | -130.4888 | -129.7663 | -8155.55128 | -8110.397
766 | 16 | -127.9521 | -129.143 | -7997.004 | -8071.437
767 | 16 | -131.874 | -130.1862 | -8242.122 | -8136.636
768 | 16 | -128.0038 | -127.5133 | -8000.23889 | -7969.581
769 | 16 | -130.5711 | -129.2553 | -8160.69197 | -8078.456
770 | 16 | -130.928 | -129.9653 | -8182.998 | -8122.829
771 | 16 | -131.7971 | -130.1497 | -8237.31763 | -8134.354
772 | 16 | -131.5508 | -130.0899 | -8221.923 | -8130.616
773 | 16 | -128.8364 | -129.364 | -8052.278 | -8085.247
774 | 16 | -128.041563 | -127.4879 | -8002.598 | -7967.994
775 | 16 | -130.7385 | -129.918 | -8171.153645 | -8119.877
776 | 12 | -95.9959162 | -90.10664 | -7999.66 | -7508.887
777 | 16 | -127.7533 | -129.0216 | -7984.58 | -8063.848
778 | 16 | -127.9365 | -129.1108 | -7996.033 | -8069.424
779 | 16 | -130.5681 | -129.8373 | -8160.505 | -8114.834
780 | 16 | -129.7462 | -129.632 | -8109.14 | -8101.998
781 | 16 | -130.5816 | -129.8708 | -8161.35 | -8116.922
782 | 16 | -131.2658 | -130.0054 | -8204.114 | -8125.335
783 | 16 | -128.4977 | -129.3273 | -8031.109 | -8082.955
784 | 16 | -127.7371 | -128.996 | -7983.567 | -8062.25
785 | 16 | -128.0059 | -129.1659 | -8000.367 | -8072.867
786 | 16 | -128.0404 | -129.2217 | -8002.523 | -8076.354
787 | 12 | -95.89239498 | -90.05617 | -7991.032915 | -7504.681
788 | 16 | -127.9941 | -129.2038 | -7999.63 | -8075.235
789 | 12 | -95.73654971 | -89.92482 | -7978.046 | -7493.735
790 | 16 | -130.8537 | -129.9514 | -8178.355105 | -8121.964
791 | 16 | -127.9676 | -129.1874 | -7997.976 | -8074.21
792 | 16 | -129.2734 | -129.4667 | -8079.59 | -8091.671
793 | 16 | -129.9611 | -129.6845 | -8122.566 | -8105.282
794 | 12 | -95.00319891 | -89.1655 | -7916.933 | -7430.459
795 | 16 | -123.1036 | -120.5685 | -7693.978 | -7535.534
796 | 12 | -93.00624663 | -87.31488 | -7750.521 | -7276.24
797 | 16 | -125.3817 | -122.5777 | -7836.359 | -7661.109
798 | 12 | -94.820206 | -88.93171 | -7901.684 | -7410.976
799 | 16 | -121.5734 | -119.4619 | -7598.338 | -7466.371
800 | 16 | -121.6578 | -119.3857 | -7603.611 | -7461.609
801 | 12 | -93.56712186 | -87.87425 | -7797.260155 | -7322.854
802 | 16 | -123.0709 | -120.5718 | -7691.932 | -7535.738
803 | 12 | -94.50041841 | -88.69749 | -7875.035 | -7391.458
804 | 12 | -94.51377403 | -88.7572 | -7876.148 | -7396.433
805 | 16 | -120.9457 | -119.0277 | -7559.104235 | -7439.229
806 | 12 | -94.21115119 | -88.52356 | -7850.929 | -7376.963
807 | 12 | -94.92562766 | -89.04822 | -7910.469 | -7420.685
808 | 12 | -94.88667712 | -89.01895 | -7907.223 | -7418.246
809 | 12 | -94.51994847 | -88.7728 | -7876.662 | -7397.734
810 | 16 | -124.014 | -121.4604 | -7750.87309 | -7591.272
811 | 16 | -124.0222 | -121.4092 | -7751.388 | -7588.072
812 | 16 | -125.8645638 | -125.8115 | -7866.535 | -7863.22
813 | 12 | -93.85989747 | -88.17218 | -7821.658 | -7347.681
814 | 12 | -93.96012333 | -88.10957 | -7830.01 | -7342.464
815 | 12 | -93.74536153 | -87.94398 | -7812.113 | -7328.665
816 | 16 | -125.815 | -122.9534 | -7863.437 | -7684.59
817 | 12 | -94.75780241 | -88.99739 | -7896.484 | -7416.449
818 | 16 | -123.0208 | -120.6329 | -7688.801 | -7539.556
819 | 16 | -124.5164 | -121.8742 | -7782.275 | -7617.135
820 | 12 | -94.02661227 | -88.2547 | -7835.551 | -7354.558
821 | 16 | -126.6637 | -126.4126 | -7916.481 | -7900.786
822 | 16 | -124.8775 | -122.1315 | -7804.842 | -7633.217
823 | 12 | -94.99947246 | -89.10381 | -7916.622705 | -7425.317
824 | 12 | -94.96300527 | -89.0705 | -7913.584 | -7422.542
825 | 12 | -95.16796101 | -89.35319 | -7930.663 | -7446.099
826 | 12 | -94.58096918 | -88.84734 | -7881.747 | -7403.945
827 | 16 | -124.2585 | -121.5921 | -7766.159 | -7599.505
828 | 16 | -124.2676 | -121.5938 | -7766.725 | -7599.614
829 | 12 | -95.0572914 | -89.26813 | -7921.44095 | -7439.011
830 | 12 | -94.5410471 | -88.68198 | -7878.421 | -7390.165
831 | 12 | -94.58426834 | -88.75452 | -7882.022 | -7396.21
832 | 12 | -94.42526463 | -88.73268 | -7868.772 | -7394.39
833 | 12 | -94.20199831 | -88.4377 | -7850.167 | -7369.808
834 | 12 | -94.82830516 | -89.0425 | -7902.359 | -7420.208
835 | 12 | -95.44342563 | -89.60029 | -7953.619 | -7466.691
836 | 16 | -122.7221 | -120.2657 | -7670.129 | -7516.607
837 | 12 | -93.62419626 | -87.73745 | -7802.016355 | -7311.454
838 | 12 | -94.77054795 | -88.91166 | -7897.546 | -7409.305
839 | 12 | -94.99888368 | -89.23399 | -7916.57364 | -7436.166
840 | 12 | -94.88613855 | -89.10604 | -7907.178 | -7425.503
841 | 12 | -95.23436035 | -89.39983 | -7936.197 | -7449.986
842 | 16 | -122.8626 | -120.4112 | -7678.912 | -7525.699
843 | 16 | -121.8889044 | -119.4832 | -7618.056525 | -7467.702
844 | 12 | -95.16545635 | -89.28599 | -7930.455 | -7440.499
845 | 12 | -94.69108892 | -88.86594 | -7890.924 | -7405.495
846 | 12 | -125.687 | -90.09877 | -10473.92 | -7508.231
847 | 18 | -113.3064 | -120.7404 | -6294.801 | -6707.801

## errors
| error | rmse | mae | r2
0 | test_energy | 217.7283 | 127.245 | 0.7428532
0 | train_energy | 220.0583 | 106.7596 | 0.7638673
0 | test_force | 0.4883734 | 0.2738795 | 0.9694829
0 | train_force | 0.3611852 | 0.2716661 | 0.9831438