## test_predictions
| config | n_atoms | REF_energy | MACE_energy | REF_e/atom_meV | MACE_e/atom_meV
0 | Fe34B10Si10 | 54 | -352.8909 | -353.2233 | -6535.017 | -6541.172
1 | Fe34B10Si10 | 54 | -354.7188 | -355.3216 | -6568.866 | -6580.029
2 | Fe12B3Si3 | 18 | -113.8784 | -113.0546 | -6326.58 | -6280.812
3 | Fe34B10Si10 | 54 | -356.0869274 | -356.8098 | -6594.202 | -6607.589
4 | Fe34B10Si10 | 54 | -359.8486 | -360.2974 | -6663.864 | -6672.175
5 | Fe34B10Si10 | 54 | -358.0351 | -358.6461 | -6630.28 | -6641.594
6 | Fe34B10Si10 | 54 | -351.5921 | -352.4644 | -6510.965 | -6527.119
7 | Fe34B10Si10 | 54 | -360.1926 | -360.9926 | -6670.233 | -6685.047
8 | Fe34B10Si10 | 54 | -353.4717 | -353.7011 | -6545.772 | -6550.02
9 | Fe34B10Si10 | 54 | -357.0914 | -357.6109 | -6612.803 | -6622.424
10 | Fe34B10Si10 | 54 | -354.2737 | -355.2729 | -6560.624 | -6579.129
11 | Fe12B3Si3 | 18 | -120.6390056 | -119.8612 | -6702.167 | -6658.957
12 | Fe34B10Si10 | 54 | -362.2215 | -363.296 | -6707.805 | -6727.703
13 | Fe34B10Si10 | 54 | -355.9898 | -357.0133 | -6592.404 | -6611.357
14 | Fe34B10Si10 | 54 | -357.2238307 | -357.9832 | -6615.256 | -6629.319
15 | Fe34B10Si10 | 54 | -357.2327 | -357.6776 | -6615.42 | -6623.659
16 | Fe34B10Si10 | 54 | -355.716 | -356.463 | -6587.333 | -6601.166
17 | Fe34B10Si10 | 54 | -362.0589 | -362.5023 | -6704.795 | -6713.006
18 | Fe34B10Si10 | 54 | -357.3846 | -358.0597 | -6618.233 | -6630.734
19 | Fe12B3Si3 | 18 | -120.2159 | -119.509 | -6678.664 | -6639.39
20 | Fe34B10Si10 | 54 | -348.4439 | -349.7311 | -6452.665 | -6476.502
21 | Fe34B10Si10 | 54 | -357.8744833 | -358.2835 | -6627.305 | -6634.88
22 | Fe34B10Si10 | 54 | -359.3465 | -359.8711 | -6654.565 | -6664.279
23 | Fe34B10Si10 | 54 | -357.6648 | -358.2095 | -6623.422 | -6633.509
24 | Fe34B10Si10 | 54 | -360.6364 | -361.6158 | -6678.453 | -6696.59
25 | Fe34B10Si10 | 54 | -356.2104 | -356.9236 | -6596.488 | -6609.697
26 | Fe34B10Si10 | 54 | -356.2154 | -356.9185 | -6596.582 | -6609.602
27 | Fe34B10Si10 | 54 | -362.1607 | -362.5918 | -6706.68 | -6714.663
28 | Fe12B3Si3 | 18 | -119.4456 | -118.8955 | -6635.868 | -6605.308
29 | Fe34B10Si10 | 54 | -356.2901 | -356.8265 | -6597.964 | -6607.898
30 | Fe34B10Si10 | 54 | -355.479 | -356.6709 | -6582.944 | -6605.017
31 | Fe34B10Si10 | 54 | -359.2816 | -360.0083 | -6653.363 | -6666.82
32 | Fe34B10Si10 | 54 | -356.4543 | -357.06 | -6601.005 | -6612.222
33 | Fe34B10Si10 | 54 | -360.0355 | -360.8413 | -6667.325 | -6682.247
34 | Fe34B10Si10 | 54 | -354.9951 | -355.6705 | -6573.984 | -6586.491
35 | Fe34B10Si10 | 54 | -349.5282 | -350.0561 | -6472.745 | -6482.52
36 | Fe34B10Si10 | 54 | -355.6813 | -356.0222 | -6586.69 | -6593.003
37 | Fe34B10Si10 | 54 | -346.1321 | -346.4694 | -6409.853 | -6416.1
38 | Fe34B10Si10 | 54 | -355.8768 | -356.5626 | -6590.312 | -6603.012
39 | Fe34B10Si10 | 54 | -361.1205 | -361.7955 | -6687.417 | -6699.916
40 | Fe34B10Si10 | 54 | -356.9702 | -358.0508 | -6610.56 | -6630.571
41 | Fe34B10Si10 | 54 | -357.3191 | -358.3253 | -6617.02 | -6635.654
42 | Fe34B10Si10 | 54 | -361.8995 | -362.236 | -6701.843 | -6708.075
43 | Fe34B10Si10 | 54 | -352.3165 | -352.9037 | -6524.379 | -6535.255
44 | Fe12B3Si3 | 18 | -118.627 | -118.1325 | -6590.388605 | -6562.918
45 | Fe34B10Si10 | 54 | -359.8014 | -360.5448 | -6662.99 | -6676.756
46 | Fe34B10Si10 | 54 | -360.6095 | -361.5182 | -6677.953 | -6694.781
47 | Fe34B10Si10 | 54 | -358.4953 | -359.2117 | -6638.802 | -6652.069
48 | Fe34B10Si10 | 54 | -360.9367 | -361.4891 | -6684.013 | -6694.242
49 | Fe34B10Si10 | 54 | -361.8548 | -362.5646 | -6701.014 | -6714.158
50 | Fe34B10Si10 | 54 | -355.1009 | -355.8985 | -6575.943 | -6590.713
51 | Fe34B10Si10 | 54 | -361.1878 | -362.023 | -6688.662 | -6704.129
52 | Fe34B10Si10 | 54 | -351.9816 | -352.9867 | -6518.177 | -6536.791
53 | Fe12B3Si3 | 18 | -120.0776 | -119.5702 | -6670.98 | -6642.79
54 | Fe34B10Si10 | 54 | -357.6413 | -358.5915 | -6622.987 | -6640.583
55 | Fe34B10Si10 | 54 | -354.3719 | -354.8771 | -6562.442 | -6571.799
56 | Fe34B10Si10 | 54 | -357.0593 | -357.5644 | -6612.21 | -6621.564
57 | Fe34B10Si10 | 54 | -358.2905 | -358.7876 | -6635.009 | -6644.216
58 | Fe34B10Si10 | 54 | -348.7323 | -349.3763 | -6458.005 | -6469.931
59 | Fe34B10Si10 | 54 | -360.6163 | -361.129 | -6678.08 | -6687.574
60 | Fe34B10Si10 | 54 | -358.7545 | -359.2261 | -6643.602 | -6652.336
61 | Fe34B10Si10 | 54 | -362.4201 | -363.3681 | -6711.483 | -6729.038
62 | Fe34B10Si10 | 54 | -359.5776 | -360.2694 | -6658.844 | -6671.655
63 | Fe12B3Si3 | 18 | -120.4231 | -119.7366 | -6690.171425 | -6652.032
64 | Fe12B3Si3 | 18 | -119.7747379 | -119.1189 | -6654.152 | -6617.715
65 | Fe34B10Si10 | 54 | -357.8769 | -358.2506 | -6627.351 | -6634.27
66 | Fe12B3Si3 | 18 | -120.3993 | -119.7227 | -6688.849 | -6651.261
67 | Fe34B10Si10 | 54 | -355.7843 | -356.0835 | -6588.598 | -6594.139
68 | Fe34B10Si10 | 54 | -361.8201 | -362.5926 | -6700.372 | -6714.678
69 | Fe34B10Si10 | 54 | -351.3418 | -352.0583 | -6506.33 | -6519.598
70 | Fe34B10Si10 | 54 | -359.5061 | -360.0753 | -6657.521 | -6668.06
71 | Fe34B10Si10 | 54 | -350.5158 | -351.0476 | -6491.033 | -6500.881
72 | Fe34B10Si10 | 54 | -357.5254 | -358.1525 | -6620.841 | -6632.454
73 | Fe34B10Si10 | 54 | -359.8559 | -359.997 | -6663.999 | -6666.611
74 | Fe34B10Si10 | 54 | -357.5793 | -358.1609 | -6621.838 | -6632.609
75 | Fe34B10Si10 | 54 | -360.6036 | -360.971 | -6677.844 | -6684.648
76 | Fe34B10Si10 | 54 | -358.0585 | -358.9188 | -6630.713 | -6646.645
77 | Fe34B10Si10 | 54 | -351.9847 | -352.6719 | -6518.234 | -6530.962
78 | Fe12B3Si3 | 18 | -119.8684577 | -119.0105 | -6659.359 | -6611.695
79 | Fe34B10Si10 | 54 | -356.9177 | -357.1657 | -6609.588 | -6614.18
80 | Fe34B10Si10 | 54 | -359.0263 | -359.5907 | -6648.635 | -6659.087
81 | Fe34B10Si10 | 54 | -357.0768 | -357.7207 | -6612.533 | -6624.457
82 | Fe34B10Si10 | 54 | -358.5156 | -358.7179 | -6639.179 | -6642.924
83 | Fe34B10Si10 | 54 | -360.1539896 | -360.7051 | -6669.518 | -6679.724
84 | Fe34B10Si10 | 54 | -355.0113 | -355.2862 | -6574.283 | -6579.374
85 | Fe34B10Si10 | 54 | -361.0982 | -361.7429 | -6687.004 | -6698.943
86 | Fe34B10Si10 | 54 | -361.0246696 | -361.4306 | -6685.642 | -6693.159
87 | Fe12B3Si3 | 18 | -119.5079 | -118.8643 | -6639.326 | -6603.571
88 | Fe34B10Si10 | 54 | -356.2311 | -356.4938 | -6596.871 | -6601.736
89 | Fe34B10Si10 | 54 | -348.5077 | -349.2593 | -6453.846 | -6467.764
90 | Fe34B10Si10 | 54 | -358.139 | -358.9163 | -6632.204 | -6646.598
91 | Fe12B3Si3 | 18 | -119.0227 | -118.2706 | -6612.371 | -6570.587
92 | Fe34B10Si10 | 54 | -361.5367 | -362.2511 | -6695.124 | -6708.354
93 | Fe12B3Si3 | 18 | -120.2955 | -119.3838 | -6683.083 | -6632.431
94 | Fe34B10Si10 | 54 | -361.1561 | -361.5723 | -6688.076 | -6695.783
95 | Fe34B10Si10 | 54 | -361.536 | -361.9072 | -6695.111 | -6701.985
96 | Fe34B10Si10 | 54 | -357.0287 | -358.5335 | -6611.643 | -6639.509
97 | Fe34B10Si10 | 54 | -346.2963 | -346.6312 | -6412.894 | -6419.097
98 | Fe34B10Si10 | 54 | -361.0405644 | -361.6068 | -6685.936 | -6696.423
99 | Fe34B10Si10 | 54 | -353.9625 | -354.5201 | -6554.861 | -6565.187
100 | Fe12B3Si3 | 18 | -114.8309 | -114.1657 | -6379.495 | -6342.54
101 | Fe34B10Si10 | 54 | -360.7835 | -361.5556 | -6681.176 | -6695.473
102 | Fe12B3Si3 | 18 | -118.0427 | -117.5216 | -6557.927 | -6528.978
103 | Fe34B10Si10 | 54 | -359.8177 | -360.8331 | -6663.292 | -6682.095
104 | Fe34B10Si10 | 54 | -360.1177 | -360.5605 | -6668.846 | -6677.047
105 | Fe34B10Si10 | 54 | -360.8912 | -361.3974 | -6683.17 | -6692.545
106 | Fe34B10Si10 | 54 | -361.544 | -362.0557 | -6695.26 | -6704.736
107 | Fe34B10Si10 | 54 | -357.3556 | -358.0086 | -6617.696 | -6629.789
108 | Fe34B10Si10 | 54 | -362.3326 | -362.7042 | -6709.862 | -6716.744
109 | Fe34B10Si10 | 54 | -360.6845 | -361.165 | -6679.342 | -6688.24
110 | Fe34B10Si10 | 54 | -357.3794 | -358.0174 | -6618.138 | -6629.952
111 | Fe34B10Si10 | 54 | -362.0137009 | -362.4836 | -6703.957 | -6712.66
112 | Fe12B3Si3 | 18 | -116.3501 | -115.8827 | -6463.894 | -6437.926
113 | Fe34B10Si10 | 54 | -357.2923 | -357.8856 | -6616.524 | -6627.512
114 | Fe34B10Si10 | 54 | -359.8241 | -360.4739 | -6663.409 | -6675.442
115 | Fe34B10Si10 | 54 | -359.4791 | -360.175 | -6657.02 | -6669.908
116 | Fe34B10Si10 | 54 | -356.5834 | -357.025 | -6603.396 | -6611.574
117 | Fe34B10Si10 | 54 | -352.754 | -353.5051 | -6532.481 | -6546.391
118 | Fe34B10Si10 | 54 | -362.1757 | -362.8795 | -6706.958 | -6719.992
119 | Fe34B10Si10 | 54 | -357.4587 | -358.2767 | -6619.60511 | -6634.753
120 | Fe12B3Si3 | 18 | -123.1814 | -122.5133 | -6843.409 | -6806.295
121 | Fe12B3Si3 | 18 | -122.6026 | -121.721 | -6811.255 | -6762.279
122 | Fe12B3Si3 | 18 | -123.1703 | -122.3932 | -6842.796 | -6799.624
123 | Fe34B10Si10 | 54 | -364.9802 | -365.4336 | -6758.893 | -6767.289
124 | Fe34B10Si10 | 54 | -365.5493 | -365.9915 | -6769.431 | -6777.62
125 | Fe12B3Si3 | 18 | -123.8624 | -123.1348 | -6881.245245 | -6840.824
126 | Fe12B3Si3 | 18 | -122.6806 | -122.0384 | -6815.587 | -6779.909
127 | Fe12B3Si3 | 18 | -121.1728 | -120.6298 | -6731.82 | -6701.653
128 | Fe12B3Si3 | 18 | -122.3698 | -121.5188 | -6798.32 | -6751.047
129 | Fe34B10Si10 | 54 | -362.745 | -363.2984 | -6717.49967 | -6727.749
130 | Fe12B3Si3 | 18 | -121.035 | -120.4213 | -6724.165 | -6690.075
131 | Fe34B10Si10 | 54 | -363.5964 | -364.2869 | -6733.266 | -6746.054
132 | Fe12B3Si3 | 18 | -122.4851 | -121.8959 | -6804.727 | -6771.992
133 | Fe34B10Si10 | 54 | -368.0518 | -368.9953 | -6815.774 | -6833.247
134 | Fe12B3Si3 | 18 | -123.4300494 | -122.6707 | -6857.225 | -6815.04
135 | Fe12B3Si3 | 18 | -121.8363 | -121.0391 | -6768.68443 | -6724.392
136 | Fe34B10Si10 | 54 | -364.8104 | -365.148 | -6755.748 | -6761.999
137 | Fe12B3Si3 | 18 | -122.5407 | -121.8963 | -6807.817 | -6772.015
138 | Fe12B3Si3 | 18 | -124.3218 | -123.6183 | -6906.765095 | -6867.685
139 | Fe34B10Si10 | 54 | -362.6772 | -363.2659 | -6716.244 | -6727.146
140 | Fe34B10Si10 | 54 | -365.9082522 | -366.9313 | -6776.079 | -6795.024
141 | Fe12B3Si3 | 18 | -121.6883 | -121.3041 | -6760.462 | -6739.118
142 | Fe12B3Si3 | 18 | -123.1889 | -122.791 | -6843.828 | -6821.72
143 | Fe34B10Si10 | 54 | -364.88618 | -365.1355 | -6757.151 | -6761.769
144 | Fe12B3Si3 | 18 | -121.4845312 | -120.556 | -6749.141 | -6697.558
145 | Fe12B3Si3 | 18 | -122.0674 | -121.3589 | -6781.524 | -6742.161
146 | Fe34B10Si10 | 54 | -363.4193 | -363.9493 | -6729.987 | -6739.802
147 | Fe34B10Si10 | 54 | -363.4964 | -364.4004 | -6731.414 | -6748.155
148 | Fe34B10Si10 | 54 | -363.2328 | -363.4483 | -6726.533 | -6730.524
149 | Fe12B3Si3 | 18 | -121.0244 | -120.2503 | -6723.58 | -6680.573
150 | Fe34B10Si10 | 54 | -367.2213 | -368.0234 | -6800.395 | -6815.248
151 | Fe34B10Si10 | 54 | -369.9541 | -370.4552 | -6851.002 | -6860.282
152 | Fe34B10Si10 | 54 | -372.0428 | -372.7263 | -6889.682 | -6902.339
153 | Fe34B10Si10 | 54 | -363.4206 | -363.7946 | -6730.011 | -6736.937
154 | Fe12B3Si3 | 18 | -123.0923 | -122.5345 | -6838.463 | -6807.473
155 | Fe34B10Si10 | 54 | -362.5664 | -363.2765 | -6714.193 | -6727.343
156 | Fe34B10Si10 | 54 | -365.2454 | -365.5139 | -6763.804 | -6768.775
157 | Fe34B10Si10 | 54 | -371.0294 | -371.8297 | -6870.915 | -6885.736
158 | Fe34B10Si10 | 54 | -363.4218 | -363.6647 | -6730.034 | -6734.532
159 | Fe34B10Si10 | 54 | -364.7065 | -365.1722 | -6753.823 | -6762.448
160 | Fe34B10Si10 | 54 | -363.7142 | -364.6228 | -6735.448 | -6752.274
161 | Fe12B3Si3 | 18 | -122.8057 | -122.255 | -6822.537 | -6791.944
162 | Fe34B10Si10 | 54 | -364.035281 | -364.8071 | -6741.394 | -6755.687
163 | Fe34B10Si10 | 54 | -364.9548 | -365.6662 | -6758.423 | -6771.597
164 | Fe12B3Si3 | 18 | -123.4338 | -122.8586 | -6857.431 | -6825.479
165 | Fe12B3Si3 | 18 | -121.8507 | -121.1777 | -6769.484 | -6732.097
166 | Fe34B10Si10 | 54 | -363.9701 | -364.9457 | -6740.186 | -6758.254
167 | Fe34B10Si10 | 54 | -364.7329 | -365.3967 | -6754.313 | -6766.606
168 | Fe34B10Si10 | 54 | -363.9316 | -364.357 | -6739.474 | -6747.353
169 | Fe12B3Si3 | 18 | -122.5565 | -122.1892 | -6808.692 | -6788.288
170 | Fe12B3Si3 | 18 | -121.4617 | -120.6951 | -6747.871535 | -6705.284
171 | Fe34B10Si10 | 54 | -362.7517 | -363.5444 | -6717.624 | -6732.303
172 | Fe12B3Si3 | 18 | -123.0747 | -122.2485 | -6837.48243 | -6791.581
173 | Fe12B3Si3 | 18 | -121.5915925 | -120.8077 | -6755.088 | -6711.539
174 | Fe12B3Si3 | 18 | -123.024 | -122.2881 | -6834.668 | -6793.785
175 | Fe12B3Si3 | 18 | -123.5871 | -123.0552 | -6865.949 | -6836.398
176 | Fe12B3Si3 | 18 | -120.9383 | -120.4714 | -6718.794 | -6692.858
177 | Fe34B10Si10 | 54 | -366.3146 | -366.9814 | -6783.604 | -6795.952
178 | Fe12B3Si3 | 18 | -121.0848282 | -120.5115 | -6726.9349 | -6695.084
179 | Fe12B3Si3 | 18 | -120.9673 | -120.1396 | -6720.403 | -6674.421
180 | Fe12B3Si3 | 18 | -123.1161817 | -122.3903 | -6839.788 | -6799.461
181 | Fe12Si4 | 16 | -117.3092 | -116.6781 | -7331.827 | -7292.378
182 | Fe12Si4 | 16 | -114.991 | -114.4205 | -7186.934 | -7151.279
183 | Fe12Si4 | 16 | -118.9388 | -118.3728 | -7433.675 | -7398.3
184 | Fe12Si4 | 16 | -116.7434 | -116.1064 | -7296.465 | -7256.647
185 | Fe12Si4 | 16 | -119.0294 | -118.4763 | -7439.338 | -7404.771
186 | Fe12Si4 | 16 | -118.369 | -117.7819 | -7398.061 | -7361.367
187 | Fe16 | 16 | -130.6253 | -130.4559 | -8164.08 | -8153.497
188 | Fe16 | 16 | -127.762 | -127.7558 | -7985.124 | -7984.74
189 | Fe16 | 16 | -128.8271 | -128.7429 | -8051.691 | -8046.429
190 | Fe16 | 16 | -131.5288 | -131.4136 | -8220.551 | -8213.349
191 | Fe16 | 16 | -127.9471799 | -127.9094 | -7996.699 | -7994.335
192 | Fe16 | 16 | -128.1051 | -128.0725 | -8006.567 | -8004.53
193 | Fe16 | 16 | -127.9919 | -127.9606 | -7999.493 | -7997.538
194 | Fe16 | 16 | -131.4659 | -131.3367 | -8216.621 | -8208.543
195 | Fe16 | 16 | -127.9932269 | -127.962 | -7999.577 | -7997.622
196 | Fe16 | 16 | -129.7129 | -129.5769 | -8107.058 | -8098.554
197 | Fe16 | 16 | -130.6578 | -130.4888 | -8166.113 | -8155.55
198 | Fe12Si4 | 16 | -122.0566 | -121.4667 | -7628.537 | -7591.667
199 | Fe12Si4 | 16 | -124.1329 | -123.5489 | -7758.308 | -7721.804
200 | Fe12Si4 | 16 | -122.718199 | -122.1351 | -7669.887 | -7633.442
201 | Fe12Si4 | 16 | -123.0071 | -122.38 | -7687.946 | -7648.751
202 | Fe12Si4 | 16 | -122.0678 | -121.423 | -7629.239 | -7588.94
203 | Fe12Si4 | 16 | -122.2695 | -121.6942 | -7641.841 | -7605.888

## train_predictions
| config | n_atoms | REF_energy | MACE_energy | REF_e/atom_meV | MACE_e/atom_meV
3 | Fe34B10Si10 | 54 | -355.7636 | -356.1827 | -6588.214 | -6595.976
4 | Fe34B10Si10 | 54 | -355.4203 | -356.1303 | -6581.858 | -6595.006
5 | Fe34B10Si10 | 54 | -356.0679 | -356.7486 | -6593.85 | -6606.456
6 | Fe34B10Si10 | 54 | -362.1169 | -362.6767 | -6705.869 | -6716.235
7 | Fe34B10Si10 | 54 | -356.9375 | -357.6201 | -6609.953 | -6622.594
8 | Fe34B10Si10 | 54 | -361.3557364 | -362.1428 | -6691.773 | -6706.348
9 | Fe34B10Si10 | 54 | -361.5932 | -362.4786 | -6696.171 | -6712.566
10 | Fe12B3Si3 | 18 | -120.5904 | -119.6271 | -6699.46757 | -6645.948
11 | Fe34B10Si10 | 54 | -355.0396538 | -355.4441 | -6574.808 | -6582.298
12 | Fe34B10Si10 | 54 | -361.3152 | -362.1087 | -6691.022 | -6705.717
13 | Fe34B10Si10 | 54 | -359.6496 | -360.2795 | -6660.178 | -6671.843
14 | Fe34B10Si10 | 54 | -360.3095 | -360.6904 | -6672.39848 | -6679.452
15 | Fe34B10Si10 | 54 | -359.6398 | -360.5217 | -6659.997 | -6676.327
16 | Fe34B10Si10 | 54 | -357.3695 | -358.2341 | -6617.953 | -6633.964
17 | Fe34B10Si10 | 54 | -360.5112 | -361.5349 | -6676.133 | -6695.09
18 | Fe34B10Si10 | 54 | -344.9644 | -345.6024 | -6388.229 | -6400.045
19 | Fe34B10Si10 | 54 | -357.3362 | -357.7879 | -6617.337 | -6625.701
20 | Fe34B10Si10 | 54 | -353.056488 | -353.6192 | -6538.083 | -6548.504
21 | Fe34B10Si10 | 54 | -351.0878 | -352.4229 | -6501.625 | -6526.349
22 | Fe34B10Si10 | 54 | -352.5884 | -353.1765 | -6529.414 | -6540.305
23 | Fe34B10Si10 | 54 | -355.9889 | -356.7233 | -6592.386 | -6605.987
24 | Fe34B10Si10 | 54 | -353.5152 | -353.8821 | -6546.57819 | -6553.372
25 | Fe34B10Si10 | 54 | -355.2173 | -355.5272 | -6578.099 | -6583.836
26 | Fe34B10Si10 | 54 | -346.3446 | -347.1731 | -6413.789 | -6429.131
27 | Fe12B3Si3 | 18 | -120.815 | -120.09 | -6711.945 | -6671.668
28 | Fe34B10Si10 | 54 | -359.7053 | -360.423 | -6661.21 | -6674.5
29 | Fe34B10Si10 | 54 | -355.9528 | -356.4375 | -6591.718 | -6600.695
30 | Fe34B10Si10 | 54 | -342.298 | -342.9795 | -6338.851 | -6351.472
31 | Fe34B10Si10 | 54 | -354.858 | -355.1859 | -6571.444 | -6577.517
32 | Fe34B10Si10 | 54 | -356.829 | -357.8978 | -6607.944 | -6627.737
33 | Fe34B10Si10 | 54 | -355.5209 | -356.5306 | -6583.72 | -6602.418
34 | Fe34B10Si10 | 54 | -353.174 | -353.797 | -6540.259 | -6551.796
35 | Fe34B10Si10 | 54 | -360.3014 | -360.512 | -6672.248 | -6676.149
36 | Fe34B10Si10 | 54 | -357.3099 | -357.9598 | -6616.85 | -6628.885
37 | Fe34B10Si10 | 54 | -359.3832 | -360.0368 | -6655.244 | -6667.348
38 | Fe34B10Si10 | 54 | -356.8387 | -357.8522 | -6608.123 | -6626.893
39 | Fe34B10Si10 | 54 | -358.563 | -359.2357 | -6640.055 | -6652.513
40 | Fe34B10Si10 | 54 | -361.7807 | -362.441 | -6699.642 | -6711.87
41 | Fe34B10Si10 | 54 | -360.7036 | -361.7022 | -6679.697 | -6698.19
42 | Fe34B10Si10 | 54 | -360.4791 | -361.0285 | -6675.539 | -6685.712
43 | Fe34B10Si10 | 54 | -361.9039 | -362.5147 | -6701.925 | -6713.235
44 | Fe34B10Si10 | 54 | -361.4142 | -362.1308 | -6692.856 | -6706.127
45 | Fe34B10Si10 | 54 | -362.0946 | -362.9047 | -6705.456 | -6720.458
46 | Fe34B10Si10 | 54 | -351.6576 | -352.5585 | -6512.178 | -6528.861
47 | Fe34B10Si10 | 54 | -358.2097 | -359.1434 | -6633.513 | -6650.804
48 | Fe34B10Si10 | 54 | -354.8081 | -355.5661 | -6570.52 | -6584.558
49 | Fe34B10Si10 | 54 | -352.7632 | -353.3557 | -6532.651 | -6543.624
50 | Fe34B10Si10 | 54 | -356.2971 | -356.7913 | -6598.095 | -6607.246
51 | Fe34B10Si10 | 54 | -355.2947 | -355.912 | -6579.532 | -6590.963
52 | Fe34B10Si10 | 54 | -361.0019 | -361.8511 | -6685.22 | -6700.946
53 | Fe34B10Si10 | 54 | -354.5149 | -355.4848 | -6565.09 | -6583.052
54 | Fe34B10Si10 | 54 | -360.8696 | -361.0888 | -6682.77031 | -6686.829
55 | Fe34B10Si10 | 54 | -357.9334657 | -358.7572 | -6628.398 | -6643.653
56 | Fe34B10Si10 | 54 | -358.5348658 | -359.5139 | -6639.535 | -6657.665
57 | Fe34B10Si10 | 54 | -352.0989 | -352.408 | -6520.35 | -6526.074
58 | Fe34B10Si10 | 54 | -362.3703 | -362.8387 | -6710.562 | -6719.235
59 | Fe34B10Si10 | 54 | -362.1722 | -363.0611 | -6706.893 | -6723.354
60 | Fe34B10Si10 | 54 | -357.0121 | -357.6639 | -6611.336 | -6623.405
61 | Fe34B10Si10 | 54 | -357.2957 | -357.7771 | -6616.586 | -6625.502
62 | Fe34B10Si10 | 54 | -361.4085461 | -361.7448 | -6692.751 | -6698.977
63 | Fe34B10Si10 | 54 | -359.7298 | -359.8891 | -6661.663 | -6664.612
64 | Fe34B10Si10 | 54 | -360.278 | -361.0178 | -6671.815 | -6685.515
65 | Fe34B10Si10 | 54 | -356.9299 | -357.6434 | -6609.813 | -6623.026
66 | Fe34B10Si10 | 54 | -360.3942898 | -360.8802 | -6673.968 | -6682.967
67 | Fe34B10Si10 | 54 | -357.2813 | -358.4074 | -6616.321 | -6637.173
68 | Fe34B10Si10 | 54 | -360.601 | -361.2338 | -6677.797 | -6689.515
69 | Fe12B3Si3 | 18 | -114.9189 | -114.0836 | -6384.381 | -6337.977
70 | Fe34B10Si10 | 54 | -354.2547 | -354.9858 | -6560.273 | -6573.811
71 | Fe12B3Si3 | 18 | -120.741 | -119.8205 | -6707.832795 | -6656.692
72 | Fe12B3Si3 | 18 | -120.1786 | -119.675 | -6676.59 | -6648.609
73 | Fe34B10Si10 | 54 | -358.252 | -359.0162 | -6634.296 | -6648.449
74 | Fe34B10Si10 | 54 | -345.6818 | -345.9547 | -6401.514 | -6406.569
75 | Fe34B10Si10 | 54 | -359.5675028 | -360.155 | -6658.657 | -6669.537
76 | Fe34B10Si10 | 54 | -351.7513 | -352.8255 | -6513.912 | -6533.806
77 | Fe12B3Si3 | 18 | -116.2259 | -115.5568 | -6456.995 | -6419.823
78 | Fe12B3Si3 | 18 | -120.3176 | -119.696 | -6684.313 | -6649.777
79 | Fe34B10Si10 | 54 | -358.4321 | -358.7008 | -6637.631 | -6642.607
80 | Fe34B10Si10 | 54 | -359.8492 | -360.8701 | -6663.875 | -6682.78
81 | Fe34B10Si10 | 54 | -361.4472 | -362.1879 | -6693.467 | -6707.184
82 | Fe34B10Si10 | 54 | -354.8492 | -355.6426 | -6571.281 | -6585.974
83 | Fe12B3Si3 | 18 | -116.7947 | -115.9841 | -6488.594 | -6443.56
84 | Fe34B10Si10 | 54 | -357.0058 | -357.2877 | -6611.219 | -6616.438
85 | Fe34B10Si10 | 54 | -347.4516 | -348.0011 | -6434.29 | -6444.466
86 | Fe34B10Si10 | 54 | -353.5667 | -354.2978 | -6547.532 | -6561.071
87 | Fe34B10Si10 | 54 | -359.7282 | -360.2508 | -6661.634 | -6671.311
88 | Fe34B10Si10 | 54 | -356.8927188 | -357.6516 | -6609.124 | -6623.177
89 | Fe34B10Si10 | 54 | -353.4166 | -354.1616 | -6544.751 | -6558.548
90 | Fe34B10Si10 | 54 | -356.8781 | -357.9663 | -6608.85421 | -6629.006
91 | Fe34B10Si10 | 54 | -357.3736637 | -357.442 | -6618.031 | -6619.297
92 | Fe12B3Si3 | 18 | -114.3336 | -114.083 | -6351.866335 | -6337.947
93 | Fe34B10Si10 | 54 | -354.6102 | -355.1985 | -6566.856 | -6577.751
94 | Fe34B10Si10 | 54 | -360.1884 | -361.1301 | -6670.156 | -6687.594
95 | Fe34B10Si10 | 54 | -350.3121 | -351.1648 | -6487.261 | -6503.052
96 | Fe34B10Si10 | 54 | -355.1451 | -355.5632 | -6576.762 | -6584.504
97 | Fe34B10Si10 | 54 | -352.6314 | -353.4071 | -6530.211 | -6544.577
98 | Fe34B10Si10 | 54 | -353.5902 | -354.1703 | -6547.966 | -6558.71
99 | Fe34B10Si10 | 54 | -341.0764 | -342.1071 | -6316.229 | -6335.316
100 | Fe34B10Si10 | 54 | -355.0267 | -355.1353 | -6574.569 | -6576.579
101 | Fe34B10Si10 | 54 | -354.7434 | -355.0782 | -6569.323 | -6575.523
102 | Fe34B10Si10 | 54 | -356.7064 | -357.1809 | -6605.674 | -6614.46
103 | Fe34B10Si10 | 54 | -360.1104 | -360.5254 | -6668.712 | -6676.396
104 | Fe34B10Si10 | 54 | -358.5491 | -358.7922 | -6639.798 | -6644.3
105 | Fe34B10Si10 | 54 | -356.7207 | -357.7145 | -6605.939 | -6624.343
106 | Fe34B10Si10 | 54 | -351.4709073 | -352.6775 | -6508.721 | -6531.065
107 | Fe34B10Si10 | 54 | -362.4675 | -362.8914 | -6712.36 | -6720.212
108 | Fe34B10Si10 | 54 | -360.5735 | -361.4932 | -6677.28677 | -6694.319
109 | Fe34B10Si10 | 54 | -353.0401 | -354.0476 | -6537.779 | -6556.438
110 | Fe34B10Si10 | 54 | -357.876 | -358.9545 | -6627.333 | -6647.305
111 | Fe34B10Si10 | 54 | -359.4299 | -359.8763 | -6656.109 | -6664.376
112 | Fe34B10Si10 | 54 | -357.6263799 | -358.2095 | -6622.711 | -6633.509
113 | Fe34B10Si10 | 54 | -360.5594 | -361.0729 | -6677.026 | -6686.535
114 | Fe34B10Si10 | 54 | -353.6192 | -354.1459 | -6548.503 | -6558.257
115 | Fe34B10Si10 | 54 | -355.2725 | -355.3294 | -6579.121 | -6580.174
116 | Fe34B10Si10 | 54 | -359.5569 | -360.5575 | -6658.461 | -6676.992
117 | Fe34B10Si10 | 54 | -362.1322 | -362.4609 | -6706.151 | -6712.238
118 | Fe34B10Si10 | 54 | -357.2802 | -357.8152 | -6616.299 | -6626.207
119 | Fe34B10Si10 | 54 | -354.5048 | -355.0014 | -6564.905 | -6574.101
120 | Fe34B10Si10 | 54 | -361.9301 | -362.435 | -6702.409 | -6711.759
121 | Fe34B10Si10 | 54 | -361.3802 | -361.9659 | -6692.225 | -6703.072
122 | Fe34B10Si10 | 54 | -360.9448 | -361.8464 | -6684.163 | -6700.859
123 | Fe34B10Si10 | 54 | -353.3426 | -354.245 | -6543.381 | -6560.092
124 | Fe12B3Si3 | 18 | -119.651 | -119.071 | -6647.279 | -6615.053
125 | Fe34B10Si10 | 54 | -355.705 | -356.7238 | -6587.13 | -6605.996
126 | Fe34B10Si10 | 54 | -358.3421 | -359.0504 | -6635.96552 | -6649.081
127 | Fe34B10Si10 | 54 | -353.9239 | -354.5981 | -6554.147 | -6566.632
128 | Fe34B10Si10 | 54 | -355.5114596 | -355.6209 | -6583.546 | -6585.573
129 | Fe34B10Si10 | 54 | -345.5311 | -346.236 | -6398.723 | -6411.777
130 | Fe34B10Si10 | 54 | -358.8272 | -359.9095 | -6644.948775 | -6664.991
131 | Fe34B10Si10 | 54 | -346.8245 | -347.4196 | -6422.675 | -6433.697
132 | Fe34B10Si10 | 54 | -346.6048 | -346.7618 | -6418.608 | -6421.515
133 | Fe34B10Si10 | 54 | -354.9512 | -355.4661 | -6573.17 | -6582.706
134 | Fe34B10Si10 | 54 | -354.8181 | -355.7261 | -6570.705 | -6587.52
135 | Fe34B10Si10 | 54 | -358.6269 | -359.0687 | -6641.24 | -6649.42
136 | Fe34B10Si10 | 54 | -358.2208 | -358.1732 | -6633.718 | -6632.837
137 | Fe34B10Si10 | 54 | -350.4598 | -350.7304 | -6489.997155 | -6495.008
138 | Fe34B10Si10 | 54 | -360.8273 | -361.3945 | -6681.987 | -6692.491
139 | Fe34B10Si10 | 54 | -362.0429 | -362.4628 | -6704.498 | -6712.274
140 | Fe34B10Si10 | 54 | -358.5645 | -359.0941 | -6640.083 | -6649.891
141 | Fe34B10Si10 | 54 | -358.8712 | -359.6329 | -6645.762 | -6659.869
142 | Fe34B10Si10 | 54 | -358.4552 | -358.8086 | -6638.06 | -6644.603
143 | Fe34B10Si10 | 54 | -361.8038 | -362.4115 | -6700.071 | -6711.325
144 | Fe34B10Si10 | 54 | -349.4411 | -349.9459 | -6471.131 | -6480.48
145 | Fe34B10Si10 | 54 | -349.9906 | -350.9685 | -6481.307 | -6499.417
146 | Fe34B10Si10 | 54 | -351.0188 | -351.4932 | -6500.348 | -6509.133
147 | Fe34B10Si10 | 54 | -358.1635 | -358.5247 | -6632.657 | -6639.347
148 | Fe34B10Si10 | 54 | -359.3283 | -359.8806 | -6654.229 | -6664.455
149 | Fe34B10Si10 | 54 | -347.9944 | -349.1477 | -6444.341 | -6465.698
150 | Fe34B10Si10 | 54 | -360.4179 | -360.8739 | -6674.405 | -6682.85
151 | Fe34B10Si10 | 54 | -357.2278 | -358.1684 | -6615.33 | -6632.749
152 | Fe12B3Si3 | 18 | -117.3317 | -116.6411 | -6518.427655 | -6480.06
153 | Fe34B10Si10 | 54 | -355.8461 | -356.3252 | -6589.743 | -6598.615
154 | Fe34B10Si10 | 54 | -360.3457 | -360.7029 | -6673.068 | -6679.683
155 | Fe34B10Si10 | 54 | -352.0523 | -352.5576 | -6519.488 | -6528.845
156 | Fe34B10Si10 | 54 | -351.520342 | -352.2853 | -6509.636 | -6523.802
157 | Fe34B10Si10 | 54 | -358.1996 | -358.3828 | -6633.327 | -6636.718
158 | Fe34B10Si10 | 54 | -355.0293 | -355.5903 | -6574.617 | -6585.006
159 | Fe34B10Si10 | 54 | -357.0778 | -357.9673 | -6612.551 | -6629.024
160 | Fe34B10Si10 | 54 | -358.6084 | -359.2091 | -6640.897 | -6652.02
161 | Fe34B10Si10 | 54 | -358.5287 | -358.8806 | -6639.42 | -6645.937
162 | Fe34B10Si10 | 54 | -355.107 | -355.6126 | -6576.05506 | -6585.419
163 | Fe12B3Si3 | 18 | -120.8162 | -120.1954 | -6712.01 | -6677.52
164 | Fe34B10Si10 | 54 | -361.0591 | -361.8575 | -6686.28 | -6701.066
165 | Fe34B10Si10 | 54 | -361.5891 | -362.3081 | -6696.095 | -6709.409
166 | Fe34B10Si10 | 54 | -361.1431 | -361.3968 | -6687.836 | -6692.534
167 | Fe34B10Si10 | 54 | -361.3299 | -361.7139 | -6691.294 | -6698.406
168 | Fe34B10Si10 | 54 | -352.4681 | -353.1794 | -6527.186 | -6540.36
169 | Fe34B10Si10 | 54 | -357.7328 | -358.5619 | -6624.681 | -6640.036
170 | Fe34B10Si10 | 54 | -351.3376 | -352.196 | -6506.252 | -6522.148
171 | Fe34B10Si10 | 54 | -352.3482 | -352.9005 | -6524.967 | -6535.195
172 | Fe34B10Si10 | 54 | -360.2726 | -360.8989 | -6671.715 | -6683.312
173 | Fe34B10Si10 | 54 | -360.1837 | -360.9542 | -6670.068 | -6684.336
174 | Fe34B10Si10 | 54 | -352.9608 | -353.8233 | -6536.311 | -6552.284
175 | Fe34B10Si10 | 54 | -353.5118 | -354.1709 | -6546.515 | -6558.721
176 | Fe34B10Si10 | 54 | -353.8516 | -354.7784 | -6552.808 | -6569.97
177 | Fe34B10Si10 | 54 | -355.9573 | -356.4053 | -6591.802 | -6600.098
178 | Fe34B10Si10 | 54 | -362.486 | -362.8375 | -6712.703 | -6719.212
179 | Fe34B10Si10 | 54 | -359.2085 | -359.7616 | -6652.01 | -6662.252
180 | Fe34B10Si10 | 54 | -356.8645 | -357.6708 | -6608.601 | -6623.534
181 | Fe34B10Si10 | 54 | -361.7575 | -362.5361 | -6699.213 | -6713.632
182 | Fe34B10Si10 | 54 | -360.2242802 | -360.7295 | -6670.82 | -6680.176
183 | Fe34B10Si10 | 54 | -360.4803276 | -361.0631 | -6675.562 | -6686.354
184 | Fe34B10Si10 | 54 | -359.0983 | -359.9037 | -6649.968 | -6664.883
185 | Fe34B10Si10 | 54 | -359.8904 | -360.5029 | -6664.637 | -6675.979
186 | Fe34B10Si10 | 54 | -361.8094646 | -362.4985 | -6700.175 | -6712.935
187 | Fe12B3Si3 | 18 | -119.39 | -118.8477 | -6632.78 | -6602.651
188 | Fe34B10Si10 | 54 | -357.9474985 | -358.9528 | -6628.657 | -6647.275
189 | Fe34B10Si10 | 54 | -355.4207 | -355.8393 | -6581.866 | -6589.616
190 | Fe34B10Si10 | 54 | -360.8451 | -361.7588 | -6682.316 | -6699.238
191 | Fe34B10Si10 | 54 | -355.9699 | -356.3013 | -6592.035 | -6598.172
192 | Fe34B10Si10 | 54 | -349.6079 | -350.278 | -6474.22 | -6486.63
193 | Fe34B10Si10 | 54 | -358.8182 | -359.4789 | -6644.781 | -6657.016
194 | Fe34B10Si10 | 54 | -351.1056 | -352.0916 | -6501.955 | -6520.215
195 | Fe34B10Si10 | 54 | -358.26 | -358.6793 | -6634.445 | -6642.21
196 | Fe34B10Si10 | 54 | -358.3517 | -358.7694 | -6636.142 | -6643.878
197 | Fe34B10Si10 | 54 | -361.3486 | -362.1344 | -6691.64073 | -6706.193
198 | Fe34B10Si10 | 54 | -358.1006076 | -358.886 | -6631.493 | -6646.036
199 | Fe34B10Si10 | 54 | -358.1298 | -358.8722 | -6632.033 | -6645.782
200 | Fe34B10Si10 | 54 | -362.383066 | -362.9391 | -6710.798 | -6721.095
201 | Fe34B10Si10 | 54 | -355.3985 | -355.8244 | -6581.453 | -6589.34
202 | Fe34B10Si10 | 54 | -354.7693 | -355.489 | -6569.802 | -6583.13
203 | Fe34B10Si10 | 54 | -361.9514 | -362.3973 | -6702.803 | -6711.062
204 | Fe34B10Si10 | 54 | -361.4289 | -362.1128 | -6693.127 | -6705.792
205 | Fe34B10Si10 | 54 | -358.3173 | -359.1894 | -6635.506 | -6651.656
206 | Fe34B10Si10 | 54 | -357.1543 | -357.6553 | -6613.968 | -6623.245
207 | Fe34B10Si10 | 54 | -351.8477 | -352.215 | -6515.697 | -6522.5
208 | Fe34B10Si10 | 54 | -358.9513 | -359.4868 | -6647.245 | -6657.162
209 | Fe34B10Si10 | 54 | -359.6263 | -360.1183 | -6659.746 | -6668.857
210 | Fe34B10Si10 | 54 | -353.0035 | -353.7788 | -6537.101 | -6551.459
211 | Fe34B10Si10 | 54 | -361.2859 | -361.7453 | -6690.47906 | -6698.987
212 | Fe34B10Si10 | 54 | -349.7665 | -350.8049 | -6477.15691 | -6496.388
213 | Fe34B10Si10 | 54 | -361.3953 | -361.8241 | -6692.505 | -6700.446
214 | Fe34B10Si10 | 54 | -361.0782 | -361.9756 | -6686.634 | -6703.251
215 | Fe34B10Si10 | 54 | -360.346 | -361.1697 | -6673.074 | -6688.328
216 | Fe34B10Si10 | 54 | -359.7736 | -360.4082 | -6662.475 | -6674.227
217 | Fe34B10Si10 | 54 | -357.7354 | -358.5499 | -6624.729 | -6639.813
218 | Fe34B10Si10 | 54 | -360.9333 | -361.6326 | -6683.95 | -6696.9
219 | Fe34B10Si10 | 54 | -358.2366 | -359.0501 | -6634.011 | -6649.075
220 | Fe34B10Si10 | 54 | -359.2112 | -359.6792 | -6652.059 | -6660.725
221 | Fe34B10Si10 | 54 | -354.8981 | -355.6106 | -6572.187 | -6585.381
222 | Fe34B10Si10 | 54 | -357.4087 | -358.0125 | -6618.68 | -6629.86
223 | Fe34B10Si10 | 54 | -350.9336 | -351.5639 | -6498.77 | -6510.442
224 | Fe34B10Si10 | 54 | -358.743 | -359.309 | -6643.388045 | -6653.871
225 | Fe34B10Si10 | 54 | -347.5726 | -348.2497 | -6436.530285 | -6449.068
226 | Fe34B10Si10 | 54 | -356.5426 | -356.9546 | -6602.64 | -6610.271
227 | Fe34B10Si10 | 54 | -359.543 | -360.3808 | -6658.203 | -6673.718
228 | Fe34B10Si10 | 54 | -359.6473037 | -360.2429 | -6660.135 | -6671.164
229 | Fe34B10Si10 | 54 | -359.1796 | -359.5475 | -6651.473 | -6658.287
230 | Fe34B10Si10 | 54 | -350.8139 | -351.582 | -6496.55432 | -6510.777
231 | Fe34B10Si10 | 54 | -351.9301 | -352.8003 | -6517.224 | -6533.338
232 | Fe12B3Si3 | 18 | -120.3388 | -119.7499 | -6685.49 | -6652.773
233 | Fe34B10Si10 | 54 | -352.4853 | -352.747 | -6527.505585 | -6532.352
234 | Fe34B10Si10 | 54 | -355.1984 | -355.8684 | -6577.749 | -6590.155
235 | Fe12B3Si3 | 18 | -120.505 | -119.9251 | -6694.724685 | -6662.507
236 | Fe34B10Si10 | 54 | -353.0071 | -353.6514 | -6537.169 | -6549.1
237 | Fe34B10Si10 | 54 | -360.4185147 | -360.6366 | -6674.417 | -6678.456
238 | Fe34B10Si10 | 54 | -362.0301 | -362.496 | -6704.261 | -6712.888
239 | Fe12B3Si3 | 18 | -120.1074 | -119.5736 | -6672.636 | -6642.976
240 | Fe12B3Si3 | 18 | -120.2778 | -119.8853 | -6682.102 | -6660.297
241 | Fe34B10Si10 | 54 | -358.3329734 | -358.9737 | -6635.796 | -6647.661
242 | Fe34B10Si10 | 54 | -360.156 | -360.6352 | -6669.555 | -6678.429
243 | Fe34B10Si10 | 54 | -355.0594 | -355.6569 | -6575.174 | -6586.238
244 | Fe34B10Si10 | 54 | -357.4934 | -357.9077 | -6620.247 | -6627.92
245 | Fe34B10Si10 | 54 | -357.12 | -357.7254 | -6613.334 | -6624.544
246 | Fe34B10Si10 | 54 | -359.351 | -359.9829 | -6654.648 | -6666.35
247 | Fe34B10Si10 | 54 | -356.4411 | -356.9252 | -6600.762 | -6609.725
248 | Fe34B10Si10 | 54 | -361.1873 | -362.0885 | -6688.654 | -6705.343
249 | Fe34B10Si10 | 54 | -358.6595 | -359.1546 | -6641.84334 | -6651.011
250 | Fe34B10Si10 | 54 | -357.5228 | -357.9646 | -6620.793 | -6628.974
251 | Fe34B10Si10 | 54 | -353.3245 | -353.6627 | -6543.047 | -6549.309
252 | Fe34B10Si10 | 54 | -351.8951 | -352.4051 | -6516.576 | -6526.02
253 | Fe34B10Si10 | 54 | -360.796 | -361.5816 | -6681.408 | -6695.955
254 | Fe34B10Si10 | 54 | -354.5976 | -355.6479 | -6566.621 | -6586.072
255 | Fe34B10Si10 | 54 | -361.1902 | -361.5944 | -6688.707 | -6696.193
256 | Fe34B10Si10 | 54 | -361.1931 | -361.5712 | -6688.761 | -6695.763
257 | Fe34B10Si10 | 54 | -362.2421 | -362.9883 | -6708.187 | -6722.005
258 | Fe34B10Si10 | 54 | -362.1269 | -362.738 | -6706.054 | -6717.371
259 | Fe34B10Si10 | 54 | -355.8193 | -356.1406 | -6589.247 | -6595.195
260 | Fe12B3Si3 | 18 | -119.3976 | -118.7807 | -6633.2 | -6598.928
261 | Fe34B10Si10 | 54 | -356.0954 | -356.5884 | -6594.359 | -6603.489
262 | Fe34B10Si10 | 54 | -354.8828 | -355.919 | -6571.903 | -6591.092
263 | Fe34B10Si10 | 54 | -353.3158 | -354.0318 | -6542.886 | -6556.144
264 | Fe34B10Si10 | 54 | -355.5416 | -356.42 | -6584.103 | -6600.371
265 | Fe12B3Si3 | 18 | -118.2503 | -117.6393 | -6569.463 | -6535.515
266 | Fe34B10Si10 | 54 | -352.844 | -353.4759 | -6534.147965 | -6545.85
267 | Fe34B10Si10 | 54 | -357.3778 | -357.6627 | -6618.107 | -6623.382
268 | Fe34B10Si10 | 54 | -356.2376948 | -357.1385 | -6596.994 | -6613.676
269 | Fe34B10Si10 | 54 | -357.8018 | -358.472 | -6625.959 | -6638.371
270 | Fe34B10Si10 | 54 | -356.4152 | -356.7461 | -6600.281 | -6606.41
271 | Fe34B10Si10 | 54 | -355.5830248 | -355.9808 | -6584.871 | -6592.237
272 | Fe34B10Si10 | 54 | -355.0848 | -355.9982 | -6575.644 | -6592.559
273 | Fe34B10Si10 | 54 | -351.1397039 | -351.5658 | -6502.587 | -6510.477
274 | Fe34B10Si10 | 54 | -352.3956 | -352.855 | -6525.844 | -6534.352
275 | Fe34B10Si10 | 54 | -355.8369 | -356.5651 | -6589.573 | -6603.057
276 | Fe34B10Si10 | 54 | -353.8761 | -354.6259 | -6553.261 | -6567.146
277 | Fe12B3Si3 | 18 | -120.0766 | -119.3969 | -6670.921905 | -6633.162
278 | Fe34B10Si10 | 54 | -355.6214 | -355.9961 | -6585.581485 | -6592.521
279 | Fe34B10Si10 | 54 | -362.1106 | -362.5135 | -6705.752 | -6713.214
280 | Fe34B10Si10 | 54 | -351.2573 | -351.9729 | -6504.765 | -6518.016
281 | Fe34B10Si10 | 54 | -356.9295822 | -357.666 | -6609.807 | -6623.445
282 | Fe34B10Si10 | 54 | -362.0584 | -362.1163 | -6704.784 | -6705.857
283 | Fe34B10Si10 | 54 | -357.9624 | -358.5582 | -6628.933 | -6639.967
284 | Fe34B10Si10 | 54 | -359.3612389 | -360.1569 | -6654.838 | -6669.572
285 | Fe34B10Si10 | 54 | -352.8876 | -353.6233 | -6534.956 | -6548.58
286 | Fe34B10Si10 | 54 | -352.028 | -353.0564 | -6519.038 | -6538.081
287 | Fe34B10Si10 | 54 | -358.9668 | -359.6905 | -6647.532 | -6660.935
288 | Fe34B10Si10 | 54 | -349.1202 | -350.2004 | -6465.189 | -6485.193
289 | Fe34B10Si10 | 54 | -361.023 | -361.5221 | -6685.612 | -6694.855
290 | Fe34B10Si10 | 54 | -356.941 | -357.5022 | -6610.018 | -6620.411
291 | Fe34B10Si10 | 54 | -353.206 | -354.0905 | -6540.852 | -6557.232
292 | Fe34B10Si10 | 54 | -358.1402 | -358.1353 | -6632.227 | -6632.135
293 | Fe34B10Si10 | 54 | -357.666 | -358.6239 | -6623.445 | -6641.183
294 | Fe34B10Si10 | 54 | -354.6309 | -355.1059 | -6567.239 | -6576.036
295 | Fe34B10Si10 | 54 | -352.3823 | -353.5375 | -6525.598 | -6546.992
296 | Fe34B10Si10 | 54 | -359.7576 | -360.1601 | -6662.177 | -6669.631
297 | Fe34B10Si10 | 54 | -350.2258 | -350.6803 | -6485.662 | -6494.079
298 | Fe34B10Si10 | 54 | -356.2824 | -356.8702 | -6597.822 | -6608.707
299 | Fe34B10Si10 | 54 | -361.4417 | -361.8239 | -6693.365 | -6700.442
300 | Fe34B10Si10 | 54 | -350.5155 | -351.1876 | -6491.027675 | -6503.474
301 | Fe34B10Si10 | 54 | -355.7186 | -356.7272 | -6587.381 | -6606.06
302 | Fe34B10Si10 | 54 | -353.9729 | -355.0738 | -6555.053 | -6575.44
303 | Fe34B10Si10 | 54 | -361.8744 | -362.2335 | -6701.378 | -6708.027
304 | Fe34B10Si10 | 54 | -357.334 | -357.853 | -6617.295965 | -6626.907
305 | Fe34B10Si10 | 54 | -356.0904 | -356.7499 | -6594.266 | -6606.48
306 | Fe34B10Si10 | 54 | -353.2369 | -354.0901 | -6541.425 | -6557.223
307 | Fe34B10Si10 | 54 | -361.2316 | -361.5657 | -6689.473 | -6695.661
308 | Fe34B10Si10 | 54 | -359.6122 | -360.0711 | -6659.485 | -6667.982
309 | Fe34B10Si10 | 54 | -353.2812 | -354.0772 | -6542.24484 | -6556.985
310 | Fe34B10Si10 | 54 | -360.4248 | -360.8917 | -6674.533 | -6683.181
311 | Fe34B10Si10 | 54 | -357.4989 | -357.9692 | -6620.349 | -6629.06
312 | Fe34B10Si10 | 54 | -350.3786 | -350.7096 | -6488.493 | -6494.623
313 | Fe34B10Si10 | 54 | -352.7562 | -353.0572 | -6532.523 | -6538.096
314 | Fe34B10Si10 | 54 | -358.4356 | -358.8443 | -6637.697 | -6645.265
315 | Fe34B10Si10 | 54 | -353.7728 | -354.45 | -6551.349 | -6563.888
316 | Fe12B3Si3 | 18 | -117.3344 | -116.709 | -6518.578 | -6483.831
317 | Fe34B10Si10 | 54 | -353.8182 | -353.8916 | -6552.189 | -6553.548
318 | Fe34B10Si10 | 54 | -354.2094 | -355.4776 | -6559.434 | -6582.919
319 | Fe34B10Si10 | 54 | -360.5193526 | -361.2476 | -6676.284 | -6689.77
320 | Fe34B10Si10 | 54 | -360.1631 | -360.6902 | -6669.686 | -6679.449
321 | Fe34B10Si10 | 54 | -346.2264032 | -346.9051 | -6411.6 | -6424.169
322 | Fe34B10Si10 | 54 | -359.7195 | -360.6371 | -6661.472 | -6678.464
323 | Fe34B10Si10 | 54 | -358.4177 | -358.7371 | -6637.364975 | -6643.28
324 | Fe34B10Si10 | 54 | -354.8962 | -355.727 | -6572.151 | -6587.536
325 | Fe34B10Si10 | 54 | -361.8226 | -362.8032 | -6700.419 | -6718.578
326 | Fe34B10Si10 | 54 | -360.5812955 | -361.2674 | -6677.431 | -6690.137
327 | Fe34B10Si10 | 54 | -348.5148 | -348.8931 | -6453.978 | -6460.984
328 | Fe34B10Si10 | 54 | -361.1246 | -361.8802 | -6687.492 | -6701.485
329 | Fe34B10Si10 | 54 | -358.3614 | -358.7427 | -6636.321 | -6643.383
330 | Fe34B10Si10 | 54 | -357.7231 | -358.34 | -6624.502 | -6635.926
331 | Fe12B3Si3 | 18 | -119.7015825 | -119.2305 | -6650.088 | -6623.916
332 | Fe34B10Si10 | 54 | -358.3417 | -359.2675 | -6635.957 | -6653.103
333 | Fe34B10Si10 | 54 | -354.909 | -355.2455 | -6572.389 | -6578.62
334 | Fe34B10Si10 | 54 | -359.3594 | -359.8335 | -6654.803 | -6663.583
335 | Fe34B10Si10 | 54 | -361.1531 | -362.0927 | -6688.02 | -6705.421
336 | Fe34B10Si10 | 54 | -359.7474 | -360.5862 | -6661.989 | -6677.522
337 | Fe34B10Si10 | 54 | -360.5806 | -361.2964 | -6677.418 | -6690.674
338 | Fe34B10Si10 | 54 | -362.2295 | -363.2514 | -6707.954 | -6726.878
339 | Fe12B3Si3 | 18 | -120.2935 | -119.5067 | -6682.972 | -6639.26
340 | Fe34B10Si10 | 54 | -358.6058 | -359.3745 | -6640.849 | -6655.083
341 | Fe34B10Si10 | 54 | -360.4514 | -360.8821 | -6675.026 | -6683.002
342 | Fe34B10Si10 | 54 | -360.5593 | -361.348 | -6677.025 | -6691.629
343 | Fe34B10Si10 | 54 | -354.7972 | -354.9518 | -6570.31913 | -6573.181
344 | Fe12B3Si3 | 18 | -120.5636 | -119.717 | -6697.979 | -6650.945
345 | Fe34B10Si10 | 54 | -357.897 | -358.4103 | -6627.723 | -6637.228
346 | Fe34B10Si10 | 54 | -356.8964 | -357.7242 | -6609.193 | -6624.523
347 | Fe34B10Si10 | 54 | -359.2989 | -359.9125 | -6653.684 | -6665.046
348 | Fe34B10Si10 | 54 | -351.5773 | -352.0695 | -6510.691 | -6519.806
349 | Fe34B10Si10 | 54 | -352.5211 | -352.9185 | -6528.168695 | -6535.528
350 | Fe34B10Si10 | 54 | -353.011 | -353.5738 | -6537.242 | -6547.663
351 | Fe34B10Si10 | 54 | -354.7017344 | -355.1746 | -6568.551 | -6577.308
352 | Fe34B10Si10 | 54 | -357.5279 | -358.0069 | -6620.887 | -6629.757
353 | Fe34B10Si10 | 54 | -353.6791 | -354.2721 | -6549.613 | -6560.595
354 | Fe34B10Si10 | 54 | -345.9256201 | -348.1334 | -6406.03 | -6446.916
355 | Fe34B10Si10 | 54 | -356.3555 | -356.9485 | -6599.176 | -6610.157
356 | Fe34B10Si10 | 54 | -358.8387 | -359.6753 | -6645.161 | -6660.654
357 | Fe34B10Si10 | 54 | -356.484623 | -357.1304 | -6601.567 | -6613.526
358 | Fe34B10Si10 | 54 | -354.2259 | -355.1366 | -6559.738 | -6576.603
359 | Fe34B10Si10 | 54 | -352.2223 | -352.9791 | -6522.63607 | -6536.651
360 | Fe12B3Si3 | 18 | -114.2313 | -113.7777 | -6346.185 | -6320.982
361 | Fe34B10Si10 | 54 | -357.4412 | -357.9777 | -6619.282 | -6629.216
362 | Fe34B10Si10 | 54 | -362.1279 | -362.5372 | -6706.07184 | -6713.652
363 | Fe34B10Si10 | 54 | -351.7091 | -352.2663 | -6513.132 | -6523.449
364 | Fe34B10Si10 | 54 | -351.6578 | -351.8507 | -6512.181 | -6515.754
365 | Fe34B10Si10 | 54 | -362.4546 | -363.0704 | -6712.123 | -6723.525
366 | Fe34B10Si10 | 54 | -351.716 | -352.8807 | -6513.258 | -6534.828
367 | Fe34B10Si10 | 54 | -360.5468 | -361.3714 | -6676.793 | -6692.063
368 | Fe12B3Si3 | 18 | -117.6184 | -117.0991 | -6534.357 | -6505.506
369 | Fe34B10Si10 | 54 | -356.5034597 | -357.137 | -6601.916 | -6613.648
370 | Fe34B10Si10 | 54 | -358.2075 | -358.7498 | -6633.47156 | -6643.516
371 | Fe34B10Si10 | 54 | -358.4815 | -359.3092 | -6638.546 | -6653.875
372 | Fe34B10Si10 | 54 | -356.9002 | -357.3664 | -6609.263 | -6617.897
373 | Fe34B10Si10 | 54 | -361.4631 | -362.1597 | -6693.761 | -6706.662
374 | Fe34B10Si10 | 54 | -357.5631 | -358.1535 | -6621.54 | -6632.472
375 | Fe34B10Si10 | 54 | -353.4357 | -354.099 | -6545.10478 | -6557.388
376 | Fe34B10Si10 | 54 | -358.8389 | -359.292 | -6645.165 | -6653.556
377 | Fe34B10Si10 | 54 | -362.3484 | -363.0987 | -6710.156 | -6724.051
378 | Fe34B10Si10 | 54 | -356.0358 | -356.3298 | -6593.256 | -6598.7
379 | Fe34B10Si10 | 54 | -355.5813 | -356.0023 | -6584.838 | -6592.636
380 | Fe34B10Si10 | 54 | -356.8923 | -357.5962 | -6609.117 | -6622.151
381 | Fe34B10Si10 | 54 | -351.1346 | -351.8537 | -6502.493 | -6515.81
382 | Fe34B10Si10 | 54 | -352.5431 | -353.1152 | -6528.576 | -6539.17
383 | Fe34B10Si10 | 54 | -355.1547 | -355.7769 | -6576.938 | -6588.46
384 | Fe34B10Si10 | 54 | -360.576 | -361.216 | -6677.334 | -6689.185
385 | Fe34B10Si10 | 54 | -360.5336 | -361.3424 | -6676.547 | -6691.525
386 | Fe34B10Si10 | 54 | -358.7963 | -359.6206 | -6644.375 | -6659.641
387 | Fe12B3Si3 | 18 | -120.1393 | -119.5988 | -6674.405 | -6644.376
388 | Fe34B10Si10 | 54 | -358.3609 | -358.7107 | -6636.314 | -6642.791
389 | Fe34B10Si10 | 54 | -356.5834 | -357.1324 | -6603.396 | -6613.564
390 | Fe34B10Si10 | 54 | -359.9336 | -360.5932 | -6665.437 | -6677.652
391 | Fe12B3Si3 | 18 | -113.6034 | -112.7158 | -6311.301 | -6261.991
392 | Fe34B10Si10 | 54 | -356.6147 | -357.2973 | -6603.975 | -6616.616
393 | Fe34B10Si10 | 54 | -351.9124 | -352.4435 | -6516.897 | -6526.731
394 | Fe34B10Si10 | 54 | -356.7854 | -357.4898 | -6607.136 | -6620.182
395 | Fe34B10Si10 | 54 | -352.6326487 | -352.8896 | -6530.234 | -6534.993
396 | Fe34B10Si10 | 54 | -354.7804 | -355.4695 | -6570.008 | -6582.769
397 | Fe12B3Si3 | 18 | -120.3954 | -119.7451 | -6688.636 | -6652.503
398 | Fe34B10Si10 | 54 | -359.0164 | -359.2982 | -6648.451 | -6653.671
399 | Fe34B10Si10 | 54 | -353.9092 | -353.9177 | -6553.874025 | -6554.032
400 | Fe34B10Si10 | 54 | -358.1192 | -359.198 | -6631.83674 | -6651.814
401 | Fe12B3Si3 | 18 | -120.5316 | -119.9742 | -6696.198 | -6665.234
402 | Fe34B10Si10 | 54 | -357.3874642 | -358.279 | -6618.286 | -6634.796
403 | Fe34B10Si10 | 54 | -361.5954513 | -362.1775 | -6696.212 | -6706.992
404 | Fe12B3Si3 | 18 | -120.6564741 | -119.8855 | -6703.13745 | -6660.303
405 | Fe34B10Si10 | 54 | -357.6955 | -358.351 | -6623.991 | -6636.13
406 | Fe34B10Si10 | 54 | -360.4678 | -360.8528 | -6675.329 | -6682.46
407 | Fe34B10Si10 | 54 | -359.3564 | -359.6096 | -6654.748 | -6659.437
408 | Fe34B10Si10 | 54 | -361.8978 | -362.6227 | -6701.811 | -6715.234
409 | Fe34B10Si10 | 54 | -361.8546 | -362.4112 | -6701.012 | -6711.318
410 | Fe34B10Si10 | 54 | -357.9206 | -358.6607 | -6628.15947 | -6641.864
411 | Fe34B10Si10 | 54 | -357.2217 | -358.3008 | -6615.217 | -6635.199
412 | Fe34B10Si10 | 54 | -362.1235 | -362.6304 | -6705.991 | -6715.378
413 | Fe34B10Si10 | 54 | -358.3457297 | -358.3871 | -6636.032 | -6636.799
414 | Fe34B10Si10 | 54 | -360.7946 | -361.1823 | -6681.381 | -6688.561
415 | Fe34B10Si10 | 54 | -355.4315 | -356.3828 | -6582.064 | -6599.681
416 | Fe34B10Si10 | 54 | -359.2915 | -360.178 | -6653.546 | -6669.964
417 | Fe34B10Si10 | 54 | -352.1108 | -352.7949 | -6520.57 | -6533.239
418 | Fe34B10Si10 | 54 | -357.0382745 | -357.5156 | -6611.82 | -6620.659
419 | Fe34B10Si10 | 54 | -361.7258 | -362.3115 | -6698.627 | -6709.473
420 | Fe34B10Si10 | 54 | -358.3914 | -358.8172 | -6636.877 | -6644.762
421 | Fe34B10Si10 | 54 | -359.1586 | -359.4653 | -6651.086 | -6656.765
422 | Fe34B10Si10 | 54 | -360.9051 | -361.2819 | -6683.429 | -6690.405
423 | Fe34B10Si10 | 54 | -358.3511 | -359.0726 | -6636.131 | -6649.492
424 | Fe34B10Si10 | 54 | -362.3896 | -362.9549 | -6710.919 | -6721.388
425 | Fe34B10Si10 | 54 | -360.3837 | -360.5408 | -6673.773 | -6676.681
426 | Fe34B10Si10 | 54 | -361.7809 | -362.3805 | -6699.646 | -6710.75
427 | Fe34B10Si10 | 54 | -360.1956 | -360.8513 | -6670.289 | -6682.431
428 | Fe34B10Si10 | 54 | -358.04 | -358.6606 | -6630.371 | -6641.864
429 | Fe34B10Si10 | 54 | -356.6948 | -357.5082 | -6605.46 | -6620.523
430 | Fe34B10Si10 | 54 | -351.1665 | -351.7187 | -6503.083 | -6513.309
431 | Fe34B10Si10 | 54 | -353.1652 | -353.5484 | -6540.096 | -6547.192
432 | Fe34B10Si10 | 54 | -358.9397 | -359.2844 | -6647.032 | -6653.415
433 | Fe34B10Si10 | 54 | -358.1763 | -358.739 | -6632.894 | -6643.314
434 | Fe34B10Si10 | 54 | -354.166 | -354.5182 | -6558.63 | -6565.151
435 | Fe34B10Si10 | 54 | -352.7231 | -353.1674 | -6531.91 | -6540.138
436 | Fe34B10Si10 | 54 | -358.1482 | -358.7324 | -6632.375 | -6643.193
437 | Fe34B10Si10 | 54 | -357.6956 | -358.1581 | -6623.992 | -6632.557
438 | Fe34B10Si10 | 54 | -358.7266 | -359.0158 | -6643.086 | -6648.441
439 | Fe34B10Si10 | 54 | -359.0443 | -359.8896 | -6648.968 | -6664.622
440 | Fe34B10Si10 | 54 | -357.4861 | -358.0897 | -6620.112 | -6631.291
441 | Fe34B10Si10 | 54 | -357.2266 | -357.6607 | -6615.308 | -6623.346
442 | Fe34B10Si10 | 54 | -359.7837 | -360.092 | -6662.661 | -6668.371
443 | Fe34B10Si10 | 54 | -360.9704 | -361.6749 | -6684.638 | -6697.683
444 | Fe34B10Si10 | 54 | -361.8877 | -362.7427 | -6701.624 | -6717.458
445 | Fe34B10Si10 | 54 | -357.6657 | -358.1518 | -6623.439 | -6632.44
446 | Fe34B10Si10 | 54 | -355.8241979 | -356.6894 | -6589.337 | -6605.36
447 | Fe34B10Si10 | 54 | -359.1335007 | -359.7608 | -6650.62 | -6662.237
448 | Fe34B10Si10 | 54 | -358.1703 | -358.8992 | -6632.783 | -6646.282
449 | Fe34B10Si10 | 54 | -353.2286 | -353.8291 | -6541.27 | -6552.39
450 | Fe34B10Si10 | 54 | -358.5285 | -358.922 | -6639.416 | -6646.704
451 | Fe34B10Si10 | 54 | -355.8768 | -356.2558 | -6590.311 | -6597.329
452 | Fe34B10Si10 | 54 | -356.3551 | -356.9773 | -6599.169 | -6610.692
453 | Fe34B10Si10 | 54 | -353.5615 | -353.7544 | -6547.435 | -6551.007
454 | Fe12B3Si3 | 18 | -118.8735 | -118.2752 | -6604.08564 | -6570.846
455 | Fe34B10Si10 | 54 | -359.4928 | -360.0257 | -6657.273 | -6667.143
456 | Fe34B10Si10 | 54 | -354.1928 | -355.1396 | -6559.126 | -6576.66
457 | Fe34B10Si10 | 54 | -362.2217 | -362.9264 | -6707.809 | -6720.86
458 | Fe34B10Si10 | 54 | -360.0607 | -360.985 | -6667.791 | -6684.908
459 | Fe34B10Si10 | 54 | -359.4314 | -360.0524 | -6656.138 | -6667.637
460 | Fe34B10Si10 | 54 | -359.9838 | -360.4049 | -6666.367 | -6674.165
461 | Fe34B10Si10 | 54 | -351.2389 | -352.4771 | -6504.424415 | -6527.354
462 | Fe34B10Si10 | 54 | -357.4291 | -358.0876 | -6619.057 | -6631.253
463 | Fe12B3Si3 | 18 | -119.8523 | -119.4888 | -6658.459 | -6638.265
464 | Fe34B10Si10 | 54 | -360.5608 | -361.3954 | -6677.052 | -6692.507
465 | Fe34B10Si10 | 54 | -355.1397 | -356.2107 | -6576.66 | -6596.495
466 | Fe34B10Si10 | 54 | -360.4723 | -360.8722 | -6675.412 | -6682.818
467 | Fe34B10Si10 | 54 | -360.6586 | -361.4769 | -6678.864 | -6694.016
468 | Fe34B10Si10 | 54 | -359.8094 | -360.4646 | -6663.137 | -6675.271
469 | Fe34B10Si10 | 54 | -353.7226 | -354.3872 | -6550.419 | -6562.726
470 | Fe34B10Si10 | 54 | -358.7649163 | -359.7681 | -6643.795 | -6662.373
471 | Fe34B10Si10 | 54 | -352.5756 | -352.9046 | -6529.178 | -6535.271
472 | Fe34B10Si10 | 54 | -358.544 | -359.21 | -6639.703 | -6652.038
473 | Fe12B3Si3 | 18 | -116.666 | -116.0074 | -6481.447 | -6444.856
474 | Fe34B10Si10 | 54 | -358.74 | -359.6553 | -6643.333 | -6660.283
475 | Fe34B10Si10 | 54 | -362.0422 | -362.6257 | -6704.485 | -6715.29
476 | Fe34B10Si10 | 54 | -358.0031 | -359.1444 | -6629.687 | -6650.822
477 | Fe34B10Si10 | 54 | -353.8308 | -354.7949 | -6552.422 | -6570.275
478 | Fe34B10Si10 | 54 | -361.3642 | -361.71 | -6691.93 | -6698.333
479 | Fe34B10Si10 | 54 | -365.7766 | -366.3685 | -6773.641 | -6784.602
480 | Fe34B10Si10 | 54 | -365.4104 | -365.5791 | -6766.859 | -6769.984
481 | Fe34B10Si10 | 54 | -363.5837731 | -364.1517 | -6733.033 | -6743.55
482 | Fe12B3Si3 | 18 | -122.1644 | -121.6852 | -6786.913 | -6760.29
483 | Fe12B3Si3 | 18 | -122.9055 | -122.1423 | -6828.086 | -6785.684
484 | Fe12B3Si3 | 18 | -122.9576 | -122.3286 | -6830.978 | -6796.036
485 | Fe12B3Si3 | 18 | -122.7127 | -122.1542 | -6817.374 | -6786.346
486 | Fe34B10Si10 | 54 | -363.7197 | -363.9921 | -6735.55 | -6740.594
487 | Fe34B10Si10 | 54 | -364.7805 | -365.7553 | -6755.194 | -6773.246
488 | Fe12B3Si3 | 18 | -122.0297 | -121.2563 | -6779.42717 | -6736.461
489 | Fe34B10Si10 | 54 | -364.5264 | -365.0629 | -6750.489 | -6760.424
490 | Fe34B10Si10 | 54 | -364.0027 | -364.7415 | -6740.791 | -6754.472
491 | Fe12B3Si3 | 18 | -124.1513 | -123.2473 | -6897.295 | -6847.07
492 | Fe34B10Si10 | 54 | -363.2742 | -363.7469 | -6727.301 | -6736.055
493 | Fe12B3Si3 | 18 | -122.7177 | -122.0135 | -6817.652075 | -6778.53
494 | Fe34B10Si10 | 54 | -368.8413 | -369.3044 | -6830.395 | -6838.971
495 | Fe34B10Si10 | 54 | -368.9522 | -369.5437 | -6832.448 | -6843.402
496 | Fe34B10Si10 | 54 | -365.1683 | -365.4527 | -6762.376 | -6767.643
497 | Fe12B3Si3 | 18 | -121.2548 | -120.4305 | -6736.377 | -6690.585
498 | Fe34B10Si10 | 54 | -371.3842 | -371.8658 | -6877.486 | -6886.403
499 | Fe12B3Si3 | 18 | -123.3718 | -122.8278 | -6853.989 | -6823.765
500 | Fe12B3Si3 | 18 | -121.0077647 | -120.2548 | -6722.654 | -6680.82
501 | Fe34B10Si10 | 54 | -363.7194 | -364.4494 | -6735.544 | -6749.063
502 | Fe34B10Si10 | 54 | -366.5966 | -366.8755 | -6788.826 | -6793.992
503 | Fe34B10Si10 | 54 | -363.2632 | -363.8122 | -6727.096 | -6737.264
504 | Fe12B3Si3 | 18 | -124.029 | -123.464 | -6890.5 | -6859.111
505 | Fe34B10Si10 | 54 | -363.3724 | -364.2021 | -6729.118 | -6744.484
506 | Fe12B3Si3 | 18 | -121.7138 | -121.1636 | -6761.879 | -6731.31
507 | Fe34B10Si10 | 54 | -363.1499 | -363.7645 | -6724.999 | -6736.379
508 | Fe12B3Si3 | 18 | -122.4172 | -121.7734 | -6800.955175 | -6765.188
509 | Fe34B10Si10 | 54 | -364.5 | -365.0719 | -6750 | -6760.591
510 | Fe34B10Si10 | 54 | -363.6087 | -364.2582 | -6733.494 | -6745.521
511 | Fe12B3Si3 | 18 | -121.5251 | -120.8604 | -6751.394 | -6714.468
512 | Fe12B3Si3 | 18 | -121.5413 | -120.8162 | -6752.294 | -6712.014
513 | Fe12B3Si3 | 18 | -123.0235 | -122.4976 | -6834.64 | -6805.42
514 | Fe34B10Si10 | 54 | -364.2386 | -365.2072 | -6745.159 | -6763.096
515 | Fe12B3Si3 | 18 | -121.2061 | -120.5445 | -6733.671805 | -6696.918
516 | Fe34B10Si10 | 54 | -362.7824 | -364.0116 | -6718.192 | -6740.956
517 | Fe34B10Si10 | 54 | -366.693 | -367.5204 | -6790.612 | -6805.932
518 | Fe34B10Si10 | 54 | -365.8114 | -366.8043 | -6774.284 | -6792.672
519 | Fe12B3Si3 | 18 | -121.5697 | -120.8714 | -6753.87 | -6715.079
520 | Fe34B10Si10 | 54 | -362.514 | -362.7417 | -6713.223 | -6717.439
521 | Fe12B3Si3 | 18 | -122.5078 | -121.8851 | -6805.989 | -6771.397
522 | Fe34B10Si10 | 54 | -362.8991 | -363.6613 | -6720.354 | -6734.469
523 | Fe12B3Si3 | 18 | -121.3124 | -120.6981 | -6739.580045 | -6705.449
524 | Fe34B10Si10 | 54 | -365.7209 | -366.2937 | -6772.60993 | -6783.217
525 | Fe34B10Si10 | 54 | -366.0414 | -366.8826 | -6778.545 | -6794.121
526 | Fe34B10Si10 | 54 | -367.0935 | -367.6409 | -6798.028 | -6808.164
527 | Fe12B3Si3 | 18 | -120.9553 | -120.2985 | -6719.737 | -6683.247
528 | Fe34B10Si10 | 54 | -368.5227 | -369.0687 | -6824.494 | -6834.605
529 | Fe34B10Si10 | 54 | -363.8721 | -364.5686 | -6738.372 | -6751.271
530 | Fe12B3Si3 | 18 | -121.9003 | -121.2833 | -6772.239 | -6737.959
531 | Fe12B3Si3 | 18 | -121.3815 | -120.4834 | -6743.417895 | -6693.522
532 | Fe12B3Si3 | 18 | -123.1476 | -122.4666 | -6841.535 | -6803.699
533 | Fe12B3Si3 | 18 | -122.8292 | -121.9849 | -6823.84266 | -6776.94
534 | Fe12B3Si3 | 18 | -122.0317 | -121.526 | -6779.537 | -6751.447
535 | Fe34B10Si10 | 54 | -363.5972 | -363.8378 | -6733.282 | -6737.736
536 | Fe34B10Si10 | 54 | -363.7638 | -364.8646 | -6736.367 | -6756.752
537 | Fe12B3Si3 | 18 | -124.6304 | -123.9506 | -6923.908 | -6886.143
538 | Fe12B3Si3 | 18 | -123.4359 | -122.5296 | -6857.54809 | -6807.201
539 | Fe12B3Si3 | 18 | -123.962868 | -123.302 | -6886.826 | -6850.113
540 | Fe34B10Si10 | 54 | -362.7916 | -363.5268 | -6718.362 | -6731.978
541 | Fe34B10Si10 | 54 | -365.6074 | -366.5218 | -6770.507 | -6787.44
542 | Fe12B3Si3 | 18 | -122.3314 | -121.816 | -6796.19 | -6767.554
543 | Fe12B3Si3 | 18 | -123.3322 | -122.7932 | -6851.791 | -6821.847
544 | Fe34B10Si10 | 54 | -364.252 | -365.1696 | -6745.408 | -6762.4
545 | Fe12B3Si3 | 18 | -123.189 | -122.6953 | -6843.833 | -6816.405
546 | Fe34B10Si10 | 54 | -364.222 | -364.6792 | -6744.852 | -6753.318
547 | Fe34B10Si10 | 54 | -362.7327 | -363.5787 | -6717.271 | -6732.94
548 | Fe34B10Si10 | 54 | -369.2338 | -370.2245 | -6837.662 | -6856.01
549 | Fe12B3Si3 | 18 | -123.8483 | -123.0618 | -6880.462 | -6836.765
550 | Fe34B10Si10 | 54 | -363.2469 | -363.708 | -6726.795 | -6735.333
551 | Fe34B10Si10 | 54 | -366.6279 | -367.6985 | -6789.406 | -6809.231
552 | Fe34B10Si10 | 54 | -363.1928 | -363.7327 | -6725.793 | -6735.791
553 | Fe34B10Si10 | 54 | -365.5416 | -366.2241 | -6769.288 | -6781.928
554 | Fe34B10Si10 | 54 | -362.6366 | -363.5453 | -6715.493 | -6732.321
555 | Fe34B10Si10 | 54 | -364.8891 | -365.2177 | -6757.205 | -6763.29
556 | Fe34B10Si10 | 54 | -363.3085 | -363.8609 | -6727.936 | -6738.165
557 | Fe34B10Si10 | 54 | -364.6251 | -365.5044 | -6752.316 | -6768.6
558 | Fe12B3Si3 | 18 | -121.8579 | -121.2332 | -6769.882 | -6735.176
559 | Fe34B10Si10 | 54 | -369.8479563 | -370.3887 | -6849.036 | -6859.051
560 | Fe34B10Si10 | 54 | -364.7607 | -365.2851 | -6754.827 | -6764.538
561 | Fe34B10Si10 | 54 | -364.8909 | -365.1592 | -6757.239 | -6762.207
562 | Fe34B10Si10 | 54 | -363.7431 | -364.044 | -6735.983 | -6741.555
563 | Fe34B10Si10 | 54 | -362.8567 | -363.5567 | -6719.569 | -6732.532
564 | Fe12B3Si3 | 18 | -121.1225 | -120.4378 | -6729.027 | -6690.989
565 | Fe34B10Si10 | 54 | -364.0972 | -364.7916 | -6742.541 | -6755.399
566 | Fe12B3Si3 | 18 | -123.4260418 | -122.8288 | -6857.002 | -6823.822
567 | Fe34B10Si10 | 54 | -368.4296 | -369.3302 | -6822.77 | -6839.449
568 | Fe34B10Si10 | 54 | -362.5185 | -363.0224 | -6713.306 | -6722.638
569 | Fe34B10Si10 | 54 | -364.9078 | -365.2723 | -6757.552 | -6764.302
570 | Fe12B3Si3 | 18 | -121.4123 | -120.8894 | -6745.126 | -6716.076
571 | Fe34B10Si10 | 54 | -362.5997 | -362.9366 | -6714.809 | -6721.048
572 | Fe34B10Si10 | 54 | -364.085 | -365.1379 | -6742.316 | -6761.814
573 | Fe34B10Si10 | 54 | -363.2302 | -363.8503 | -6726.485 | -6737.968
574 | Fe34B10Si10 | 54 | -365.5672135 | -365.8154 | -6769.763 | -6774.359
575 | Fe34B10Si10 | 54 | -365.5005 | -366.4626 | -6768.527 | -6786.345
576 | Fe34B10Si10 | 54 | -363.8144 | -364.5618 | -6737.303 | -6751.145
577 | Fe12B3Si3 | 18 | -123.9039 | -123.1622 | -6883.551 | -6842.342
578 | Fe12B3Si3 | 18 | -123.5472 | -122.8395 | -6863.734 | -6824.418
579 | Fe34B10Si10 | 54 | -366.6702 | -367.1338 | -6790.189 | -6798.773
580 | Fe34B10Si10 | 54 | -366.7339 | -367.334 | -6791.369 | -6802.482
581 | Fe34B10Si10 | 54 | -365.8816 | -366.8863 | -6775.584 | -6794.19
582 | Fe12B3Si3 | 18 | -122.7431 | -121.9636 | -6819.061 | -6775.755
583 | Fe34B10Si10 | 54 | -366.6795 | -367.4275 | -6790.361 | -6804.212
584 | Fe12B3Si3 | 18 | -121.1939 | -120.5818 | -6732.992 | -6698.987
585 | Fe12B3Si3 | 18 | -121.5075 | -120.864 | -6750.419 | -6714.666
586 | Fe34B10Si10 | 54 | -365.1937 | -365.6332 | -6762.846 | -6770.986
587 | Fe12B3Si3 | 18 | -122.4305 | -121.9965 | -6801.696 | -6777.583
588 | Fe34B10Si10 | 54 | -362.7189 | -363.3698 | -6717.017 | -6729.07
589 | Fe34B10Si10 | 54 | -364.4253 | -364.8901 | -6748.617 | -6757.223
590 | Fe34B10Si10 | 54 | -362.6814 | -363.4352 | -6716.322 | -6730.281
591 | Fe12B3Si3 | 18 | -124.1897 | -123.3364 | -6899.43 | -6852.025
592 | Fe34B10Si10 | 54 | -368.2403116 | -368.9807 | -6819.265 | -6832.975
593 | Fe12B3Si3 | 18 | -120.9419 | -120.2551 | -6718.992 | -6680.836
594 | Fe12B3Si3 | 18 | -121.9336 | -121.1783 | -6774.091 | -6732.128
595 | Fe34B10Si10 | 54 | -364.4277787 | -365.4565 | -6748.663 | -6767.713
596 | Fe34B10Si10 | 54 | -366.7642 | -367.2889 | -6791.929 | -6801.647
597 | Fe12B3Si3 | 18 | -122.2406 | -121.5962 | -6791.146 | -6755.344
598 | Fe34B10Si10 | 54 | -364.9487 | -365.5629 | -6758.308 | -6769.684
599 | Fe34B10Si10 | 54 | -363.7841 | -364.364 | -6736.743 | -6747.482
600 | Fe12B3Si3 | 18 | -122.7758 | -122.0492 | -6820.878 | -6780.511
601 | Fe12B3Si3 | 18 | -122.6536 | -121.785 | -6814.087 | -6765.833
602 | Fe34B10Si10 | 54 | -366.0266 | -366.6316 | -6778.27 | -6789.474
603 | Fe34B10Si10 | 54 | -363.5871 | -364.0551 | -6733.095 | -6741.761
604 | Fe12B3Si3 | 18 | -122.8933 | -122.197 | -6827.406 | -6788.724
605 | Fe12B3Si3 | 18 | -120.9947 | -120.1778 | -6721.926 | -6676.543
606 | Fe12B3Si3 | 18 | -121.2529 | -120.6389 | -6736.27 | -6702.163
607 | Fe34B10Si10 | 54 | -364.9892 | -365.0073 | -6759.06 | -6759.395
608 | Fe12B3Si3 | 18 | -122.0817 | -121.3102 | -6782.319 | -6739.454
609 | Fe12B3Si3 | 18 | -124.1072 | -123.3247 | -6894.844555 | -6851.371
610 | Fe34B10Si10 | 54 | -366.5149 | -366.9662 | -6787.313 | -6795.671
611 | Fe34B10Si10 | 54 | -362.9443 | -363.3272 | -6721.191 | -6728.281
612 | Fe34B10Si10 | 54 | -366.693 | -367.5814 | -6790.612 | -6807.063
613 | Fe34B10Si10 | 54 | -365.0307 | -365.9277 | -6759.829 | -6776.44
614 | Fe34B10Si10 | 54 | -363.4902 | -364.0952 | -6731.3 | -6742.504
615 | Fe12B3Si3 | 18 | -123.4163 | -122.7067 | -6856.464 | -6817.04
616 | Fe12B3Si3 | 18 | -123.0612931 | -122.3808 | -6836.739 | -6798.935
617 | Fe34B10Si10 | 54 | -371.4716 | -372.0371 | -6879.104 | -6889.576
618 | Fe34B10Si10 | 54 | -363.0986 | -363.817 | -6724.048 | -6737.351
619 | Fe12B3Si3 | 18 | -122.644 | -122.0317 | -6813.555 | -6779.541
620 | Fe34B10Si10 | 54 | -364.829887 | -365.2946 | -6756.109 | -6764.714
621 | Fe12B3Si3 | 18 | -121.9578 | -121.1072 | -6775.431 | -6728.18
622 | Fe12B3Si3 | 18 | -123.7547 | -123.0419 | -6875.264 | -6835.658
623 | Fe34B10Si10 | 54 | -364.6245 | -365.6706 | -6752.305 | -6771.678
624 | Fe12B3Si3 | 18 | -124.0075 | -123.3338 | -6889.305 | -6851.876
625 | Fe12B3Si3 | 18 | -121.0084 | -120.2104 | -6722.689 | -6678.356
626 | Fe34B10Si10 | 54 | -363.6035 | -364.0407 | -6733.398 | -6741.494
627 | Fe12B3Si3 | 18 | -122.1214 | -121.3505 | -6784.52 | -6741.695
628 | Fe34B10Si10 | 54 | -364.8446 | -365.3437 | -6756.381 | -6765.624
629 | Fe34B10Si10 | 54 | -365.3351 | -366.1017 | -6765.466 | -6779.661
630 | Fe12B3Si3 | 18 | -121.3487 | -120.7755 | -6741.595 | -6709.753
631 | Fe34B10Si10 | 54 | -370.4629 | -371.0944 | -6860.425 | -6872.118
632 | Fe34B10Si10 | 54 | -363.2641 | -364.1211 | -6727.113 | -6742.984
633 | Fe34B10Si10 | 54 | -365.8719 | -366.5227 | -6775.406 | -6787.458
634 | Fe34B10Si10 | 54 | -363.9808 | -364.6711 | -6740.386 | -6753.169
635 | Fe34B10Si10 | 54 | -362.809 | -363.6116 | -6718.686 | -6733.549
636 | Fe34B10Si10 | 54 | -362.8229 | -362.9792 | -6718.942 | -6721.837
637 | Fe12B3Si3 | 18 | -123.3444 | -122.6543 | -6852.467 | -6814.125
638 | Fe34B10Si10 | 54 | -365.7887 | -366.2451 | -6773.865 | -6782.317
639 | Fe34B10Si10 | 54 | -362.7739 | -363.7946 | -6718.035 | -6736.937
640 | Fe34B10Si10 | 54 | -367.8433 | -368.5493 | -6811.912 | -6824.986
641 | Fe12B3Si3 | 18 | -122.0639 | -121.4749 | -6781.326 | -6748.606
642 | Fe34B10Si10 | 54 | -366.4655 | -366.5731 | -6786.397 | -6788.391
643 | Fe34B10Si10 | 54 | -366.2147 | -367.089 | -6781.754 | -6797.944
644 | Fe34B10Si10 | 54 | -365.8707 | -366.3945 | -6775.384 | -6785.083
645 | Fe12B3Si3 | 18 | -122.5891 | -122.0128 | -6810.507 | -6778.491
646 | Fe34B10Si10 | 54 | -364.0391641 | -364.5631 | -6741.466 | -6751.168
647 | Fe34B10Si10 | 54 | -365.1061 | -365.7167 | -6761.223 | -6772.532
648 | Fe12B3Si3 | 18 | -123.3457147 | -122.4057 | -6852.54 | -6800.317
649 | Fe34B10Si10 | 54 | -362.5431 | -362.9946 | -6713.761 | -6722.121
650 | Fe12B3Si3 | 18 | -124.8813 | -124.3255 | -6937.851 | -6906.969
651 | Fe34B10Si10 | 54 | -366.9012 | -367.349 | -6794.467 | -6802.759
652 | Fe12B3Si3 | 18 | -121.9419846 | -121.313 | -6774.5547 | -6739.613
653 | Fe34B10Si10 | 54 | -365.3526 | -366.1427 | -6765.79 | -6780.421
654 | Fe12B3Si3 | 18 | -122.3816 | -121.9937 | -6798.979 | -6777.428
655 | Fe34B10Si10 | 54 | -366.3061 | -366.8788 | -6783.446 | -6794.051
656 | Fe12B3Si3 | 18 | -123.0523 | -122.2037 | -6836.241 | -6789.093
657 | Fe12B3Si3 | 18 | -123.6402 | -123.107 | -6868.90218 | -6839.28
658 | Fe34B10Si10 | 54 | -364.4166 | -365.1074 | -6748.455 | -6761.249
659 | Fe34B10Si10 | 54 | -362.9215 | -363.5006 | -6720.768 | -6731.492
660 | Fe34B10Si10 | 54 | -364.108 | -364.738 | -6742.741 | -6754.408
661 | Fe12B3Si3 | 18 | -122.7561 | -121.9903 | -6819.783 | -6777.237
662 | Fe12B3Si3 | 18 | -123.167 | -122.5315 | -6842.611 | -6807.305
663 | Fe12B3Si3 | 18 | -120.8546 | -120.2897 | -6714.144 | -6682.76
664 | Fe34B10Si10 | 54 | -363.1335 | -363.0555 | -6724.694 | -6723.25
665 | Fe34B10Si10 | 54 | -367.0549 | -367.5328 | -6797.313 | -6806.163
666 | Fe34B10Si10 | 54 | -363.5858 | -364.5252 | -6733.07 | -6750.467
667 | Fe34B10Si10 | 54 | -362.8063 | -363.5358 | -6718.636 | -6732.144
668 | Fe34B10Si10 | 54 | -364.4536 | -365.1586 | -6749.141 | -6762.196
669 | Fe34B10Si10 | 54 | -363.0029 | -363.6351 | -6722.275 | -6733.984
670 | Fe12B3Si3 | 18 | -123.8201 | -123.2722 | -6878.893 | -6848.454
671 | Fe34B10Si10 | 54 | -364.8758 | -365.4067 | -6756.96 | -6766.791
672 | Fe12B3Si3 | 18 | -122.7421 | -122.0128 | -6819.004 | -6778.491
673 | Fe34B10Si10 | 54 | -362.879 | -363.6825 | -6719.982 | -6734.862
674 | Fe34B10Si10 | 54 | -364.6245 | -365.5825 | -6752.306 | -6770.047
675 | Fe12B3Si3 | 18 | -123.5482 | -122.761 | -6863.787 | -6820.058
676 | Fe12B3Si3 | 18 | -122.472 | -121.8533 | -6804.002 | -6769.626
677 | Fe34B10Si10 | 54 | -366.3306 | -367.0345 | -6783.9 | -6796.935
678 | Fe12B3Si3 | 18 | -120.8435 | -120.2954 | -6713.527 | -6683.076
679 | Fe12B3Si3 | 18 | -123.4424 | -122.7056 | -6857.913395 | -6816.977
680 | Fe12B3Si3 | 18 | -122.9366 | -122.0406 | -6829.809 | -6780.034
681 | Fe12B3Si3 | 18 | -123.0658 | -122.4172 | -6836.988 | -6800.958
682 | Fe34B10Si10 | 54 | -363.7353 | -364.5607 | -6735.839 | -6751.124
683 | Fe34B10Si10 | 54 | -365.1252 | -365.7298 | -6761.579 | -6772.774
684 | Fe34B10Si10 | 54 | -371.9245 | -372.4576 | -6887.491 | -6897.364
685 | Fe34B10Si10 | 54 | -362.5058 | -362.6789 | -6713.07 | -6716.275
686 | Fe34B10Si10 | 54 | -364.5379 | -365.2596 | -6750.701 | -6764.067
687 | Fe34B10Si10 | 54 | -364.7754 | -365.6452 | -6755.099 | -6771.206
688 | Fe34B10Si10 | 54 | -362.9815 | -363.9451 | -6721.88 | -6739.724
689 | Fe12B3Si3 | 18 | -121.8946505 | -121.0822 | -6771.925 | -6726.789
690 | Fe34B10Si10 | 54 | -363.2644 | -363.7038 | -6727.118 | -6735.256
691 | Fe12B3Si3 | 18 | -123.0468 | -122.4008 | -6835.932 | -6800.045
692 | Fe34B10Si10 | 54 | -366.2495 | -366.7358 | -6782.398 | -6791.403
693 | Fe34B10Si10 | 54 | -363.1673 | -363.714 | -6725.32 | -6735.444
694 | Fe12B3Si3 | 18 | -121.7039 | -120.9116 | -6761.33 | -6717.312
695 | Fe12B3Si3 | 18 | -122.9626 | -122.2496 | -6831.255 | -6791.645
696 | Fe34B10Si10 | 54 | -364.6211 | -365.3385 | -6752.242 | -6765.528
697 | Fe34B10Si10 | 54 | -362.9022 | -363.6158 | -6720.412 | -6733.625
698 | Fe34B10Si10 | 54 | -367.6878 | -368.4286 | -6809.033 | -6822.751
699 | Fe34B10Si10 | 54 | -364.6607 | -365.2724 | -6752.97679 | -6764.303
700 | Fe34B10Si10 | 54 | -363.93 | -364.9517 | -6739.445 | -6758.364
701 | Fe34B10Si10 | 54 | -364.1685 | -364.9821 | -6743.861 | -6758.928
702 | Fe12B3Si3 | 18 | -121.2802 | -120.7043 | -6737.789 | -6705.793
703 | Fe34B10Si10 | 54 | -362.8093 | -363.4137 | -6718.691 | -6729.884
704 | Fe12B3Si3 | 18 | -122.7753 | -122.1939 | -6820.851 | -6788.551
705 | Fe34B10Si10 | 54 | -369.5215 | -370.114 | -6842.99 | -6853.962
706 | Fe12B3Si3 | 18 | -121.7308 | -120.9946 | -6762.82 | -6721.923
707 | Fe34B10Si10 | 54 | -366.0844 | -366.2349 | -6779.342 | -6782.128
708 | Fe12B3Si3 | 18 | -121.0916 | -120.3718 | -6727.31 | -6687.321
709 | Fe34B10Si10 | 54 | -367.8007 | -368.4684 | -6811.124 | -6823.49
710 | Fe12B3Si3 | 18 | -120.8867313 | -120.2035 | -6715.93 | -6677.973
711 | Fe34B10Si10 | 54 | -362.562 | -363.6186 | -6714.112 | -6733.678
712 | Fe12B3Si3 | 18 | -121.3549 | -120.729 | -6741.939 | -6707.167
713 | Fe34B10Si10 | 54 | -364.0606 | -364.8047 | -6741.863 | -6755.642
714 | Fe12B3Si3 | 18 | -122.6504 | -122.0239 | -6813.913 | -6779.108
715 | Fe34B10Si10 | 54 | -362.8316 | -363.485 | -6719.103 | -6731.204
716 | Fe34B10Si10 | 54 | -367.3107 | -367.9931 | -6802.05 | -6814.687
717 | Fe12B3Si3 | 18 | -123.4671 | -123.0188 | -6859.284 | -6834.378
718 | Fe34B10Si10 | 54 | -367.9826885 | -368.7146 | -6814.494 | -6828.048
719 | Fe34B10Si10 | 54 | -364.0261 | -364.5532 | -6741.224 | -6750.985
720 | Fe12B3Si3 | 18 | -120.8419 | -120.0827 | -6713.44 | -6671.264
721 | Fe34B10Si10 | 54 | -364.1000668 | -364.8285 | -6742.594 | -6756.084
722 | Fe12B3Si3 | 18 | -121.7216 | -120.9694 | -6762.309055 | -6720.521
723 | Fe12Si4 | 16 | -115.2268 | -114.5924 | -7201.674 | -7162.022
724 | Fe12Si4 | 16 | -117.07 | -116.4581 | -7316.873 | -7278.629
725 | Fe12Si4 | 16 | -119.3121 | -118.7447 | -7457.009 | -7421.547
726 | Fe12Si4 | 16 | -119.5344 | -118.9488 | -7470.9 | -7434.297
727 | Fe12Si4 | 16 | -118.047 | -117.4065 | -7377.937 | -7337.906
728 | Fe12Si4 | 16 | -119.705 | -119.1265 | -7481.561 | -7445.404
729 | Fe12Si4 | 16 | -118.4793 | -117.8916 | -7404.959 | -7368.222
730 | Fe12Si4 | 16 | -117.1952 | -116.5841 | -7324.697 | -7286.505
731 | Fe34B10Si10 | 54 | -387.0042 | -386.9113 | -7166.744 | -7165.025
732 | Fe12Si4 | 16 | -119.9939 | -119.4146 | -7499.621 | -7463.41
733 | Fe12Si4 | 16 | -118.9558 | -118.3037 | -7434.738 | -7393.981
734 | Fe12Si4 | 16 | -117.9897 | -117.4045 | -7374.354 | -7337.782
735 | Fe12Si4 | 16 | -117.3855 | -116.8814 | -7336.593 | -7305.09
736 | Fe12Si4 | 16 | -115.0036906 | -114.4534 | -7187.731 | -7153.335
737 | Fe12Si4 | 16 | -115.6596 | -115.1262 | -7228.727 | -7195.39
738 | Fe12Si4 | 16 | -115.7084 | -115.0873 | -7231.778 | -7192.955
739 | Fe12Si4 | 16 | -117.4012 | -116.7654 | -7337.578 | -7297.835
740 | Fe12Si4 | 16 | -119.3535 | -118.8172 | -7459.596 | -7426.072
741 | Fe12Si4 | 16 | -119.6119 | -119.0863 | -7475.741 | -7442.895
742 | Fe12Si4 | 16 | -115.1623 | -114.565 | -7197.642 | -7160.315
743 | Fe12Si4 | 16 | -120.5663 | -119.9567 | -7535.393 | -7497.292
744 | Fe12Si4 | 16 | -119.2933 | -118.6841 | -7455.831 | -7417.753
745 | Fe12Si4 | 16 | -119.0185087 | -118.354 | -7438.657 | -7397.125
746 | Fe16 | 16 | -130.5771 | -130.4046 | -8161.071 | -8150.285
747 | Fe16 | 16 | -127.9935 | -127.9622 | -7999.592 | -7997.638
748 | Fe16 | 16 | -127.972 | -127.9403 | -7998.25 | -7996.27
749 | Fe16 | 16 | -131.8841392 | -131.8009 | -8242.7587 | -8237.557
750 | Fe16 | 16 | -128.0473 | -127.8849 | -8002.959 | -7992.806
751 | Fe16 | 16 | -127.9863 | -127.9544 | -7999.141 | -7997.147
752 | Fe16 | 16 | -130.2957 | -130.1241 | -8143.484 | -8132.755
753 | Fe16 | 16 | -131.0569 | -130.8974 | -8191.056 | -8181.085
754 | Fe16 | 16 | -127.9894 | -127.9579 | -7999.337 | -7997.372
755 | Fe16 | 16 | -127.9498 | -127.9282 | -7996.861 | -7995.514
756 | Fe16 | 16 | -127.9885 | -127.9557 | -7999.279 | -7997.231
757 | Fe16 | 16 | -129.7445 | -129.6066 | -8109.031 | -8100.409
758 | Fe16 | 16 | -130.4888 | -130.3115 | -8155.55128 | -8144.466
759 | Fe16 | 16 | -127.9521 | -127.9095 | -7997.004 | -7994.342
760 | Fe16 | 16 | -131.874 | -131.7879 | -8242.122 | -8236.742
761 | Fe16 | 16 | -128.0038 | -127.7985 | -8000.23889 | -7987.409
762 | Fe16 | 16 | -130.5711 | -130.3944 | -8160.69197 | -8149.647
763 | Fe16 | 16 | -130.928 | -130.7654 | -8182.998 | -8172.837
764 | Fe16 | 16 | -131.7971 | -131.7031 | -8237.31763 | -8231.445
765 | Fe16 | 16 | -131.5508 | -131.4307 | -8221.923 | -8214.416
766 | Fe16 | 16 | -128.8364 | -128.744 | -8052.278 | -8046.501
767 | Fe16 | 16 | -128.041563 | -127.8069 | -8002.598 | -7987.929
768 | Fe16 | 16 | -130.7385 | -130.5711 | -8171.153645 | -8160.696
769 | Fe16 | 16 | -127.7533 | -127.7029 | -7984.58 | -7981.434
770 | Fe16 | 16 | -127.9365 | -127.9169 | -7996.033 | -7994.804
771 | Fe16 | 16 | -130.5681 | -130.392 | -8160.505 | -8149.498
772 | Fe16 | 16 | -129.7462 | -129.6179 | -8109.14 | -8101.122
773 | Fe16 | 16 | -130.5816 | -130.4142 | -8161.35 | -8150.885
774 | Fe16 | 16 | -131.2658 | -131.1219 | -8204.114 | -8195.121
775 | Fe16 | 16 | -128.4977 | -128.4496 | -8031.109 | -8028.103
776 | Fe16 | 16 | -127.7371 | -127.7111 | -7983.567 | -7981.944
777 | Fe16 | 16 | -128.0059 | -127.98 | -8000.367 | -7998.752
778 | Fe16 | 16 | -128.0404 | -128.0096 | -8002.523 | -8000.601
779 | Fe16 | 16 | -127.9941 | -127.9628 | -7999.63 | -7997.676
780 | Fe16 | 16 | -130.8537 | -130.6861 | -8178.355105 | -8167.883
781 | Fe16 | 16 | -127.9676 | -127.9349 | -7997.976 | -7995.928
782 | Fe16 | 16 | -129.2734 | -129.0882 | -8079.59 | -8068.015
783 | Fe16 | 16 | -129.9611 | -129.8044 | -8122.566 | -8112.778
784 | Fe12Si4 | 16 | -123.1036 | -122.4844 | -7693.978 | -7655.277
785 | Fe12Si4 | 16 | -125.3817 | -124.7647 | -7836.359 | -7797.791
786 | Fe12Si4 | 16 | -121.5734 | -120.9935 | -7598.338 | -7562.091
787 | Fe12Si4 | 16 | -121.6578 | -121.0171 | -7603.611 | -7563.57
788 | Fe12Si4 | 16 | -123.0709 | -122.4455 | -7691.932 | -7652.843
789 | Fe12Si4 | 16 | -120.9457 | -120.3558 | -7559.104235 | -7522.239
790 | Fe12Si4 | 16 | -124.014 | -123.3949 | -7750.87309 | -7712.179
791 | Fe12Si4 | 16 | -124.0222 | -123.4107 | -7751.388 | -7713.171
792 | Fe16 | 16 | -125.8645638 | -125.5498 | -7866.535 | -7846.863
793 | Fe12Si4 | 16 | -125.815 | -125.1888 | -7863.437 | -7824.302
794 | Fe12Si4 | 16 | -123.0208 | -122.4423 | -7688.801 | -7652.641
795 | Fe12Si4 | 16 | -124.5164 | -123.9227 | -7782.275 | -7745.168
796 | Fe16 | 16 | -126.6637 | -126.4217 | -7916.481 | -7901.356
797 | Fe12Si4 | 16 | -124.8775 | -124.2633 | -7804.842 | -7766.455
798 | Fe12Si4 | 16 | -124.2585 | -123.6625 | -7766.159 | -7728.908
799 | Fe12Si4 | 16 | -124.2676 | -123.6675 | -7766.725 | -7729.22
800 | Fe12Si4 | 16 | -122.7221 | -122.1008 | -7670.129 | -7631.297
801 | Fe12Si4 | 16 | -122.8626 | -122.2374 | -7678.912 | -7639.836
802 | Fe12Si4 | 16 | -121.8889044 | -121.2927 | -7618.056525 | -7580.796
803 | Fe12B3Si3 | 18 | -113.3064 | -112.757 | -6294.801 | -6264.278

## errors
| error | rmse | mae | r2
0 | test_energy | 22.8632 | 18.7914 | 0.9963814
0 | train_energy | 20.51838 | 16.85187 | 0.9968788
0 | test_force | 166.8203 | 126.6091 | 0.9964733
0 | train_force | 140.4113 | 108.3624 | 0.9974839

## config_errors
| config | error | n_configs | rmse | mae
0 | Fe12B3Si3 | test_energy | 48 | 37.89321 | 37.09676
1 | Fe12Si4 | test_energy | 12 | 37.28149 | 37.23552
2 | Fe16 | test_energy | 11 | 6.454412 | 5.353529
3 | Fe34B10Si10 | test_energy | 133 | 12.43811 | 11.63223
0 | Fe12B3Si3 | train_energy | 132 | 37.57781 | 36.89044
1 | Fe12Si4 | train_energy | 39 | 37.52265 | 37.46045
2 | Fe16 | train_energy | 40 | 8.548205 | 7.146376
3 | Fe34B10Si10 | train_energy | 590 | 12.55464 | 11.6644