## test_predictions
| config | n_atoms | REF_energy | MACE_energy | REF_e/atom_meV | MACE_e/atom_meV
0 | Fe34B10Si10 | 54 | -352.8909 | -352.7908 | -6535.017 | -6533.163
1 | Fe34B10Si10 | 54 | -354.7188 | -354.8138 | -6568.866 | -6570.626
2 | Fe12B3Si3 | 18 | -113.8784 | -112.8628 | -6326.58 | -6270.156
3 | Fe34B10Si10 | 54 | -356.0869274 | -356.5205 | -6594.202 | -6602.232
4 | Fe34B10Si10 | 54 | -359.8486 | -359.6018 | -6663.864 | -6659.292
5 | Fe34B10Si10 | 54 | -358.0351 | -358.4069 | -6630.28 | -6637.165
6 | Fe34B10Si10 | 54 | -351.5921 | -352.3732 | -6510.965 | -6525.429
7 | Fe34B10Si10 | 54 | -360.1926 | -360.4609 | -6670.233 | -6675.201
8 | Fe34B10Si10 | 54 | -353.4717 | -353.2939 | -6545.772 | -6542.481
9 | Fe34B10Si10 | 54 | -357.0914 | -357.3011 | -6612.803 | -6616.687
10 | Fe34B10Si10 | 54 | -354.2737 | -354.5728 | -6560.624 | -6566.163
11 | Fe12B3Si3 | 18 | -120.6390056 | -119.5736 | -6702.167 | -6642.979
12 | Fe34B10Si10 | 54 | -362.2215 | -362.7189 | -6707.805 | -6717.017
13 | Fe34B10Si10 | 54 | -355.9898 | -356.5555 | -6592.404 | -6602.88
14 | Fe34B10Si10 | 54 | -357.2238307 | -357.3193 | -6615.256 | -6617.025
15 | Fe34B10Si10 | 54 | -357.2327 | -357.1666 | -6615.42 | -6614.197
16 | Fe34B10Si10 | 54 | -355.716 | -356.0055 | -6587.333 | -6592.695
17 | Fe34B10Si10 | 54 | -362.0589 | -361.9792 | -6704.795 | -6703.318
18 | Fe34B10Si10 | 54 | -357.3846 | -357.906 | -6618.233 | -6627.889
19 | Fe12B3Si3 | 18 | -120.2159 | -119.1842 | -6678.664 | -6621.347
20 | Fe34B10Si10 | 54 | -348.4439 | -349.3467 | -6452.665 | -6469.384
21 | Fe34B10Si10 | 54 | -357.8744833 | -357.8476 | -6627.305 | -6626.808
22 | Fe34B10Si10 | 54 | -359.3465 | -359.52 | -6654.565 | -6657.778
23 | Fe34B10Si10 | 54 | -357.6648 | -357.7892 | -6623.422 | -6625.726
24 | Fe34B10Si10 | 54 | -360.6364 | -361.2392 | -6678.453 | -6689.616
25 | Fe34B10Si10 | 54 | -356.2104 | -356.5978 | -6596.488 | -6603.663
26 | Fe34B10Si10 | 54 | -356.2154 | -356.7185 | -6596.582 | -6605.899
27 | Fe34B10Si10 | 54 | -362.1607 | -362.153 | -6706.68 | -6706.536
28 | Fe12B3Si3 | 18 | -119.4456 | -118.5342 | -6635.868 | -6585.235
29 | Fe34B10Si10 | 54 | -356.2901 | -356.2544 | -6597.964 | -6597.304
30 | Fe34B10Si10 | 54 | -355.479 | -355.7041 | -6582.944 | -6587.113
31 | Fe34B10Si10 | 54 | -359.2816 | -359.476 | -6653.363 | -6656.963
32 | Fe34B10Si10 | 54 | -356.4543 | -356.6587 | -6601.005 | -6604.792
33 | Fe34B10Si10 | 54 | -360.0355 | -360.491 | -6667.325 | -6675.759
34 | Fe34B10Si10 | 54 | -354.9951 | -355.4531 | -6573.984 | -6582.465
35 | Fe34B10Si10 | 54 | -349.5282 | -349.6071 | -6472.745 | -6474.206
36 | Fe34B10Si10 | 54 | -355.6813 | -355.6367 | -6586.69 | -6585.865
37 | Fe34B10Si10 | 54 | -346.1321 | -346.2597 | -6409.853 | -6412.217
38 | Fe34B10Si10 | 54 | -355.8768 | -356.1746 | -6590.312 | -6595.826
39 | Fe34B10Si10 | 54 | -361.1205 | -361.6058 | -6687.417 | -6696.404
40 | Fe34B10Si10 | 54 | -356.9702 | -357.4089 | -6610.56 | -6618.683
41 | Fe34B10Si10 | 54 | -357.3191 | -358.0225 | -6617.02 | -6630.047
42 | Fe34B10Si10 | 54 | -361.8995 | -361.8125 | -6701.843 | -6700.232
43 | Fe34B10Si10 | 54 | -352.3165 | -352.4163 | -6524.379 | -6526.228
44 | Fe12B3Si3 | 18 | -118.627 | -117.7126 | -6590.388605 | -6539.591
45 | Fe34B10Si10 | 54 | -359.8014 | -360.2826 | -6662.99 | -6671.901
46 | Fe34B10Si10 | 54 | -360.6095 | -361.2148 | -6677.953 | -6689.164
47 | Fe34B10Si10 | 54 | -358.4953 | -358.5906 | -6638.802 | -6640.566
48 | Fe34B10Si10 | 54 | -360.9367 | -360.9956 | -6684.013 | -6685.104
49 | Fe34B10Si10 | 54 | -361.8548 | -362.1373 | -6701.014 | -6706.246
50 | Fe34B10Si10 | 54 | -355.1009 | -355.4132 | -6575.943 | -6581.726
51 | Fe34B10Si10 | 54 | -361.1878 | -361.6077 | -6688.662 | -6696.438
52 | Fe34B10Si10 | 54 | -351.9816 | -352.8394 | -6518.177 | -6534.064
53 | Fe12B3Si3 | 18 | -120.0776 | -119.3306 | -6670.98 | -6629.479
54 | Fe34B10Si10 | 54 | -357.6413 | -358.0773 | -6622.987 | -6631.061
55 | Fe34B10Si10 | 54 | -354.3719 | -354.4739 | -6562.442 | -6564.332
56 | Fe34B10Si10 | 54 | -357.0593 | -357.1891 | -6612.21 | -6614.614
57 | Fe34B10Si10 | 54 | -358.2905 | -358.1353 | -6635.009 | -6632.135
58 | Fe34B10Si10 | 54 | -348.7323 | -349.0588 | -6458.005 | -6464.051
59 | Fe34B10Si10 | 54 | -360.6163 | -360.6894 | -6678.08 | -6679.433
60 | Fe34B10Si10 | 54 | -358.7545 | -358.9377 | -6643.602 | -6646.995
61 | Fe34B10Si10 | 54 | -362.4201 | -362.6602 | -6711.483 | -6715.93
62 | Fe34B10Si10 | 54 | -359.5776 | -359.4798 | -6658.844 | -6657.033
63 | Fe12B3Si3 | 18 | -120.4231 | -119.4307 | -6690.171425 | -6635.038
64 | Fe12B3Si3 | 18 | -119.7747379 | -118.8785 | -6654.152 | -6604.36
65 | Fe34B10Si10 | 54 | -357.8769 | -358.006 | -6627.351 | -6629.741
66 | Fe12B3Si3 | 18 | -120.3993 | -119.3858 | -6688.849 | -6632.547
67 | Fe34B10Si10 | 54 | -355.7843 | -355.9044 | -6588.598 | -6590.822
68 | Fe34B10Si10 | 54 | -361.8201 | -362.1705 | -6700.372 | -6706.861
69 | Fe34B10Si10 | 54 | -351.3418 | -351.5951 | -6506.33 | -6511.021
70 | Fe34B10Si10 | 54 | -359.5061 | -359.5993 | -6657.521 | -6659.246
71 | Fe34B10Si10 | 54 | -350.5158 | -350.6216 | -6491.033 | -6492.992
72 | Fe34B10Si10 | 54 | -357.5254 | -357.6851 | -6620.841 | -6623.799
73 | Fe34B10Si10 | 54 | -359.8559 | -359.6734 | -6663.999 | -6660.619
74 | Fe34B10Si10 | 54 | -357.5793 | -357.7288 | -6621.838 | -6624.607
75 | Fe34B10Si10 | 54 | -360.6036 | -360.3286 | -6677.844 | -6672.752
76 | Fe34B10Si10 | 54 | -358.0585 | -358.5325 | -6630.713 | -6639.491
77 | Fe34B10Si10 | 54 | -351.9847 | -352.3571 | -6518.234 | -6525.131
78 | Fe12B3Si3 | 18 | -119.8684577 | -118.7468 | -6659.359 | -6597.045
79 | Fe34B10Si10 | 54 | -356.9177 | -357.0626 | -6609.588 | -6612.27
80 | Fe34B10Si10 | 54 | -359.0263 | -359.2706 | -6648.635 | -6653.159
81 | Fe34B10Si10 | 54 | -357.0768 | -357.553 | -6612.533 | -6621.352
82 | Fe34B10Si10 | 54 | -358.5156 | -358.2966 | -6639.179 | -6635.123
83 | Fe34B10Si10 | 54 | -360.1539896 | -360.2909 | -6669.518 | -6672.053
84 | Fe34B10Si10 | 54 | -355.0113 | -354.9403 | -6574.283 | -6572.968
85 | Fe34B10Si10 | 54 | -361.0982 | -361.4128 | -6687.004 | -6692.83
86 | Fe34B10Si10 | 54 | -361.0246696 | -361.0948 | -6685.642 | -6686.94
87 | Fe12B3Si3 | 18 | -119.5079 | -118.6197 | -6639.326 | -6589.982
88 | Fe34B10Si10 | 54 | -356.2311 | -356.2871 | -6596.871 | -6597.91
89 | Fe34B10Si10 | 54 | -348.5077 | -348.7884 | -6453.846 | -6459.045
90 | Fe34B10Si10 | 54 | -358.139 | -358.2822 | -6632.204 | -6634.855
91 | Fe12B3Si3 | 18 | -119.0227 | -117.8966 | -6612.371 | -6549.81
92 | Fe34B10Si10 | 54 | -361.5367 | -362.0686 | -6695.124 | -6704.975
93 | Fe12B3Si3 | 18 | -120.2955 | -119.2429 | -6683.083 | -6624.608
94 | Fe34B10Si10 | 54 | -361.1561 | -361.1808 | -6688.076 | -6688.533
95 | Fe34B10Si10 | 54 | -361.536 | -361.4361 | -6695.111 | -6693.262
96 | Fe34B10Si10 | 54 | -357.0287 | -358.1427 | -6611.643 | -6632.272
97 | Fe34B10Si10 | 54 | -346.2963 | -346.4015 | -6412.894 | -6414.843
98 | Fe34B10Si10 | 54 | -361.0405644 | -361.4538 | -6685.936 | -6693.588
99 | Fe34B10Si10 | 54 | -353.9625 | -353.9559 | -6554.861 | -6554.738
100 | Fe12B3Si3 | 18 | -114.8309 | -113.5809 | -6379.495 | -6310.049
101 | Fe34B10Si10 | 54 | -360.7835 | -360.802 | -6681.176 | -6681.518
102 | Fe12B3Si3 | 18 | -118.0427 | -117.1289 | -6557.927 | -6507.161
103 | Fe34B10Si10 | 54 | -359.8177 | -360.5627 | -6663.292 | -6677.088
104 | Fe34B10Si10 | 54 | -360.1177 | -360.1336 | -6668.846 | -6669.141
105 | Fe34B10Si10 | 54 | -360.8912 | -361.1308 | -6683.17 | -6687.607
106 | Fe34B10Si10 | 54 | -361.544 | -361.4893 | -6695.26 | -6694.246
107 | Fe34B10Si10 | 54 | -357.3556 | -357.6788 | -6617.696 | -6623.681
108 | Fe34B10Si10 | 54 | -362.3326 | -362.282 | -6709.862 | -6708.926
109 | Fe34B10Si10 | 54 | -360.6845 | -360.4683 | -6679.342 | -6675.339
110 | Fe34B10Si10 | 54 | -357.3794 | -357.5618 | -6618.138 | -6621.514
111 | Fe34B10Si10 | 54 | -362.0137009 | -361.8747 | -6703.957 | -6701.383
112 | Fe12B3Si3 | 18 | -116.3501 | -115.651 | -6463.894 | -6425.057
113 | Fe34B10Si10 | 54 | -357.2923 | -357.2355 | -6616.524 | -6615.472
114 | Fe34B10Si10 | 54 | -359.8241 | -360.1683 | -6663.409 | -6669.783
115 | Fe34B10Si10 | 54 | -359.4791 | -359.8216 | -6657.02 | -6663.364
116 | Fe34B10Si10 | 54 | -356.5834 | -356.7701 | -6603.396 | -6606.854
117 | Fe34B10Si10 | 54 | -352.754 | -353.187 | -6532.481 | -6540.499
118 | Fe34B10Si10 | 54 | -362.1757 | -362.4314 | -6706.958 | -6711.692
119 | Fe34B10Si10 | 54 | -357.4587 | -357.5917 | -6619.60511 | -6622.068
120 | Fe12B3Si3 | 18 | -123.1814 | -122.2854 | -6843.409 | -6793.636
121 | Fe12B3Si3 | 18 | -122.6026 | -121.4875 | -6811.255 | -6749.303
122 | Fe12B3Si3 | 18 | -123.1703 | -122.1014 | -6842.796 | -6783.411
123 | Fe34B10Si10 | 54 | -364.9802 | -365.0046 | -6758.893 | -6759.345
124 | Fe34B10Si10 | 54 | -365.5493 | -365.5243 | -6769.431 | -6768.968
125 | Fe12B3Si3 | 18 | -123.8624 | -122.7117 | -6881.245245 | -6817.318
126 | Fe12B3Si3 | 18 | -122.6806 | -121.6922 | -6815.587 | -6760.681
127 | Fe12B3Si3 | 18 | -121.1728 | -120.351 | -6731.82 | -6686.166
128 | Fe12B3Si3 | 18 | -122.3698 | -121.2305 | -6798.32 | -6735.025
129 | Fe34B10Si10 | 54 | -362.745 | -362.7359 | -6717.49967 | -6717.332
130 | Fe12B3Si3 | 18 | -121.035 | -120.0692 | -6724.165 | -6670.511
131 | Fe34B10Si10 | 54 | -363.5964 | -363.5746 | -6733.266 | -6732.864
132 | Fe12B3Si3 | 18 | -122.4851 | -121.5823 | -6804.727 | -6754.574
133 | Fe34B10Si10 | 54 | -368.0518 | -368.4261 | -6815.774 | -6822.706
134 | Fe12B3Si3 | 18 | -123.4300494 | -122.342 | -6857.225 | -6796.777
135 | Fe12B3Si3 | 18 | -121.8363 | -120.7579 | -6768.68443 | -6708.771
136 | Fe34B10Si10 | 54 | -364.8104 | -364.8533 | -6755.748 | -6756.543
137 | Fe12B3Si3 | 18 | -122.5407 | -121.5612 | -6807.817 | -6753.399
138 | Fe12B3Si3 | 18 | -124.3218 | -123.2505 | -6906.765095 | -6847.252
139 | Fe34B10Si10 | 54 | -362.6772 | -362.7354 | -6716.244 | -6717.323
140 | Fe34B10Si10 | 54 | -365.9082522 | -366.5518 | -6776.079 | -6787.997
141 | Fe12B3Si3 | 18 | -121.6883 | -120.8525 | -6760.462 | -6714.029
142 | Fe12B3Si3 | 18 | -123.1889 | -122.4003 | -6843.828 | -6800.015
143 | Fe34B10Si10 | 54 | -364.88618 | -364.6794 | -6757.151 | -6753.323
144 | Fe12B3Si3 | 18 | -121.4845312 | -120.3089 | -6749.141 | -6683.828
145 | Fe12B3Si3 | 18 | -122.0674 | -121.0887 | -6781.524 | -6727.148
146 | Fe34B10Si10 | 54 | -363.4193 | -363.73 | -6729.987 | -6735.741
147 | Fe34B10Si10 | 54 | -363.4964 | -363.7994 | -6731.414 | -6737.026
148 | Fe34B10Si10 | 54 | -363.2328 | -363.3554 | -6726.533 | -6728.804
149 | Fe12B3Si3 | 18 | -121.0244 | -119.8939 | -6723.58 | -6660.771
150 | Fe34B10Si10 | 54 | -367.2213 | -367.2812 | -6800.395 | -6801.504
151 | Fe34B10Si10 | 54 | -369.9541 | -369.8245 | -6851.002 | -6848.601
152 | Fe34B10Si10 | 54 | -372.0428 | -372.2146 | -6889.682 | -6892.863
153 | Fe34B10Si10 | 54 | -363.4206 | -363.0702 | -6730.011 | -6723.522
154 | Fe12B3Si3 | 18 | -123.0923 | -122.2616 | -6838.463 | -6792.312
155 | Fe34B10Si10 | 54 | -362.5664 | -362.738 | -6714.193 | -6717.37
156 | Fe34B10Si10 | 54 | -365.2454 | -364.9383 | -6763.804 | -6758.116
157 | Fe34B10Si10 | 54 | -371.0294 | -371.3585 | -6870.915 | -6877.01
158 | Fe34B10Si10 | 54 | -363.4218 | -363.2346 | -6730.034 | -6726.567
159 | Fe34B10Si10 | 54 | -364.7065 | -364.8378 | -6753.823 | -6756.256
160 | Fe34B10Si10 | 54 | -363.7142 | -363.8015 | -6735.448 | -6737.065
161 | Fe12B3Si3 | 18 | -122.8057 | -121.8843 | -6822.537 | -6771.348
162 | Fe34B10Si10 | 54 | -364.035281 | -364.524 | -6741.394 | -6750.445
163 | Fe34B10Si10 | 54 | -364.9548 | -365.3047 | -6758.423 | -6764.902
164 | Fe12B3Si3 | 18 | -123.4338 | -122.5677 | -6857.431 | -6809.316
165 | Fe12B3Si3 | 18 | -121.8507 | -120.848 | -6769.484 | -6713.777
166 | Fe34B10Si10 | 54 | -363.9701 | -364.6784 | -6740.186 | -6753.304
167 | Fe34B10Si10 | 54 | -364.7329 | -365.1506 | -6754.313 | -6762.049
168 | Fe34B10Si10 | 54 | -363.9316 | -363.9406 | -6739.474 | -6739.641
169 | Fe12B3Si3 | 18 | -122.5565 | -121.7992 | -6808.692 | -6766.62
170 | Fe12B3Si3 | 18 | -121.4617 | -120.3973 | -6747.871535 | -6688.738
171 | Fe34B10Si10 | 54 | -362.7517 | -362.9063 | -6717.624 | -6720.487
172 | Fe12B3Si3 | 18 | -123.0747 | -121.916 | -6837.48243 | -6773.109
173 | Fe12B3Si3 | 18 | -121.5915925 | -120.5116 | -6755.088 | -6695.087
174 | Fe12B3Si3 | 18 | -123.024 | -121.9635 | -6834.668 | -6775.747
175 | Fe12B3Si3 | 18 | -123.5871 | -122.8817 | -6865.949 | -6826.76
176 | Fe12B3Si3 | 18 | -120.9383 | -120.2415 | -6718.794 | -6680.081
177 | Fe34B10Si10 | 54 | -366.3146 | -366.441 | -6783.604 | -6785.944
178 | Fe12B3Si3 | 18 | -121.0848282 | -120.1617 | -6726.9349 | -6675.651
179 | Fe12B3Si3 | 18 | -120.9673 | -119.897 | -6720.403 | -6660.945
180 | Fe12B3Si3 | 18 | -123.1161817 | -121.9543 | -6839.788 | -6775.239
181 | Fe12Si4 | 16 | -117.3092 | -116.2663 | -7331.827 | -7266.643
182 | Fe12Si4 | 16 | -114.991 | -114.0353 | -7186.934 | -7127.204
183 | Fe12Si4 | 16 | -118.9388 | -118.0546 | -7433.675 | -7378.413
184 | Fe12Si4 | 16 | -116.7434 | -115.8054 | -7296.465 | -7237.837
185 | Fe12Si4 | 16 | -119.0294 | -118.1606 | -7439.338 | -7385.038
186 | Fe12Si4 | 16 | -118.369 | -117.3917 | -7398.061 | -7336.979
187 | Fe16 | 16 | -130.6253 | -131.1249 | -8164.08 | -8195.306
188 | Fe16 | 16 | -127.762 | -128.4658 | -7985.124 | -8029.113
189 | Fe16 | 16 | -128.8271 | -129.4211 | -8051.691 | -8088.819
190 | Fe16 | 16 | -131.5288 | -132.0409 | -8220.551 | -8252.555
191 | Fe16 | 16 | -127.9471799 | -128.5783 | -7996.699 | -8036.141
192 | Fe16 | 16 | -128.1051 | -128.5915 | -8006.567 | -8036.972
193 | Fe16 | 16 | -127.9919 | -128.4643 | -7999.493 | -8029.016
194 | Fe16 | 16 | -131.4659 | -131.9726 | -8216.621 | -8248.289
195 | Fe16 | 16 | -127.9932269 | -128.4657 | -7999.577 | -8029.105
196 | Fe16 | 16 | -129.7129 | -130.2562 | -8107.058 | -8141.015
197 | Fe16 | 16 | -130.6578 | -131.157 | -8166.113 | -8197.311
198 | Fe12Si4 | 16 | -122.0566 | -121.0693 | -7628.537 | -7566.83
199 | Fe12Si4 | 16 | -124.1329 | -123.1779 | -7758.308 | -7698.621
200 | Fe12Si4 | 16 | -122.718199 | -121.7497 | -7669.887 | -7609.354
201 | Fe12Si4 | 16 | -123.0071 | -121.9955 | -7687.946 | -7624.718
202 | Fe12Si4 | 16 | -122.0678 | -121.023 | -7629.239 | -7563.937
203 | Fe12Si4 | 16 | -122.2695 | -121.2815 | -7641.841 | -7580.093

## train_predictions
| config | n_atoms | REF_energy | MACE_energy | REF_e/atom_meV | MACE_e/atom_meV
3 | Fe34B10Si10 | 54 | -355.7636 | -355.9185 | -6588.214 | -6591.083
4 | Fe34B10Si10 | 54 | -355.4203 | -355.5394 | -6581.858 | -6584.063
5 | Fe34B10Si10 | 54 | -356.0679 | -356.488 | -6593.85 | -6601.629
6 | Fe34B10Si10 | 54 | -362.1169 | -362.3756 | -6705.869 | -6710.659
7 | Fe34B10Si10 | 54 | -356.9375 | -357.3669 | -6609.953 | -6617.906
8 | Fe34B10Si10 | 54 | -361.3557364 | -361.615 | -6691.773 | -6696.574
9 | Fe34B10Si10 | 54 | -361.5932 | -361.8789 | -6696.171 | -6701.461
10 | Fe12B3Si3 | 18 | -120.5904 | -119.2948 | -6699.46757 | -6627.49
11 | Fe34B10Si10 | 54 | -355.0396538 | -355.2343 | -6574.808 | -6578.413
12 | Fe34B10Si10 | 54 | -361.3152 | -361.5244 | -6691.022 | -6694.897
13 | Fe34B10Si10 | 54 | -359.6496 | -360.0652 | -6660.178 | -6667.874
14 | Fe34B10Si10 | 54 | -360.3095 | -360.1529 | -6672.39848 | -6669.499
15 | Fe34B10Si10 | 54 | -359.6398 | -359.5787 | -6659.997 | -6658.866
16 | Fe34B10Si10 | 54 | -357.3695 | -357.5923 | -6617.953 | -6622.08
17 | Fe34B10Si10 | 54 | -360.5112 | -361.0251 | -6676.133 | -6685.65
18 | Fe34B10Si10 | 54 | -344.9644 | -344.9512 | -6388.229 | -6387.985
19 | Fe34B10Si10 | 54 | -357.3362 | -357.1859 | -6617.337 | -6614.553
20 | Fe34B10Si10 | 54 | -353.056488 | -353.4525 | -6538.083 | -6545.416
21 | Fe34B10Si10 | 54 | -351.0878 | -351.8343 | -6501.625 | -6515.449
22 | Fe34B10Si10 | 54 | -352.5884 | -352.9102 | -6529.414 | -6535.373
23 | Fe34B10Si10 | 54 | -355.9889 | -356.3287 | -6592.386 | -6598.679
24 | Fe34B10Si10 | 54 | -353.5152 | -353.2358 | -6546.57819 | -6541.403
25 | Fe34B10Si10 | 54 | -355.2173 | -355.0856 | -6578.099 | -6575.66
26 | Fe34B10Si10 | 54 | -346.3446 | -346.7689 | -6413.789 | -6421.647
27 | Fe12B3Si3 | 18 | -120.815 | -119.7889 | -6711.945 | -6654.938
28 | Fe34B10Si10 | 54 | -359.7053 | -360.1923 | -6661.21 | -6670.227
29 | Fe34B10Si10 | 54 | -355.9528 | -356.3189 | -6591.718 | -6598.499
30 | Fe34B10Si10 | 54 | -342.298 | -342.5838 | -6338.851 | -6344.145
31 | Fe34B10Si10 | 54 | -354.858 | -354.6705 | -6571.444 | -6567.973
32 | Fe34B10Si10 | 54 | -356.829 | -357.4519 | -6607.944 | -6619.479
33 | Fe34B10Si10 | 54 | -355.5209 | -356.2589 | -6583.72 | -6597.387
34 | Fe34B10Si10 | 54 | -353.174 | -353.5682 | -6540.259 | -6547.559
35 | Fe34B10Si10 | 54 | -360.3014 | -360.3209 | -6672.248 | -6672.61
36 | Fe34B10Si10 | 54 | -357.3099 | -357.6478 | -6616.85 | -6623.107
37 | Fe34B10Si10 | 54 | -359.3832 | -359.3791 | -6655.244 | -6655.168
38 | Fe34B10Si10 | 54 | -356.8387 | -357.081 | -6608.123 | -6612.611
39 | Fe34B10Si10 | 54 | -358.563 | -358.8634 | -6640.055 | -6645.619
40 | Fe34B10Si10 | 54 | -361.7807 | -362.0024 | -6699.642 | -6703.748
41 | Fe34B10Si10 | 54 | -360.7036 | -361.4838 | -6679.697 | -6694.145
42 | Fe34B10Si10 | 54 | -360.4791 | -360.468 | -6675.539 | -6675.333
43 | Fe34B10Si10 | 54 | -361.9039 | -362.1256 | -6701.925 | -6706.03
44 | Fe34B10Si10 | 54 | -361.4142 | -361.7182 | -6692.856 | -6698.485
45 | Fe34B10Si10 | 54 | -362.0946 | -362.6159 | -6705.456 | -6715.109
46 | Fe34B10Si10 | 54 | -351.6576 | -351.9204 | -6512.178 | -6517.045
47 | Fe34B10Si10 | 54 | -358.2097 | -358.7994 | -6633.513 | -6644.433
48 | Fe34B10Si10 | 54 | -354.8081 | -355.2038 | -6570.52 | -6577.849
49 | Fe34B10Si10 | 54 | -352.7632 | -352.8719 | -6532.651 | -6534.664
50 | Fe34B10Si10 | 54 | -356.2971 | -356.369 | -6598.095 | -6599.425
51 | Fe34B10Si10 | 54 | -355.2947 | -355.2381 | -6579.532 | -6578.484
52 | Fe34B10Si10 | 54 | -361.0019 | -361.5895 | -6685.22 | -6696.101
53 | Fe34B10Si10 | 54 | -354.5149 | -355.2366 | -6565.09 | -6578.455
54 | Fe34B10Si10 | 54 | -360.8696 | -360.6325 | -6682.77031 | -6678.38
55 | Fe34B10Si10 | 54 | -357.9334657 | -358.0802 | -6628.398 | -6631.116
56 | Fe34B10Si10 | 54 | -358.5348658 | -358.9871 | -6639.535 | -6647.908
57 | Fe34B10Si10 | 54 | -352.0989 | -352.3754 | -6520.35 | -6525.47
58 | Fe34B10Si10 | 54 | -362.3703 | -362.4359 | -6710.562 | -6711.776
59 | Fe34B10Si10 | 54 | -362.1722 | -362.4987 | -6706.893 | -6712.939
60 | Fe34B10Si10 | 54 | -357.0121 | -357.342 | -6611.336 | -6617.445
61 | Fe34B10Si10 | 54 | -357.2957 | -357.2393 | -6616.586 | -6615.542
62 | Fe34B10Si10 | 54 | -361.4085461 | -361.4426 | -6692.751 | -6693.382
63 | Fe34B10Si10 | 54 | -359.7298 | -359.5333 | -6661.663 | -6658.024
64 | Fe34B10Si10 | 54 | -360.278 | -360.8393 | -6671.815 | -6682.209
65 | Fe34B10Si10 | 54 | -356.9299 | -357.3972 | -6609.813 | -6618.467
66 | Fe34B10Si10 | 54 | -360.3942898 | -360.5095 | -6673.968 | -6676.101
67 | Fe34B10Si10 | 54 | -357.2813 | -357.678 | -6616.321 | -6623.667
68 | Fe34B10Si10 | 54 | -360.601 | -360.9254 | -6677.797 | -6683.803
69 | Fe12B3Si3 | 18 | -114.9189 | -113.6335 | -6384.381 | -6312.971
70 | Fe34B10Si10 | 54 | -354.2547 | -354.5732 | -6560.273 | -6566.17
71 | Fe12B3Si3 | 18 | -120.741 | -119.4164 | -6707.832795 | -6634.245
72 | Fe12B3Si3 | 18 | -120.1786 | -119.2879 | -6676.59 | -6627.103
73 | Fe34B10Si10 | 54 | -358.252 | -358.3687 | -6634.296 | -6636.457
74 | Fe34B10Si10 | 54 | -345.6818 | -345.4253 | -6401.514 | -6396.766
75 | Fe34B10Si10 | 54 | -359.5675028 | -359.669 | -6658.657 | -6660.538
76 | Fe34B10Si10 | 54 | -351.7513 | -352.1841 | -6513.912 | -6521.928
77 | Fe12B3Si3 | 18 | -116.2259 | -115.11 | -6456.995 | -6395.002
78 | Fe12B3Si3 | 18 | -120.3176 | -119.3725 | -6684.313 | -6631.803
79 | Fe34B10Si10 | 54 | -358.4321 | -358.1884 | -6637.631 | -6633.119
80 | Fe34B10Si10 | 54 | -359.8492 | -360.3839 | -6663.875 | -6673.776
81 | Fe34B10Si10 | 54 | -361.4472 | -362.0655 | -6693.467 | -6704.917
82 | Fe34B10Si10 | 54 | -354.8492 | -354.8353 | -6571.281 | -6571.024
83 | Fe12B3Si3 | 18 | -116.7947 | -115.5836 | -6488.594 | -6421.313
84 | Fe34B10Si10 | 54 | -357.0058 | -356.7517 | -6611.219 | -6606.513
85 | Fe34B10Si10 | 54 | -347.4516 | -347.4388 | -6434.29 | -6434.052
86 | Fe34B10Si10 | 54 | -353.5667 | -353.8441 | -6547.532 | -6552.669
87 | Fe34B10Si10 | 54 | -359.7282 | -359.7257 | -6661.634 | -6661.587
88 | Fe34B10Si10 | 54 | -356.8927188 | -357.0778 | -6609.124 | -6612.551
89 | Fe34B10Si10 | 54 | -353.4166 | -353.4781 | -6544.751 | -6545.891
90 | Fe34B10Si10 | 54 | -356.8781 | -357.3787 | -6608.85421 | -6618.125
91 | Fe34B10Si10 | 54 | -357.3736637 | -356.9287 | -6618.031 | -6609.79
92 | Fe12B3Si3 | 18 | -114.3336 | -113.7336 | -6351.866335 | -6318.536
93 | Fe34B10Si10 | 54 | -354.6102 | -354.8719 | -6566.856 | -6571.702
94 | Fe34B10Si10 | 54 | -360.1884 | -360.6451 | -6670.156 | -6678.613
95 | Fe34B10Si10 | 54 | -350.3121 | -350.7164 | -6487.261 | -6494.749
96 | Fe34B10Si10 | 54 | -355.1451 | -355.1691 | -6576.762 | -6577.206
97 | Fe34B10Si10 | 54 | -352.6314 | -353.2749 | -6530.211 | -6542.128
98 | Fe34B10Si10 | 54 | -353.5902 | -353.9718 | -6547.966 | -6555.033
99 | Fe34B10Si10 | 54 | -341.0764 | -341.7245 | -6316.229 | -6328.232
100 | Fe34B10Si10 | 54 | -355.0267 | -354.8408 | -6574.569 | -6571.126
101 | Fe34B10Si10 | 54 | -354.7434 | -354.7632 | -6569.323 | -6569.688
102 | Fe34B10Si10 | 54 | -356.7064 | -356.6308 | -6605.674 | -6604.274
103 | Fe34B10Si10 | 54 | -360.1104 | -360.0436 | -6668.712 | -6667.474
104 | Fe34B10Si10 | 54 | -358.5491 | -358.2877 | -6639.798 | -6634.957
105 | Fe34B10Si10 | 54 | -356.7207 | -357.1301 | -6605.939 | -6613.521
106 | Fe34B10Si10 | 54 | -351.4709073 | -352.3906 | -6508.721 | -6525.751
107 | Fe34B10Si10 | 54 | -362.4675 | -362.2201 | -6712.36 | -6707.779
108 | Fe34B10Si10 | 54 | -360.5735 | -360.9342 | -6677.28677 | -6683.967
109 | Fe34B10Si10 | 54 | -353.0401 | -353.5704 | -6537.779 | -6547.601
110 | Fe34B10Si10 | 54 | -357.876 | -358.5594 | -6627.333 | -6639.989
111 | Fe34B10Si10 | 54 | -359.4299 | -359.3307 | -6656.109 | -6654.273
112 | Fe34B10Si10 | 54 | -357.6263799 | -357.547 | -6622.711 | -6621.241
113 | Fe34B10Si10 | 54 | -360.5594 | -360.7007 | -6677.026 | -6679.643
114 | Fe34B10Si10 | 54 | -353.6192 | -354.1022 | -6548.503 | -6557.448
115 | Fe34B10Si10 | 54 | -355.2725 | -355.0916 | -6579.121 | -6575.771
116 | Fe34B10Si10 | 54 | -359.5569 | -360.4052 | -6658.461 | -6674.171
117 | Fe34B10Si10 | 54 | -362.1322 | -361.8887 | -6706.151 | -6701.643
118 | Fe34B10Si10 | 54 | -357.2802 | -357.3762 | -6616.299 | -6618.077
119 | Fe34B10Si10 | 54 | -354.5048 | -354.329 | -6564.905 | -6561.648
120 | Fe34B10Si10 | 54 | -361.9301 | -361.9628 | -6702.409 | -6703.015
121 | Fe34B10Si10 | 54 | -361.3802 | -361.5733 | -6692.225 | -6695.802
122 | Fe34B10Si10 | 54 | -360.9448 | -361.3349 | -6684.163 | -6691.388
123 | Fe34B10Si10 | 54 | -353.3426 | -353.8635 | -6543.381 | -6553.027
124 | Fe12B3Si3 | 18 | -119.651 | -118.8588 | -6647.279 | -6603.269
125 | Fe34B10Si10 | 54 | -355.705 | -356.065 | -6587.13 | -6593.796
126 | Fe34B10Si10 | 54 | -358.3421 | -358.7214 | -6635.96552 | -6642.988
127 | Fe34B10Si10 | 54 | -353.9239 | -354.1498 | -6554.147 | -6558.33
128 | Fe34B10Si10 | 54 | -355.5114596 | -354.9717 | -6583.546 | -6573.549
129 | Fe34B10Si10 | 54 | -345.5311 | -345.5839 | -6398.723 | -6399.701
130 | Fe34B10Si10 | 54 | -358.8272 | -359.6556 | -6644.948775 | -6660.288
131 | Fe34B10Si10 | 54 | -346.8245 | -346.9481 | -6422.675 | -6424.965
132 | Fe34B10Si10 | 54 | -346.6048 | -346.685 | -6418.608 | -6420.093
133 | Fe34B10Si10 | 54 | -354.9512 | -355.0008 | -6573.17 | -6574.089
134 | Fe34B10Si10 | 54 | -354.8181 | -355.6118 | -6570.705 | -6585.405
135 | Fe34B10Si10 | 54 | -358.6269 | -358.851 | -6641.24 | -6645.39
136 | Fe34B10Si10 | 54 | -358.2208 | -357.8213 | -6633.718 | -6626.32
137 | Fe34B10Si10 | 54 | -350.4598 | -350.1683 | -6489.997155 | -6484.598
138 | Fe34B10Si10 | 54 | -360.8273 | -360.9643 | -6681.987 | -6684.525
139 | Fe34B10Si10 | 54 | -362.0429 | -361.9915 | -6704.498 | -6703.547
140 | Fe34B10Si10 | 54 | -358.5645 | -358.7943 | -6640.083 | -6644.34
141 | Fe34B10Si10 | 54 | -358.8712 | -359.12 | -6645.762 | -6650.37
142 | Fe34B10Si10 | 54 | -358.4552 | -358.3002 | -6638.06 | -6635.189
143 | Fe34B10Si10 | 54 | -361.8038 | -361.9632 | -6700.071 | -6703.023
144 | Fe34B10Si10 | 54 | -349.4411 | -349.6388 | -6471.131 | -6474.793
145 | Fe34B10Si10 | 54 | -349.9906 | -350.5094 | -6481.307 | -6490.914
146 | Fe34B10Si10 | 54 | -351.0188 | -351.0382 | -6500.348 | -6500.708
147 | Fe34B10Si10 | 54 | -358.1635 | -358.0484 | -6632.657 | -6630.527
148 | Fe34B10Si10 | 54 | -359.3283 | -359.5783 | -6654.229 | -6658.857
149 | Fe34B10Si10 | 54 | -347.9944 | -348.6129 | -6444.341 | -6455.795
150 | Fe34B10Si10 | 54 | -360.4179 | -360.4505 | -6674.405 | -6675.008
151 | Fe34B10Si10 | 54 | -357.2278 | -357.4621 | -6615.33 | -6619.668
152 | Fe12B3Si3 | 18 | -117.3317 | -116.2518 | -6518.427655 | -6458.432
153 | Fe34B10Si10 | 54 | -355.8461 | -355.8155 | -6589.743 | -6589.176
154 | Fe34B10Si10 | 54 | -360.3457 | -360.3543 | -6673.068 | -6673.228
155 | Fe34B10Si10 | 54 | -352.0523 | -352.1472 | -6519.488 | -6521.245
156 | Fe34B10Si10 | 54 | -351.520342 | -351.6776 | -6509.636 | -6512.549
157 | Fe34B10Si10 | 54 | -358.1996 | -358.031 | -6633.327 | -6630.203
158 | Fe34B10Si10 | 54 | -355.0293 | -355.1251 | -6574.617 | -6576.391
159 | Fe34B10Si10 | 54 | -357.0778 | -357.5162 | -6612.551 | -6620.67
160 | Fe34B10Si10 | 54 | -358.6084 | -358.6658 | -6640.897 | -6641.959
161 | Fe34B10Si10 | 54 | -358.5287 | -358.3416 | -6639.42 | -6635.956
162 | Fe34B10Si10 | 54 | -355.107 | -355.4823 | -6576.05506 | -6583.006
163 | Fe12B3Si3 | 18 | -120.8162 | -119.8151 | -6712.01 | -6656.393
164 | Fe34B10Si10 | 54 | -361.0591 | -361.3351 | -6686.28 | -6691.391
165 | Fe34B10Si10 | 54 | -361.5891 | -361.892 | -6696.095 | -6701.704
166 | Fe34B10Si10 | 54 | -361.1431 | -360.8816 | -6687.836 | -6682.993
167 | Fe34B10Si10 | 54 | -361.3299 | -361.3798 | -6691.294 | -6692.219
168 | Fe34B10Si10 | 54 | -352.4681 | -352.7753 | -6527.186 | -6532.876
169 | Fe34B10Si10 | 54 | -357.7328 | -357.9229 | -6624.681 | -6628.203
170 | Fe34B10Si10 | 54 | -351.3376 | -352.0923 | -6506.252 | -6520.228
171 | Fe34B10Si10 | 54 | -352.3482 | -352.3199 | -6524.967 | -6524.442
172 | Fe34B10Si10 | 54 | -360.2726 | -360.4717 | -6671.715 | -6675.402
173 | Fe34B10Si10 | 54 | -360.1837 | -360.1379 | -6670.068 | -6669.221
174 | Fe34B10Si10 | 54 | -352.9608 | -353.54 | -6536.311 | -6547.036
175 | Fe34B10Si10 | 54 | -353.5118 | -353.7749 | -6546.515 | -6551.387
176 | Fe34B10Si10 | 54 | -353.8516 | -354.1942 | -6552.808 | -6559.151
177 | Fe34B10Si10 | 54 | -355.9573 | -355.894 | -6591.802 | -6590.63
178 | Fe34B10Si10 | 54 | -362.486 | -362.2904 | -6712.703 | -6709.082
179 | Fe34B10Si10 | 54 | -359.2085 | -359.178 | -6652.01 | -6651.445
180 | Fe34B10Si10 | 54 | -356.8645 | -357.151 | -6608.601 | -6613.907
181 | Fe34B10Si10 | 54 | -361.7575 | -362.3133 | -6699.213 | -6709.505
182 | Fe34B10Si10 | 54 | -360.2242802 | -360.2265 | -6670.82 | -6670.861
183 | Fe34B10Si10 | 54 | -360.4803276 | -360.8318 | -6675.562 | -6682.07
184 | Fe34B10Si10 | 54 | -359.0983 | -359.4897 | -6649.968 | -6657.216
185 | Fe34B10Si10 | 54 | -359.8904 | -359.9375 | -6664.637 | -6665.509
186 | Fe34B10Si10 | 54 | -361.8094646 | -362.143 | -6700.175 | -6706.352
187 | Fe12B3Si3 | 18 | -119.39 | -118.3781 | -6632.78 | -6576.559
188 | Fe34B10Si10 | 54 | -357.9474985 | -358.5487 | -6628.657 | -6639.791594
189 | Fe34B10Si10 | 54 | -355.4207 | -354.9325 | -6581.866 | -6572.823
190 | Fe34B10Si10 | 54 | -360.8451 | -361.4108 | -6682.316 | -6692.792
191 | Fe34B10Si10 | 54 | -355.9699 | -355.6956 | -6592.035 | -6586.955
192 | Fe34B10Si10 | 54 | -349.6079 | -349.9167 | -6474.22 | -6479.938
193 | Fe34B10Si10 | 54 | -358.8182 | -359.1442 | -6644.781 | -6650.819
194 | Fe34B10Si10 | 54 | -351.1056 | -351.3457 | -6501.955 | -6506.402
195 | Fe34B10Si10 | 54 | -358.26 | -358.1347 | -6634.445 | -6632.123
196 | Fe34B10Si10 | 54 | -358.3517 | -358.629 | -6636.142 | -6641.278
197 | Fe34B10Si10 | 54 | -361.3486 | -361.6704 | -6691.64073 | -6697.599
198 | Fe34B10Si10 | 54 | -358.1006076 | -358.5906 | -6631.493 | -6640.567
199 | Fe34B10Si10 | 54 | -358.1298 | -358.3085 | -6632.033 | -6635.342
200 | Fe34B10Si10 | 54 | -362.383066 | -362.2937 | -6710.798 | -6709.142
201 | Fe34B10Si10 | 54 | -355.3985 | -355.2014 | -6581.453 | -6577.804
202 | Fe34B10Si10 | 54 | -354.7693 | -355.0241 | -6569.802 | -6574.52
203 | Fe34B10Si10 | 54 | -361.9514 | -362.2789 | -6702.803 | -6708.868
204 | Fe34B10Si10 | 54 | -361.4289 | -361.4424 | -6693.127 | -6693.378
205 | Fe34B10Si10 | 54 | -358.3173 | -358.8122 | -6635.506 | -6644.671
206 | Fe34B10Si10 | 54 | -357.1543 | -357.1215 | -6613.968 | -6613.36
207 | Fe34B10Si10 | 54 | -351.8477 | -351.9184 | -6515.697 | -6517.007
208 | Fe34B10Si10 | 54 | -358.9513 | -359.302 | -6647.245 | -6653.74
209 | Fe34B10Si10 | 54 | -359.6263 | -359.5487 | -6659.746 | -6658.309
210 | Fe34B10Si10 | 54 | -353.0035 | -353.4128 | -6537.101 | -6544.681
211 | Fe34B10Si10 | 54 | -361.2859 | -361.1562 | -6690.47906 | -6688.077
212 | Fe34B10Si10 | 54 | -349.7665 | -350.4713 | -6477.15691 | -6490.209
213 | Fe34B10Si10 | 54 | -361.3953 | -361.0305 | -6692.505 | -6685.749
214 | Fe34B10Si10 | 54 | -361.0782 | -361.4017 | -6686.634 | -6692.624
215 | Fe34B10Si10 | 54 | -360.346 | -360.5314 | -6673.074 | -6676.506
216 | Fe34B10Si10 | 54 | -359.7736 | -359.8897 | -6662.475 | -6664.624
217 | Fe34B10Si10 | 54 | -357.7354 | -358.2617 | -6624.729 | -6634.475
218 | Fe34B10Si10 | 54 | -360.9333 | -361.1371 | -6683.95 | -6687.724
219 | Fe34B10Si10 | 54 | -358.2366 | -358.6523 | -6634.011 | -6641.71
220 | Fe34B10Si10 | 54 | -359.2112 | -359.2526 | -6652.059 | -6652.826
221 | Fe34B10Si10 | 54 | -354.8981 | -355.0042 | -6572.187 | -6574.153
222 | Fe34B10Si10 | 54 | -357.4087 | -357.5117 | -6618.68 | -6620.587
223 | Fe34B10Si10 | 54 | -350.9336 | -351.0907 | -6498.77 | -6501.679
224 | Fe34B10Si10 | 54 | -358.743 | -359.1009 | -6643.388045 | -6650.017
225 | Fe34B10Si10 | 54 | -347.5726 | -347.3449 | -6436.530285 | -6432.313
226 | Fe34B10Si10 | 54 | -356.5426 | -356.2426 | -6602.64 | -6597.085
227 | Fe34B10Si10 | 54 | -359.543 | -359.9191 | -6658.203 | -6665.169
228 | Fe34B10Si10 | 54 | -359.6473037 | -359.7499 | -6660.135 | -6662.035
229 | Fe34B10Si10 | 54 | -359.1796 | -359.2168 | -6651.473 | -6652.162
230 | Fe34B10Si10 | 54 | -350.8139 | -351.2219 | -6496.55432 | -6504.11
231 | Fe34B10Si10 | 54 | -351.9301 | -352.1705 | -6517.224 | -6521.676
232 | Fe12B3Si3 | 18 | -120.3388 | -119.5259 | -6685.49 | -6640.326
233 | Fe34B10Si10 | 54 | -352.4853 | -352.323 | -6527.505585 | -6524.5
234 | Fe34B10Si10 | 54 | -355.1984 | -355.3652 | -6577.749 | -6580.838
235 | Fe12B3Si3 | 18 | -120.505 | -119.629 | -6694.724685 | -6646.056
236 | Fe34B10Si10 | 54 | -353.0071 | -353.0059 | -6537.169 | -6537.146
237 | Fe34B10Si10 | 54 | -360.4185147 | -360.3745 | -6674.417 | -6673.601
238 | Fe34B10Si10 | 54 | -362.0301 | -361.9251 | -6704.261 | -6702.317
239 | Fe12B3Si3 | 18 | -120.1074 | -119.3152 | -6672.636 | -6628.625
240 | Fe12B3Si3 | 18 | -120.2778 | -119.5407 | -6682.102 | -6641.151
241 | Fe34B10Si10 | 54 | -358.3329734 | -358.3737 | -6635.796 | -6636.549
242 | Fe34B10Si10 | 54 | -360.156 | -360.3379 | -6669.555 | -6672.923
243 | Fe34B10Si10 | 54 | -355.0594 | -355.0621 | -6575.174 | -6575.225
244 | Fe34B10Si10 | 54 | -357.4934 | -357.5785 | -6620.247 | -6621.824
245 | Fe34B10Si10 | 54 | -357.12 | -357.4972 | -6613.334 | -6620.318
246 | Fe34B10Si10 | 54 | -359.351 | -359.5288 | -6654.648 | -6657.941
247 | Fe34B10Si10 | 54 | -356.4411 | -356.23 | -6600.762 | -6596.852
248 | Fe34B10Si10 | 54 | -361.1873 | -361.8778 | -6688.654 | -6701.441
249 | Fe34B10Si10 | 54 | -358.6595 | -358.605 | -6641.84334 | -6640.834
250 | Fe34B10Si10 | 54 | -357.5228 | -357.576 | -6620.793 | -6621.778
251 | Fe34B10Si10 | 54 | -353.3245 | -353.4035 | -6543.047 | -6544.509
252 | Fe34B10Si10 | 54 | -351.8951 | -351.9289 | -6516.576 | -6517.202
253 | Fe34B10Si10 | 54 | -360.796 | -361.3075 | -6681.408 | -6690.88
254 | Fe34B10Si10 | 54 | -354.5976 | -355.4627 | -6566.621 | -6582.642
255 | Fe34B10Si10 | 54 | -361.1902 | -361.1521 | -6688.707 | -6688.002
256 | Fe34B10Si10 | 54 | -361.1931 | -361.0913 | -6688.761 | -6686.877
257 | Fe34B10Si10 | 54 | -362.2421 | -362.6168 | -6708.187 | -6715.126
258 | Fe34B10Si10 | 54 | -362.1269 | -362.3583 | -6706.054 | -6710.339
259 | Fe34B10Si10 | 54 | -355.8193 | -355.5922 | -6589.247 | -6585.041
260 | Fe12B3Si3 | 18 | -119.3976 | -118.4291 | -6633.2 | -6579.397
261 | Fe34B10Si10 | 54 | -356.0954 | -356.2587 | -6594.359 | -6597.383
262 | Fe34B10Si10 | 54 | -354.8828 | -355.3134 | -6571.903 | -6579.878
263 | Fe34B10Si10 | 54 | -353.3158 | -353.6754 | -6542.886 | -6549.545
264 | Fe34B10Si10 | 54 | -355.5416 | -356.0014 | -6584.103 | -6592.618
265 | Fe12B3Si3 | 18 | -118.2503 | -117.3969 | -6569.463 | -6522.051
266 | Fe34B10Si10 | 54 | -352.844 | -353.1215 | -6534.147965 | -6539.287
267 | Fe34B10Si10 | 54 | -357.3778 | -357.0155 | -6618.107 | -6611.398
268 | Fe34B10Si10 | 54 | -356.2376948 | -356.6879 | -6596.994 | -6605.332
269 | Fe34B10Si10 | 54 | -357.8018 | -358.1329 | -6625.959 | -6632.091
270 | Fe34B10Si10 | 54 | -356.4152 | -356.1831 | -6600.281 | -6595.984
271 | Fe34B10Si10 | 54 | -355.5830248 | -355.3519 | -6584.871 | -6580.592
272 | Fe34B10Si10 | 54 | -355.0848 | -355.3687 | -6575.644 | -6580.902
273 | Fe34B10Si10 | 54 | -351.1397039 | -350.8746 | -6502.587 | -6497.677
274 | Fe34B10Si10 | 54 | -352.3956 | -352.7514 | -6525.844 | -6532.433
275 | Fe34B10Si10 | 54 | -355.8369 | -356.0949 | -6589.573 | -6594.349
276 | Fe34B10Si10 | 54 | -353.8761 | -353.8696 | -6553.261 | -6553.141
277 | Fe12B3Si3 | 18 | -120.0766 | -119.0891 | -6670.921905 | -6616.059
278 | Fe34B10Si10 | 54 | -355.6214 | -355.6177 | -6585.581485 | -6585.513
279 | Fe34B10Si10 | 54 | -362.1106 | -361.9762 | -6705.752 | -6703.263
280 | Fe34B10Si10 | 54 | -351.2573 | -351.4153 | -6504.765 | -6507.69
281 | Fe34B10Si10 | 54 | -356.9295822 | -357.1336 | -6609.807 | -6613.584
282 | Fe34B10Si10 | 54 | -362.0584 | -361.6036 | -6704.784 | -6696.362
283 | Fe34B10Si10 | 54 | -357.9624 | -358.4504 | -6628.933 | -6637.97
284 | Fe34B10Si10 | 54 | -359.3612389 | -359.7711 | -6654.838 | -6662.427
285 | Fe34B10Si10 | 54 | -352.8876 | -353.1582 | -6534.956 | -6539.967
286 | Fe34B10Si10 | 54 | -352.028 | -352.6178 | -6519.038 | -6529.959
287 | Fe34B10Si10 | 54 | -358.9668 | -359.1504 | -6647.532 | -6650.934
288 | Fe34B10Si10 | 54 | -349.1202 | -349.857 | -6465.189 | -6478.833
289 | Fe34B10Si10 | 54 | -361.023 | -361.1859 | -6685.612 | -6688.628
290 | Fe34B10Si10 | 54 | -356.941 | -357.2742 | -6610.018 | -6616.189
291 | Fe34B10Si10 | 54 | -353.206 | -354.0844 | -6540.852 | -6557.119
292 | Fe34B10Si10 | 54 | -358.1402 | -358.0282 | -6632.227 | -6630.151
293 | Fe34B10Si10 | 54 | -357.666 | -358.0859 | -6623.445 | -6631.22
294 | Fe34B10Si10 | 54 | -354.6309 | -354.4598 | -6567.239 | -6564.07
295 | Fe34B10Si10 | 54 | -352.3823 | -353.3548 | -6525.598 | -6543.607
296 | Fe34B10Si10 | 54 | -359.7576 | -359.5127 | -6662.177 | -6657.643
297 | Fe34B10Si10 | 54 | -350.2258 | -350.0369 | -6485.662 | -6482.165
298 | Fe34B10Si10 | 54 | -356.2824 | -356.4761 | -6597.822 | -6601.409
299 | Fe34B10Si10 | 54 | -361.4417 | -361.3748 | -6693.365 | -6692.125
300 | Fe34B10Si10 | 54 | -350.5155 | -350.8327 | -6491.027675 | -6496.902
301 | Fe34B10Si10 | 54 | -355.7186 | -355.923 | -6587.381 | -6591.166
302 | Fe34B10Si10 | 54 | -353.9729 | -354.5612 | -6555.053 | -6565.948
303 | Fe34B10Si10 | 54 | -361.8744 | -361.5766 | -6701.378 | -6695.864
304 | Fe34B10Si10 | 54 | -357.334 | -357.4808 | -6617.295965 | -6620.014
305 | Fe34B10Si10 | 54 | -356.0904 | -356.4342 | -6594.266 | -6600.633
306 | Fe34B10Si10 | 54 | -353.2369 | -353.7577 | -6541.425 | -6551.069
307 | Fe34B10Si10 | 54 | -361.2316 | -361.046 | -6689.473 | -6686.036
308 | Fe34B10Si10 | 54 | -359.6122 | -359.8955 | -6659.485 | -6664.732
309 | Fe34B10Si10 | 54 | -353.2812 | -353.681 | -6542.24484 | -6549.648
310 | Fe34B10Si10 | 54 | -360.4248 | -360.1456 | -6674.533 | -6669.363
311 | Fe34B10Si10 | 54 | -357.4989 | -357.598 | -6620.349 | -6622.186
312 | Fe34B10Si10 | 54 | -350.3786 | -350.4811 | -6488.493 | -6490.39
313 | Fe34B10Si10 | 54 | -352.7562 | -352.572 | -6532.523 | -6529.111
314 | Fe34B10Si10 | 54 | -358.4356 | -358.3649 | -6637.697 | -6636.387
315 | Fe34B10Si10 | 54 | -353.7728 | -353.9188 | -6551.349 | -6554.051
316 | Fe12B3Si3 | 18 | -117.3344 | -116.2959 | -6518.578 | -6460.886
317 | Fe34B10Si10 | 54 | -353.8182 | -353.3245 | -6552.189 | -6543.046
318 | Fe34B10Si10 | 54 | -354.2094 | -355.1805 | -6559.434 | -6577.416
319 | Fe34B10Si10 | 54 | -360.5193526 | -360.8993 | -6676.284 | -6683.32
320 | Fe34B10Si10 | 54 | -360.1631 | -360.2828 | -6669.686 | -6671.904
321 | Fe34B10Si10 | 54 | -346.2264032 | -346.8862 | -6411.6 | -6423.818
322 | Fe34B10Si10 | 54 | -359.7195 | -359.9812 | -6661.472 | -6666.318
323 | Fe34B10Si10 | 54 | -358.4177 | -358.5761 | -6637.364975 | -6640.299
324 | Fe34B10Si10 | 54 | -354.8962 | -355.2007 | -6572.151 | -6577.791
325 | Fe34B10Si10 | 54 | -361.8226 | -362.0656 | -6700.419 | -6704.919
326 | Fe34B10Si10 | 54 | -360.5812955 | -360.7263 | -6677.431 | -6680.117
327 | Fe34B10Si10 | 54 | -348.5148 | -348.3784 | -6453.978 | -6451.452
328 | Fe34B10Si10 | 54 | -361.1246 | -361.1538 | -6687.492 | -6688.033
329 | Fe34B10Si10 | 54 | -358.3614 | -358.2211 | -6636.321 | -6633.724
330 | Fe34B10Si10 | 54 | -357.7231 | -357.8934 | -6624.502 | -6627.655
331 | Fe12B3Si3 | 18 | -119.7015825 | -118.9242 | -6650.088 | -6606.899
332 | Fe34B10Si10 | 54 | -358.3417 | -358.6938 | -6635.957 | -6642.478
333 | Fe34B10Si10 | 54 | -354.909 | -354.9083 | -6572.389 | -6572.376
334 | Fe34B10Si10 | 54 | -359.3594 | -359.3814 | -6654.803 | -6655.211
335 | Fe34B10Si10 | 54 | -361.1531 | -361.7171 | -6688.02 | -6698.464
336 | Fe34B10Si10 | 54 | -359.7474 | -360.2928 | -6661.989 | -6672.089
337 | Fe34B10Si10 | 54 | -360.5806 | -360.845 | -6677.418 | -6682.314
338 | Fe34B10Si10 | 54 | -362.2295 | -362.8765 | -6707.954 | -6719.936
339 | Fe12B3Si3 | 18 | -120.2935 | -119.1354 | -6682.972 | -6618.631
340 | Fe34B10Si10 | 54 | -358.6058 | -358.9501 | -6640.849 | -6647.223
341 | Fe34B10Si10 | 54 | -360.4514 | -360.4365 | -6675.026 | -6674.75
342 | Fe34B10Si10 | 54 | -360.5593 | -360.7863 | -6677.025 | -6681.227
343 | Fe34B10Si10 | 54 | -354.7972 | -354.373 | -6570.31913 | -6562.463
344 | Fe12B3Si3 | 18 | -120.5636 | -119.3261 | -6697.979 | -6629.227
345 | Fe34B10Si10 | 54 | -357.897 | -357.7804 | -6627.723 | -6625.563
346 | Fe34B10Si10 | 54 | -356.8964 | -357.2451 | -6609.193 | -6615.65
347 | Fe34B10Si10 | 54 | -359.2989 | -359.4279 | -6653.684 | -6656.072
348 | Fe34B10Si10 | 54 | -351.5773 | -351.5478 | -6510.691 | -6510.144
349 | Fe34B10Si10 | 54 | -352.5211 | -352.5323 | -6528.168695 | -6528.377
350 | Fe34B10Si10 | 54 | -353.011 | -353.4599 | -6537.242 | -6545.553
351 | Fe34B10Si10 | 54 | -354.7017344 | -354.5659 | -6568.551 | -6566.036
352 | Fe34B10Si10 | 54 | -357.5279 | -357.461 | -6620.887 | -6619.648
353 | Fe34B10Si10 | 54 | -353.6791 | -353.8339 | -6549.613 | -6552.48
354 | Fe34B10Si10 | 54 | -345.9256201 | -347.6543 | -6406.03 | -6438.042
355 | Fe34B10Si10 | 54 | -356.3555 | -356.477 | -6599.176 | -6601.425
356 | Fe34B10Si10 | 54 | -358.8387 | -359.3296 | -6645.161 | -6654.252
357 | Fe34B10Si10 | 54 | -356.484623 | -356.6387 | -6601.567 | -6604.421
358 | Fe34B10Si10 | 54 | -354.2259 | -354.5953 | -6559.738 | -6566.58
359 | Fe34B10Si10 | 54 | -352.2223 | -352.4597 | -6522.63607 | -6527.032
360 | Fe12B3Si3 | 18 | -114.2313 | -113.216 | -6346.185 | -6289.78
361 | Fe34B10Si10 | 54 | -357.4412 | -357.4516 | -6619.282 | -6619.473
362 | Fe34B10Si10 | 54 | -362.1279 | -362.1126 | -6706.07184 | -6705.79
363 | Fe34B10Si10 | 54 | -351.7091 | -351.7955 | -6513.132 | -6514.732
364 | Fe34B10Si10 | 54 | -351.6578 | -351.5201 | -6512.181 | -6509.631
365 | Fe34B10Si10 | 54 | -362.4546 | -362.6578 | -6712.123 | -6715.885
366 | Fe34B10Si10 | 54 | -351.716 | -352.4934 | -6513.258 | -6527.656
367 | Fe34B10Si10 | 54 | -360.5468 | -361.1082 | -6676.793 | -6687.189
368 | Fe12B3Si3 | 18 | -117.6184 | -116.4151 | -6534.357 | -6467.506
369 | Fe34B10Si10 | 54 | -356.5034597 | -356.7411 | -6601.916 | -6606.316
370 | Fe34B10Si10 | 54 | -358.2075 | -358.2907 | -6633.47156 | -6635.013
371 | Fe34B10Si10 | 54 | -358.4815 | -358.8472 | -6638.546 | -6645.318
372 | Fe34B10Si10 | 54 | -356.9002 | -356.8678 | -6609.263 | -6608.664
373 | Fe34B10Si10 | 54 | -361.4631 | -361.645 | -6693.761 | -6697.129
374 | Fe34B10Si10 | 54 | -357.5631 | -357.825 | -6621.54 | -6626.389
375 | Fe34B10Si10 | 54 | -353.4357 | -353.4509 | -6545.10478 | -6545.388
376 | Fe34B10Si10 | 54 | -358.8389 | -358.449 | -6645.165 | -6637.945
377 | Fe34B10Si10 | 54 | -362.3484 | -362.7384 | -6710.156 | -6717.378
378 | Fe34B10Si10 | 54 | -356.0358 | -355.9815 | -6593.256 | -6592.251
379 | Fe34B10Si10 | 54 | -355.5813 | -355.5832 | -6584.838 | -6584.874
380 | Fe34B10Si10 | 54 | -356.8923 | -357.4583 | -6609.117 | -6619.599
381 | Fe34B10Si10 | 54 | -351.1346 | -351.3593 | -6502.493 | -6506.653
382 | Fe34B10Si10 | 54 | -352.5431 | -352.9589 | -6528.576 | -6536.277
383 | Fe34B10Si10 | 54 | -355.1547 | -355.0733 | -6576.938 | -6575.431
384 | Fe34B10Si10 | 54 | -360.576 | -360.8066 | -6677.334 | -6681.604
385 | Fe34B10Si10 | 54 | -360.5336 | -360.9934 | -6676.547 | -6685.062
386 | Fe34B10Si10 | 54 | -358.7963 | -359.3786 | -6644.375 | -6655.159
387 | Fe12B3Si3 | 18 | -120.1393 | -119.2576 | -6674.405 | -6625.422
388 | Fe34B10Si10 | 54 | -358.3609 | -358.4897 | -6636.314 | -6638.698
389 | Fe34B10Si10 | 54 | -356.5834 | -356.9309 | -6603.396 | -6609.831
390 | Fe34B10Si10 | 54 | -359.9336 | -360.05 | -6665.437 | -6667.592
391 | Fe12B3Si3 | 18 | -113.6034 | -112.1789 | -6311.301 | -6232.162
392 | Fe34B10Si10 | 54 | -356.6147 | -356.7866 | -6603.975 | -6607.159
393 | Fe34B10Si10 | 54 | -351.9124 | -352.0644 | -6516.897 | -6519.711
394 | Fe34B10Si10 | 54 | -356.7854 | -356.9392 | -6607.136 | -6609.985
395 | Fe34B10Si10 | 54 | -352.6326487 | -352.2919 | -6530.234 | -6523.924
396 | Fe34B10Si10 | 54 | -354.7804 | -354.9603 | -6570.008 | -6573.339
397 | Fe12B3Si3 | 18 | -120.3954 | -119.3952 | -6688.636 | -6633.068
398 | Fe34B10Si10 | 54 | -359.0164 | -358.9365 | -6648.451 | -6646.971
399 | Fe34B10Si10 | 54 | -353.9092 | -353.257 | -6553.874025 | -6541.796
400 | Fe34B10Si10 | 54 | -358.1192 | -358.8034 | -6631.83674 | -6644.508
401 | Fe12B3Si3 | 18 | -120.5316 | -119.6219 | -6696.198 | -6645.664
402 | Fe34B10Si10 | 54 | -357.3874642 | -357.8707 | -6618.286 | -6627.235
403 | Fe34B10Si10 | 54 | -361.5954513 | -361.7262 | -6696.212 | -6698.633
404 | Fe12B3Si3 | 18 | -120.6564741 | -119.5648 | -6703.13745 | -6642.491
405 | Fe34B10Si10 | 54 | -357.6955 | -357.9106 | -6623.991 | -6627.974
406 | Fe34B10Si10 | 54 | -360.4678 | -360.406 | -6675.329 | -6674.186
407 | Fe34B10Si10 | 54 | -359.3564 | -358.8942 | -6654.748 | -6646.189
408 | Fe34B10Si10 | 54 | -361.8978 | -362.4447 | -6701.811 | -6711.938
409 | Fe34B10Si10 | 54 | -361.8546 | -361.9313 | -6701.012 | -6702.432
410 | Fe34B10Si10 | 54 | -357.9206 | -358.2503 | -6628.15947 | -6634.265
411 | Fe34B10Si10 | 54 | -357.2217 | -357.5816 | -6615.217 | -6621.881
412 | Fe34B10Si10 | 54 | -362.1235 | -362.3681 | -6705.991 | -6710.521
413 | Fe34B10Si10 | 54 | -358.3457297 | -358.151 | -6636.032 | -6632.426
414 | Fe34B10Si10 | 54 | -360.7946 | -360.8063 | -6681.381 | -6681.597
415 | Fe34B10Si10 | 54 | -355.4315 | -355.9594 | -6582.064 | -6591.84
416 | Fe34B10Si10 | 54 | -359.2915 | -359.9821 | -6653.546 | -6666.336
417 | Fe34B10Si10 | 54 | -352.1108 | -352.3661 | -6520.57 | -6525.298
418 | Fe34B10Si10 | 54 | -357.0382745 | -356.9366 | -6611.82 | -6609.938
419 | Fe34B10Si10 | 54 | -361.7258 | -361.7227 | -6698.627 | -6698.568
420 | Fe34B10Si10 | 54 | -358.3914 | -358.4057 | -6636.877 | -6637.142
421 | Fe34B10Si10 | 54 | -359.1586 | -358.9678 | -6651.086 | -6647.552
422 | Fe34B10Si10 | 54 | -360.9051 | -360.7828 | -6683.429 | -6681.164
423 | Fe34B10Si10 | 54 | -358.3511 | -358.7232 | -6636.131 | -6643.022
424 | Fe34B10Si10 | 54 | -362.3896 | -362.6365 | -6710.919 | -6715.491
425 | Fe34B10Si10 | 54 | -360.3837 | -360.4074 | -6673.773 | -6674.21
426 | Fe34B10Si10 | 54 | -361.7809 | -361.898 | -6699.646 | -6701.815
427 | Fe34B10Si10 | 54 | -360.1956 | -360.4552 | -6670.289 | -6675.096
428 | Fe34B10Si10 | 54 | -358.04 | -358.0832 | -6630.371 | -6631.171
429 | Fe34B10Si10 | 54 | -356.6948 | -357.2779 | -6605.46 | -6616.258
430 | Fe34B10Si10 | 54 | -351.1665 | -351.3124 | -6503.083 | -6505.785
431 | Fe34B10Si10 | 54 | -353.1652 | -353.0374 | -6540.096 | -6537.73
432 | Fe34B10Si10 | 54 | -358.9397 | -358.9509 | -6647.032 | -6647.239
433 | Fe34B10Si10 | 54 | -358.1763 | -358.396 | -6632.894 | -6636.962
434 | Fe34B10Si10 | 54 | -354.166 | -354.3145 | -6558.63 | -6561.38
435 | Fe34B10Si10 | 54 | -352.7231 | -352.7886 | -6531.91 | -6533.122
436 | Fe34B10Si10 | 54 | -358.1482 | -358.2906 | -6632.375 | -6635.012
437 | Fe34B10Si10 | 54 | -357.6956 | -357.6592 | -6623.992 | -6623.319
438 | Fe34B10Si10 | 54 | -358.7266 | -358.5942 | -6643.086 | -6640.633
439 | Fe34B10Si10 | 54 | -359.0443 | -359.4502 | -6648.968 | -6656.486
440 | Fe34B10Si10 | 54 | -357.4861 | -357.5684 | -6620.112 | -6621.638
441 | Fe34B10Si10 | 54 | -357.2266 | -356.9901 | -6615.308 | -6610.928
442 | Fe34B10Si10 | 54 | -359.7837 | -359.8398 | -6662.661 | -6663.7
443 | Fe34B10Si10 | 54 | -360.9704 | -361.2867 | -6684.638 | -6690.495
444 | Fe34B10Si10 | 54 | -361.8877 | -362.1514 | -6701.624 | -6706.507
445 | Fe34B10Si10 | 54 | -357.6657 | -357.7829 | -6623.439 | -6625.609
446 | Fe34B10Si10 | 54 | -355.8241979 | -356.2754 | -6589.337 | -6597.692
447 | Fe34B10Si10 | 54 | -359.1335007 | -359.5118 | -6650.62 | -6657.627
448 | Fe34B10Si10 | 54 | -358.1703 | -358.4511 | -6632.783 | -6637.984
449 | Fe34B10Si10 | 54 | -353.2286 | -353.5438 | -6541.27 | -6547.108
450 | Fe34B10Si10 | 54 | -358.5285 | -358.4402 | -6639.416 | -6637.781
451 | Fe34B10Si10 | 54 | -355.8768 | -355.8149 | -6590.311 | -6589.165
452 | Fe34B10Si10 | 54 | -356.3551 | -356.778 | -6599.169 | -6607
453 | Fe34B10Si10 | 54 | -353.5615 | -353.3092 | -6547.435 | -6542.763
454 | Fe12B3Si3 | 18 | -118.8735 | -117.9834 | -6604.08564 | -6554.632
455 | Fe34B10Si10 | 54 | -359.4928 | -359.53 | -6657.273 | -6657.963
456 | Fe34B10Si10 | 54 | -354.1928 | -354.6326 | -6559.126 | -6567.271
457 | Fe34B10Si10 | 54 | -362.2217 | -362.5126 | -6707.809 | -6713.195
458 | Fe34B10Si10 | 54 | -360.0607 | -360.3327 | -6667.791 | -6672.829
459 | Fe34B10Si10 | 54 | -359.4314 | -359.5417 | -6656.138 | -6658.18
460 | Fe34B10Si10 | 54 | -359.9838 | -359.8318 | -6666.367 | -6663.552
461 | Fe34B10Si10 | 54 | -351.2389 | -352.3843 | -6504.424415 | -6525.636
462 | Fe34B10Si10 | 54 | -357.4291 | -357.6725 | -6619.057 | -6623.565
463 | Fe12B3Si3 | 18 | -119.8523 | -119.2313 | -6658.459 | -6623.96
464 | Fe34B10Si10 | 54 | -360.5608 | -360.6442 | -6677.052 | -6678.597
465 | Fe34B10Si10 | 54 | -355.1397 | -355.5543 | -6576.66 | -6584.339
466 | Fe34B10Si10 | 54 | -360.4723 | -360.6996 | -6675.412 | -6679.623
467 | Fe34B10Si10 | 54 | -360.6586 | -360.7784 | -6678.864 | -6681.081
468 | Fe34B10Si10 | 54 | -359.8094 | -359.9482 | -6663.137 | -6665.708
469 | Fe34B10Si10 | 54 | -353.7226 | -353.9296 | -6550.419 | -6554.252
470 | Fe34B10Si10 | 54 | -358.7649163 | -359.504 | -6643.795 | -6657.481
471 | Fe34B10Si10 | 54 | -352.5756 | -352.7841 | -6529.178 | -6533.039
472 | Fe34B10Si10 | 54 | -358.544 | -358.7944 | -6639.703 | -6644.341
473 | Fe12B3Si3 | 18 | -116.666 | -115.8428 | -6481.447 | -6435.71
474 | Fe34B10Si10 | 54 | -358.74 | -359.1652 | -6643.333 | -6651.208
475 | Fe34B10Si10 | 54 | -362.0422 | -361.8937 | -6704.485 | -6701.735
476 | Fe34B10Si10 | 54 | -358.0031 | -358.6431 | -6629.687 | -6641.539
477 | Fe34B10Si10 | 54 | -353.8308 | -354.5514 | -6552.422 | -6565.766
478 | Fe34B10Si10 | 54 | -361.3642 | -361.3843 | -6691.93 | -6692.301
479 | Fe34B10Si10 | 54 | -365.7766 | -365.6803 | -6773.641 | -6771.857
480 | Fe34B10Si10 | 54 | -365.4104 | -365.1361 | -6766.859 | -6761.78
481 | Fe34B10Si10 | 54 | -363.5837731 | -363.66 | -6733.033 | -6734.444
482 | Fe12B3Si3 | 18 | -122.1644 | -121.2667 | -6786.913 | -6737.037
483 | Fe12B3Si3 | 18 | -122.9055 | -121.8169 | -6828.086 | -6767.604
484 | Fe12B3Si3 | 18 | -122.9576 | -121.8845 | -6830.978 | -6771.363
485 | Fe12B3Si3 | 18 | -122.7127 | -121.8662 | -6817.374 | -6770.344
486 | Fe34B10Si10 | 54 | -363.7197 | -363.7564 | -6735.55 | -6736.23
487 | Fe34B10Si10 | 54 | -364.7805 | -365.3565 | -6755.194 | -6765.861
488 | Fe12B3Si3 | 18 | -122.0297 | -120.864 | -6779.42717 | -6714.668
489 | Fe34B10Si10 | 54 | -364.5264 | -364.3873 | -6750.489 | -6747.914
490 | Fe34B10Si10 | 54 | -364.0027 | -364.211 | -6740.791 | -6744.648
491 | Fe12B3Si3 | 18 | -124.1513 | -123.0341 | -6897.295 | -6835.228
492 | Fe34B10Si10 | 54 | -363.2742 | -363.1842 | -6727.301 | -6725.633
493 | Fe12B3Si3 | 18 | -122.7177 | -121.6651 | -6817.652075 | -6759.172
494 | Fe34B10Si10 | 54 | -368.8413 | -369.0013 | -6830.395 | -6833.358
495 | Fe34B10Si10 | 54 | -368.9522 | -369.0574 | -6832.448 | -6834.397
496 | Fe34B10Si10 | 54 | -365.1683 | -365.2778 | -6762.376 | -6764.403
497 | Fe12B3Si3 | 18 | -121.2548 | -120.2447 | -6736.377 | -6680.262
498 | Fe34B10Si10 | 54 | -371.3842 | -371.5547 | -6877.486 | -6880.642
499 | Fe12B3Si3 | 18 | -123.3718 | -122.4735 | -6853.989 | -6804.084
500 | Fe12B3Si3 | 18 | -121.0077647 | -119.9767 | -6722.654 | -6665.374
501 | Fe34B10Si10 | 54 | -363.7194 | -363.7814 | -6735.544 | -6736.693
502 | Fe34B10Si10 | 54 | -366.5966 | -366.3623 | -6788.826 | -6784.487
503 | Fe34B10Si10 | 54 | -363.2632 | -363.3463 | -6727.096 | -6728.635
504 | Fe12B3Si3 | 18 | -124.029 | -123.1189 | -6890.5 | -6839.941
505 | Fe34B10Si10 | 54 | -363.3724 | -363.3773 | -6729.118 | -6729.21
506 | Fe12B3Si3 | 18 | -121.7138 | -120.657 | -6761.879 | -6703.166
507 | Fe34B10Si10 | 54 | -363.1499 | -363.381 | -6724.999 | -6729.278
508 | Fe12B3Si3 | 18 | -122.4172 | -121.3736 | -6800.955175 | -6742.98
509 | Fe34B10Si10 | 54 | -364.5 | -364.4736 | -6750 | -6749.511
510 | Fe34B10Si10 | 54 | -363.6087 | -363.7342 | -6733.494 | -6735.819
511 | Fe12B3Si3 | 18 | -121.5251 | -120.5503 | -6751.394 | -6697.241
512 | Fe12B3Si3 | 18 | -121.5413 | -120.4915 | -6752.294 | -6693.973
513 | Fe12B3Si3 | 18 | -123.0235 | -122.1535 | -6834.64 | -6786.305
514 | Fe34B10Si10 | 54 | -364.2386 | -364.7039 | -6745.159 | -6753.775
515 | Fe12B3Si3 | 18 | -121.2061 | -120.3766 | -6733.671805 | -6687.59
516 | Fe34B10Si10 | 54 | -362.7824 | -363.4819 | -6718.192 | -6731.147
517 | Fe34B10Si10 | 54 | -366.693 | -366.905 | -6790.612 | -6794.536
518 | Fe34B10Si10 | 54 | -365.8114 | -366.479 | -6774.284 | -6786.649
519 | Fe12B3Si3 | 18 | -121.5697 | -120.6172 | -6753.87 | -6700.956
520 | Fe34B10Si10 | 54 | -362.514 | -362.1205 | -6713.223 | -6705.935
521 | Fe12B3Si3 | 18 | -122.5078 | -121.4591 | -6805.989 | -6747.725
522 | Fe34B10Si10 | 54 | -362.8991 | -363.2508 | -6720.354 | -6726.867
523 | Fe12B3Si3 | 18 | -121.3124 | -120.4803 | -6739.580045 | -6693.351
524 | Fe34B10Si10 | 54 | -365.7209 | -365.9219 | -6772.60993 | -6776.332
525 | Fe34B10Si10 | 54 | -366.0414 | -366.7014 | -6778.545 | -6790.767
526 | Fe34B10Si10 | 54 | -367.0935 | -367.1166 | -6798.028 | -6798.456
527 | Fe12B3Si3 | 18 | -120.9553 | -119.8364 | -6719.737 | -6657.577
528 | Fe34B10Si10 | 54 | -368.5227 | -368.4334 | -6824.494 | -6822.84
529 | Fe34B10Si10 | 54 | -363.8721 | -364.3985 | -6738.372 | -6748.121
530 | Fe12B3Si3 | 18 | -121.9003 | -120.8933 | -6772.239 | -6716.293
531 | Fe12B3Si3 | 18 | -121.3815 | -120.1769 | -6743.417895 | -6676.492
532 | Fe12B3Si3 | 18 | -123.1476 | -122.1132 | -6841.535 | -6784.064
533 | Fe12B3Si3 | 18 | -122.8292 | -121.6518 | -6823.84266 | -6758.432
534 | Fe12B3Si3 | 18 | -122.0317 | -121.1763 | -6779.537 | -6732.017
535 | Fe34B10Si10 | 54 | -363.5972 | -363.3869 | -6733.282 | -6729.387
536 | Fe34B10Si10 | 54 | -363.7638 | -364.4551 | -6736.367 | -6749.169
537 | Fe12B3Si3 | 18 | -124.6304 | -123.5779 | -6923.908 | -6865.439
538 | Fe12B3Si3 | 18 | -123.4359 | -122.2696 | -6857.54809 | -6792.755
539 | Fe12B3Si3 | 18 | -123.962868 | -122.9686 | -6886.826 | -6831.59
540 | Fe34B10Si10 | 54 | -362.7916 | -362.8571 | -6718.362 | -6719.576
541 | Fe34B10Si10 | 54 | -365.6074 | -365.8898 | -6770.507 | -6775.737
542 | Fe12B3Si3 | 18 | -122.3314 | -121.5764 | -6796.19 | -6754.246
543 | Fe12B3Si3 | 18 | -123.3322 | -122.5182 | -6851.791 | -6806.565
544 | Fe34B10Si10 | 54 | -364.252 | -364.515 | -6745.408 | -6750.277
545 | Fe12B3Si3 | 18 | -123.189 | -122.3971 | -6843.833 | -6799.839
546 | Fe34B10Si10 | 54 | -364.222 | -364.0752 | -6744.852 | -6742.133
547 | Fe34B10Si10 | 54 | -362.7327 | -363.14 | -6717.271 | -6724.814
548 | Fe34B10Si10 | 54 | -369.2338 | -369.7025 | -6837.662 | -6846.342
549 | Fe12B3Si3 | 18 | -123.8483 | -122.6412 | -6880.462 | -6813.401
550 | Fe34B10Si10 | 54 | -363.2469 | -363.1212 | -6726.795 | -6724.468
551 | Fe34B10Si10 | 54 | -366.6279 | -367.0836 | -6789.406 | -6797.844
552 | Fe34B10Si10 | 54 | -363.1928 | -363.3613 | -6725.793 | -6728.913
553 | Fe34B10Si10 | 54 | -365.5416 | -365.7385 | -6769.288 | -6772.936
554 | Fe34B10Si10 | 54 | -362.6366 | -362.9031 | -6715.493 | -6720.427
555 | Fe34B10Si10 | 54 | -364.8891 | -364.6832 | -6757.205 | -6753.392
556 | Fe34B10Si10 | 54 | -363.3085 | -363.3272 | -6727.936 | -6728.281
557 | Fe34B10Si10 | 54 | -364.6251 | -365.2078 | -6752.316 | -6763.108
558 | Fe12B3Si3 | 18 | -121.8579 | -120.7389 | -6769.882 | -6707.714
559 | Fe34B10Si10 | 54 | -369.8479563 | -370.2589 | -6849.036 | -6856.647
560 | Fe34B10Si10 | 54 | -364.7607 | -364.7569 | -6754.827 | -6754.757
561 | Fe34B10Si10 | 54 | -364.8909 | -364.728 | -6757.239 | -6754.222
562 | Fe34B10Si10 | 54 | -363.7431 | -363.5274 | -6735.983 | -6731.989
563 | Fe34B10Si10 | 54 | -362.8567 | -363.2484 | -6719.569 | -6726.822
564 | Fe12B3Si3 | 18 | -121.1225 | -120.3843 | -6729.027 | -6688.015
565 | Fe34B10Si10 | 54 | -364.0972 | -364.3235 | -6742.541 | -6746.731
566 | Fe12B3Si3 | 18 | -123.4260418 | -122.5497 | -6857.002 | -6808.319
567 | Fe34B10Si10 | 54 | -368.4296 | -368.9745 | -6822.77 | -6832.86
568 | Fe34B10Si10 | 54 | -362.5185 | -362.5076 | -6713.306 | -6713.104
569 | Fe34B10Si10 | 54 | -364.9078 | -364.7466 | -6757.552 | -6754.567
570 | Fe12B3Si3 | 18 | -121.4123 | -120.5844 | -6745.126 | -6699.134
571 | Fe34B10Si10 | 54 | -362.5997 | -362.4577 | -6714.809 | -6712.179
572 | Fe34B10Si10 | 54 | -364.085 | -364.5463 | -6742.316 | -6750.858
573 | Fe34B10Si10 | 54 | -363.2302 | -363.2175 | -6726.485 | -6726.251
574 | Fe34B10Si10 | 54 | -365.5672135 | -365.2462 | -6769.763 | -6763.819
575 | Fe34B10Si10 | 54 | -365.5005 | -365.8505 | -6768.527 | -6775.008
576 | Fe34B10Si10 | 54 | -363.8144 | -364.3374 | -6737.303 | -6746.989
577 | Fe12B3Si3 | 18 | -123.9039 | -122.9059 | -6883.551 | -6828.103
578 | Fe12B3Si3 | 18 | -123.5472 | -122.5593 | -6863.734 | -6808.851
579 | Fe34B10Si10 | 54 | -366.6702 | -366.79 | -6790.189 | -6792.407
580 | Fe34B10Si10 | 54 | -366.7339 | -366.7968 | -6791.369 | -6792.533
581 | Fe34B10Si10 | 54 | -365.8816 | -366.5296 | -6775.584 | -6787.586
582 | Fe12B3Si3 | 18 | -122.7431 | -121.6151 | -6819.061 | -6756.395
583 | Fe34B10Si10 | 54 | -366.6795 | -367.3236 | -6790.361 | -6802.288
584 | Fe12B3Si3 | 18 | -121.1939 | -120.3593 | -6732.992 | -6686.626
585 | Fe12B3Si3 | 18 | -121.5075 | -120.4744 | -6750.419 | -6693.024
586 | Fe34B10Si10 | 54 | -365.1937 | -365.3203 | -6762.846 | -6765.191
587 | Fe12B3Si3 | 18 | -122.4305 | -121.4671 | -6801.696 | -6748.172
588 | Fe34B10Si10 | 54 | -362.7189 | -362.9294 | -6717.017 | -6720.914
589 | Fe34B10Si10 | 54 | -364.4253 | -364.5462 | -6748.617 | -6750.856
590 | Fe34B10Si10 | 54 | -362.6814 | -362.8182 | -6716.322 | -6718.855
591 | Fe12B3Si3 | 18 | -124.1897 | -123.0593 | -6899.43 | -6836.627
592 | Fe34B10Si10 | 54 | -368.2403116 | -368.3373 | -6819.265 | -6821.061
593 | Fe12B3Si3 | 18 | -120.9419 | -119.9206 | -6718.992 | -6662.253
594 | Fe12B3Si3 | 18 | -121.9336 | -120.8359 | -6774.091 | -6713.108
595 | Fe34B10Si10 | 54 | -364.4277787 | -365.1576 | -6748.663 | -6762.178
596 | Fe34B10Si10 | 54 | -366.7642 | -366.7166 | -6791.929 | -6791.048
597 | Fe12B3Si3 | 18 | -122.2406 | -121.3611 | -6791.146 | -6742.283
598 | Fe34B10Si10 | 54 | -364.9487 | -365.2655 | -6758.308 | -6764.176
599 | Fe34B10Si10 | 54 | -363.7841 | -363.6335 | -6736.743 | -6733.954
600 | Fe12B3Si3 | 18 | -122.7758 | -121.7307 | -6820.878 | -6762.819
601 | Fe12B3Si3 | 18 | -122.6536 | -121.4827 | -6814.087 | -6749.042
602 | Fe34B10Si10 | 54 | -366.0266 | -366.5576 | -6778.27 | -6788.104
603 | Fe34B10Si10 | 54 | -363.5871 | -363.3213 | -6733.095 | -6728.173
604 | Fe12B3Si3 | 18 | -122.8933 | -122.0641 | -6827.406 | -6781.337
605 | Fe12B3Si3 | 18 | -120.9947 | -119.9433 | -6721.926 | -6663.514
606 | Fe12B3Si3 | 18 | -121.2529 | -120.4223 | -6736.27 | -6690.13
607 | Fe34B10Si10 | 54 | -364.9892 | -364.4061 | -6759.06 | -6748.261
608 | Fe12B3Si3 | 18 | -122.0817 | -120.9565 | -6782.319 | -6719.807
609 | Fe12B3Si3 | 18 | -124.1072 | -122.875 | -6894.844555 | -6826.391
610 | Fe34B10Si10 | 54 | -366.5149 | -366.4869 | -6787.313 | -6786.794
611 | Fe34B10Si10 | 54 | -362.9443 | -362.9307 | -6721.191 | -6720.939
612 | Fe34B10Si10 | 54 | -366.693 | -367.0827 | -6790.612 | -6797.829
613 | Fe34B10Si10 | 54 | -365.0307 | -365.6054 | -6759.829 | -6770.47
614 | Fe34B10Si10 | 54 | -363.4902 | -363.8043 | -6731.3 | -6737.117
615 | Fe12B3Si3 | 18 | -123.4163 | -122.2955 | -6856.464 | -6794.192
616 | Fe12B3Si3 | 18 | -123.0612931 | -121.9868 | -6836.739 | -6777.044
617 | Fe34B10Si10 | 54 | -371.4716 | -371.5269 | -6879.104 | -6880.127
618 | Fe34B10Si10 | 54 | -363.0986 | -363.56 | -6724.048 | -6732.593
619 | Fe12B3Si3 | 18 | -122.644 | -121.732 | -6813.555 | -6762.888
620 | Fe34B10Si10 | 54 | -364.829887 | -364.9758 | -6756.109 | -6758.812
621 | Fe12B3Si3 | 18 | -121.9578 | -120.8446 | -6775.431 | -6713.587
622 | Fe12B3Si3 | 18 | -123.7547 | -122.7953 | -6875.264 | -6821.963
623 | Fe34B10Si10 | 54 | -364.6245 | -365.1611 | -6752.305 | -6762.243
624 | Fe12B3Si3 | 18 | -124.0075 | -123.152 | -6889.305 | -6841.775
625 | Fe12B3Si3 | 18 | -121.0084 | -120.0068 | -6722.689 | -6667.044
626 | Fe34B10Si10 | 54 | -363.6035 | -363.5338 | -6733.398 | -6732.108
627 | Fe12B3Si3 | 18 | -122.1214 | -121.0197 | -6784.52 | -6723.315
628 | Fe34B10Si10 | 54 | -364.8446 | -365.0901 | -6756.381 | -6760.927
629 | Fe34B10Si10 | 54 | -365.3351 | -365.581 | -6765.466 | -6770.018
630 | Fe12B3Si3 | 18 | -121.3487 | -120.4217 | -6741.595 | -6690.093
631 | Fe34B10Si10 | 54 | -370.4629 | -370.4859 | -6860.425 | -6860.851
632 | Fe34B10Si10 | 54 | -363.2641 | -363.5208 | -6727.113 | -6731.867
633 | Fe34B10Si10 | 54 | -365.8719 | -366.006 | -6775.406 | -6777.888
634 | Fe34B10Si10 | 54 | -363.9808 | -364.2578 | -6740.386 | -6745.515
635 | Fe34B10Si10 | 54 | -362.809 | -363.3106 | -6718.686 | -6727.974
636 | Fe34B10Si10 | 54 | -362.8229 | -362.8468 | -6718.942 | -6719.386
637 | Fe12B3Si3 | 18 | -123.3444 | -122.3465 | -6852.467 | -6797.027
638 | Fe34B10Si10 | 54 | -365.7887 | -365.8072 | -6773.865 | -6774.207
639 | Fe34B10Si10 | 54 | -362.7739 | -363.2919 | -6718.035 | -6727.628
640 | Fe34B10Si10 | 54 | -367.8433 | -367.9555 | -6811.912 | -6813.99
641 | Fe12B3Si3 | 18 | -122.0639 | -121.1751 | -6781.326 | -6731.948
642 | Fe34B10Si10 | 54 | -366.4655 | -365.9959 | -6786.397 | -6777.701
643 | Fe34B10Si10 | 54 | -366.2147 | -366.5891 | -6781.754 | -6788.687
644 | Fe34B10Si10 | 54 | -365.8707 | -365.9202 | -6775.384 | -6776.3
645 | Fe12B3Si3 | 18 | -122.5891 | -121.5807 | -6810.507 | -6754.484
646 | Fe34B10Si10 | 54 | -364.0391641 | -364.111 | -6741.466 | -6742.796
647 | Fe34B10Si10 | 54 | -365.1061 | -365.1529 | -6761.223 | -6762.091
648 | Fe12B3Si3 | 18 | -123.3457147 | -122.0668 | -6852.54 | -6781.49
649 | Fe34B10Si10 | 54 | -362.5431 | -362.508 | -6713.761 | -6713.11
650 | Fe12B3Si3 | 18 | -124.8813 | -123.8735 | -6937.851 | -6881.863
651 | Fe34B10Si10 | 54 | -366.9012 | -366.8311 | -6794.467 | -6793.168
652 | Fe12B3Si3 | 18 | -121.9419846 | -121.0443 | -6774.5547 | -6724.684
653 | Fe34B10Si10 | 54 | -365.3526 | -365.6277 | -6765.79 | -6770.884
654 | Fe12B3Si3 | 18 | -122.3816 | -121.5332 | -6798.979 | -6751.846
655 | Fe34B10Si10 | 54 | -366.3061 | -366.3369 | -6783.446 | -6784.016
656 | Fe12B3Si3 | 18 | -123.0523 | -121.8181 | -6836.241 | -6767.671
657 | Fe12B3Si3 | 18 | -123.6402 | -122.7121 | -6868.90218 | -6817.339
658 | Fe34B10Si10 | 54 | -364.4166 | -364.409 | -6748.455 | -6748.315
659 | Fe34B10Si10 | 54 | -362.9215 | -362.813 | -6720.768 | -6718.76
660 | Fe34B10Si10 | 54 | -364.108 | -364.1475 | -6742.741 | -6743.472
661 | Fe12B3Si3 | 18 | -122.7561 | -121.7131 | -6819.783 | -6761.837
662 | Fe12B3Si3 | 18 | -123.167 | -122.0512 | -6842.611 | -6780.621
663 | Fe12B3Si3 | 18 | -120.8546 | -119.88 | -6714.144 | -6660.002
664 | Fe34B10Si10 | 54 | -363.1335 | -362.4657 | -6724.694 | -6712.328
665 | Fe34B10Si10 | 54 | -367.0549 | -367.1125 | -6797.313 | -6798.38
666 | Fe34B10Si10 | 54 | -363.5858 | -364.1664 | -6733.07 | -6743.822
667 | Fe34B10Si10 | 54 | -362.8063 | -362.9384 | -6718.636 | -6721.082
668 | Fe34B10Si10 | 54 | -364.4536 | -364.5302 | -6749.141 | -6750.559
669 | Fe34B10Si10 | 54 | -363.0029 | -363.2238 | -6722.275 | -6726.366
670 | Fe12B3Si3 | 18 | -123.8201 | -122.8442 | -6878.893 | -6824.677
671 | Fe34B10Si10 | 54 | -364.8758 | -364.9262 | -6756.96 | -6757.893
672 | Fe12B3Si3 | 18 | -122.7421 | -121.7248 | -6819.004 | -6762.488
673 | Fe34B10Si10 | 54 | -362.879 | -363.078 | -6719.982 | -6723.667
674 | Fe34B10Si10 | 54 | -364.6245 | -365.1466 | -6752.306 | -6761.974
675 | Fe12B3Si3 | 18 | -123.5482 | -122.5185 | -6863.787 | -6806.585
676 | Fe12B3Si3 | 18 | -122.472 | -121.4093 | -6804.002 | -6744.961
677 | Fe34B10Si10 | 54 | -366.3306 | -366.6518 | -6783.9 | -6789.848
678 | Fe12B3Si3 | 18 | -120.8435 | -119.9802 | -6713.527 | -6665.565
679 | Fe12B3Si3 | 18 | -123.4424 | -122.4668 | -6857.913395 | -6803.71
680 | Fe12B3Si3 | 18 | -122.9366 | -121.7647 | -6829.809 | -6764.706
681 | Fe12B3Si3 | 18 | -123.0658 | -122.0216 | -6836.988 | -6778.976
682 | Fe34B10Si10 | 54 | -363.7353 | -364.1715 | -6735.839 | -6743.916
683 | Fe34B10Si10 | 54 | -365.1252 | -365.2916 | -6761.579 | -6764.659
684 | Fe34B10Si10 | 54 | -371.9245 | -371.9317 | -6887.491 | -6887.624
685 | Fe34B10Si10 | 54 | -362.5058 | -362.2751 | -6713.07 | -6708.799
686 | Fe34B10Si10 | 54 | -364.5379 | -364.74 | -6750.701 | -6754.445
687 | Fe34B10Si10 | 54 | -364.7754 | -365.1805 | -6755.099 | -6762.603
688 | Fe34B10Si10 | 54 | -362.9815 | -363.5664 | -6721.88 | -6732.711
689 | Fe12B3Si3 | 18 | -121.8946505 | -120.7285 | -6771.925 | -6707.14
690 | Fe34B10Si10 | 54 | -363.2644 | -363.3175 | -6727.118 | -6728.102
691 | Fe12B3Si3 | 18 | -123.0468 | -122.1282 | -6835.932 | -6784.9
692 | Fe34B10Si10 | 54 | -366.2495 | -366.4777 | -6782.398 | -6786.624
693 | Fe34B10Si10 | 54 | -363.1673 | -363.1821 | -6725.32 | -6725.594
694 | Fe12B3Si3 | 18 | -121.7039 | -120.4371 | -6761.33 | -6690.948
695 | Fe12B3Si3 | 18 | -122.9626 | -121.7617 | -6831.255 | -6764.536
696 | Fe34B10Si10 | 54 | -364.6211 | -364.8061 | -6752.242 | -6755.669
697 | Fe34B10Si10 | 54 | -362.9022 | -363.1931 | -6720.412 | -6725.798
698 | Fe34B10Si10 | 54 | -367.6878 | -368.1381 | -6809.033 | -6817.372
699 | Fe34B10Si10 | 54 | -364.6607 | -365.065 | -6752.97679 | -6760.464
700 | Fe34B10Si10 | 54 | -363.93 | -364.5599 | -6739.445 | -6751.11
701 | Fe34B10Si10 | 54 | -364.1685 | -364.5349 | -6743.861 | -6750.646
702 | Fe12B3Si3 | 18 | -121.2802 | -120.3612 | -6737.789 | -6686.735
703 | Fe34B10Si10 | 54 | -362.8093 | -362.7536 | -6718.691 | -6717.659
704 | Fe12B3Si3 | 18 | -122.7753 | -121.774 | -6820.851 | -6765.224
705 | Fe34B10Si10 | 54 | -369.5215 | -369.503 | -6842.99 | -6842.648
706 | Fe12B3Si3 | 18 | -121.7308 | -120.5673 | -6762.82 | -6698.183
707 | Fe34B10Si10 | 54 | -366.0844 | -365.8118 | -6779.342 | -6774.292
708 | Fe12B3Si3 | 18 | -121.0916 | -120.1438 | -6727.31 | -6674.655
709 | Fe34B10Si10 | 54 | -367.8007 | -368.1038 | -6811.124 | -6816.737
710 | Fe12B3Si3 | 18 | -120.8867313 | -119.9044 | -6715.93 | -6661.357
711 | Fe34B10Si10 | 54 | -362.562 | -363.5386 | -6714.112 | -6732.196
712 | Fe12B3Si3 | 18 | -121.3549 | -120.4423 | -6741.939 | -6691.237
713 | Fe34B10Si10 | 54 | -364.0606 | -364.4892 | -6741.863 | -6749.8
714 | Fe12B3Si3 | 18 | -122.6504 | -121.7483 | -6813.913 | -6763.797
715 | Fe34B10Si10 | 54 | -362.8316 | -363.1105 | -6719.103 | -6724.268
716 | Fe34B10Si10 | 54 | -367.3107 | -367.7459 | -6802.05 | -6810.109
717 | Fe12B3Si3 | 18 | -123.4671 | -122.6224 | -6859.284 | -6812.356
718 | Fe34B10Si10 | 54 | -367.9826885 | -368.3624 | -6814.494 | -6821.525
719 | Fe34B10Si10 | 54 | -364.0261 | -364.0853 | -6741.224 | -6742.32
720 | Fe12B3Si3 | 18 | -120.8419 | -119.7212 | -6713.44 | -6651.177
721 | Fe34B10Si10 | 54 | -364.1000668 | -364.3382 | -6742.594 | -6747.003
722 | Fe12B3Si3 | 18 | -121.7216 | -120.5358 | -6762.309055 | -6696.433
723 | Fe12Si4 | 16 | -115.2268 | -114.2344 | -7201.674 | -7139.648
724 | Fe12Si4 | 16 | -117.07 | -116.0365 | -7316.873 | -7252.279
725 | Fe12Si4 | 16 | -119.3121 | -118.4331 | -7457.009 | -7402.066
726 | Fe12Si4 | 16 | -119.5344 | -118.6539 | -7470.9 | -7415.868
727 | Fe12Si4 | 16 | -118.047 | -117.0183 | -7377.937 | -7313.641
728 | Fe12Si4 | 16 | -119.705 | -118.7993 | -7481.561 | -7424.958
729 | Fe12Si4 | 16 | -118.4793 | -117.5374 | -7404.959 | -7346.088
730 | Fe12Si4 | 16 | -117.1952 | -116.1611 | -7324.697 | -7260.071
731 | Fe34B10Si10 | 54 | -387.0042 | -386.5826 | -7166.744 | -7158.938
732 | Fe12Si4 | 16 | -119.9939 | -119.0715 | -7499.621 | -7441.97
733 | Fe12Si4 | 16 | -118.9558 | -117.9352 | -7434.738 | -7370.948
734 | Fe12Si4 | 16 | -117.9897 | -117.0737 | -7374.354 | -7317.106
735 | Fe12Si4 | 16 | -117.3855 | -116.5313 | -7336.593 | -7283.205
736 | Fe12Si4 | 16 | -115.0036906 | -114.1293 | -7187.731 | -7133.081
737 | Fe12Si4 | 16 | -115.6596 | -114.7583 | -7228.727 | -7172.396
738 | Fe12Si4 | 16 | -115.7084 | -114.6832 | -7231.778 | -7167.703
739 | Fe12Si4 | 16 | -117.4012 | -116.4235 | -7337.578 | -7276.467
740 | Fe12Si4 | 16 | -119.3535 | -118.4396 | -7459.596 | -7402.472
741 | Fe12Si4 | 16 | -119.6119 | -118.8082 | -7475.741 | -7425.513
742 | Fe12Si4 | 16 | -115.1623 | -114.2255 | -7197.642 | -7139.091
743 | Fe12Si4 | 16 | -120.5663 | -119.6026 | -7535.393 | -7475.164
744 | Fe12Si4 | 16 | -119.2933 | -118.2638 | -7455.831 | -7391.489
745 | Fe12Si4 | 16 | -119.0185087 | -117.9656 | -7438.657 | -7372.85
746 | Fe16 | 16 | -130.5771 | -131.0663 | -8161.071 | -8191.644
747 | Fe16 | 16 | -127.9935 | -128.4659 | -7999.592 | -8029.121
748 | Fe16 | 16 | -127.972 | -128.649 | -7998.25 | -8040.562
749 | Fe16 | 16 | -131.8841392 | -132.4806 | -8242.7587 | -8280.035
750 | Fe16 | 16 | -128.0473 | -128.3804 | -8002.959 | -8023.776
751 | Fe16 | 16 | -127.9863 | -128.4586 | -7999.141 | -8028.66
752 | Fe16 | 16 | -130.2957 | -130.7831 | -8143.484 | -8173.943
753 | Fe16 | 16 | -131.0569 | -131.5313 | -8191.056 | -8220.706
754 | Fe16 | 16 | -127.9894 | -128.4618 | -7999.337 | -8028.862
755 | Fe16 | 16 | -127.9498 | -128.6869 | -7996.861 | -8042.932
756 | Fe16 | 16 | -127.9885 | -128.4654 | -7999.279 | -8029.09
757 | Fe16 | 16 | -129.7445 | -130.278 | -8109.031 | -8142.374
758 | Fe16 | 16 | -130.4888 | -130.9723 | -8155.55128 | -8185.772
759 | Fe16 | 16 | -127.9521 | -128.5189 | -7997.004 | -8032.43
760 | Fe16 | 16 | -131.874 | -132.4434 | -8242.122 | -8277.715
761 | Fe16 | 16 | -128.0038 | -128.3122 | -8000.23889 | -8019.515
762 | Fe16 | 16 | -130.5711 | -130.96 | -8160.69197 | -8184.998
763 | Fe16 | 16 | -130.928 | -131.4318 | -8182.998 | -8214.488
764 | Fe16 | 16 | -131.7971 | -132.3531 | -8237.31763 | -8272.066
765 | Fe16 | 16 | -131.5508 | -132.0723 | -8221.923 | -8254.519
766 | Fe16 | 16 | -128.8364 | -129.4166 | -8052.278 | -8088.54
767 | Fe16 | 16 | -128.041563 | -128.3134 | -8002.598 | -8019.587
768 | Fe16 | 16 | -130.7385 | -131.2196 | -8171.153645 | -8201.222
769 | Fe16 | 16 | -127.7533 | -128.3082 | -7984.58 | -8019.265
770 | Fe16 | 16 | -127.9365 | -128.6656 | -7996.033 | -8041.601
771 | Fe16 | 16 | -130.5681 | -131.0215 | -8160.505 | -8188.842
772 | Fe16 | 16 | -129.7462 | -130.332 | -8109.14 | -8145.748
773 | Fe16 | 16 | -130.5816 | -131.0778 | -8161.35 | -8192.361
774 | Fe16 | 16 | -131.2658 | -131.7614 | -8204.114 | -8235.09
775 | Fe16 | 16 | -128.4977 | -129.156 | -8031.109 | -8072.25
776 | Fe16 | 16 | -127.7371 | -128.3928 | -7983.567 | -8024.551
777 | Fe16 | 16 | -128.0059 | -128.7365 | -8000.367 | -8046.03
778 | Fe16 | 16 | -128.0404 | -128.5184 | -8002.523 | -8032.402
779 | Fe16 | 16 | -127.9941 | -128.4666 | -7999.63 | -8029.162
780 | Fe16 | 16 | -130.8537 | -131.3222 | -8178.355105 | -8207.637
781 | Fe16 | 16 | -127.9676 | -128.4398 | -7997.976 | -8027.49
782 | Fe16 | 16 | -129.2734 | -129.7867 | -8079.59 | -8111.67
783 | Fe16 | 16 | -129.9611 | -130.4515 | -8122.566 | -8153.22
784 | Fe12Si4 | 16 | -123.1036 | -122.0897 | -7693.978 | -7630.604
785 | Fe12Si4 | 16 | -125.3817 | -124.3937 | -7836.359 | -7774.604
786 | Fe12Si4 | 16 | -121.5734 | -120.5994 | -7598.338 | -7537.464
787 | Fe12Si4 | 16 | -121.6578 | -120.6067 | -7603.611 | -7537.918
788 | Fe12Si4 | 16 | -123.0709 | -122.0579 | -7691.932 | -7628.619
789 | Fe12Si4 | 16 | -120.9457 | -120.0127 | -7559.104235 | -7500.793
790 | Fe12Si4 | 16 | -124.014 | -123.0057 | -7750.87309 | -7687.855
791 | Fe12Si4 | 16 | -124.0222 | -123.0267 | -7751.388 | -7689.168
792 | Fe16 | 16 | -125.8645638 | -126.0015 | -7866.535 | -7875.097
793 | Fe12Si4 | 16 | -125.815 | -124.824 | -7863.437 | -7801.501
794 | Fe12Si4 | 16 | -123.0208 | -122.0537 | -7688.801 | -7628.355
795 | Fe12Si4 | 16 | -124.5164 | -123.5494 | -7782.275 | -7721.835
796 | Fe16 | 16 | -126.6637 | -126.9284 | -7916.481 | -7933.022
797 | Fe12Si4 | 16 | -124.8775 | -123.8822 | -7804.842 | -7742.637
798 | Fe12Si4 | 16 | -124.2585 | -123.2877 | -7766.159 | -7705.482
799 | Fe12Si4 | 16 | -124.2676 | -123.2909 | -7766.725 | -7705.681
800 | Fe12Si4 | 16 | -122.7221 | -121.7051 | -7670.129 | -7606.571
801 | Fe12Si4 | 16 | -122.8626 | -121.8482 | -7678.912 | -7615.513
802 | Fe12Si4 | 16 | -121.8889044 | -120.88 | -7618.056525 | -7554.998
803 | Fe12B3Si3 | 18 | -113.3064 | -112.2758 | -6294.801 | -6237.543

## errors
| error | rmse | mae | r2
0 | test_energy | 31.87046 | 21.27337 | 0.9929685
0 | train_energy | 28.01459 | 17.39742 | 0.9941816
0 | test_force | 184.798 | 139.3169 | 0.9956722
0 | train_force | 181.233 | 138.1591 | 0.9958083

## config_errors
| config | error | n_configs | rmse | mae
0 | Fe12B3Si3 | test_energy | 48 | 55.06089 | 54.52957
1 | Fe12Si4 | test_energy | 12 | 60.61983 | 60.53286
2 | Fe16 | test_energy | 11 | 33.93257 | 33.64238
3 | Fe34B10Si10 | test_energy | 133 | 6.084434 | 4.705923
0 | Fe12B3Si3 | train_energy | 132 | 56.36173 | 55.77445
1 | Fe12Si4 | train_energy | 39 | 60.64552 | 60.53419
2 | Fe16 | train_energy | 40 | 32.35337 | 31.42185
3 | Fe34B10Si10 | train_energy | 590 | 6.379905 | 5.009143