## test_predictions
| config | n_atoms | REF_energy | MACE_energy | REF_e/atom_meV | MACE_e/atom_meV
0 | Fe34B10Si10 | 54 | -352.8909 | -353.1888 | -6535.017 | -6540.533
1 | Fe34B10Si10 | 54 | -354.7188 | -355.2864 | -6568.866 | -6579.377
2 | Fe12B3Si3 | 18 | -113.8784 | -112.3519 | -6326.58 | -6241.774
3 | Fe34B10Si10 | 54 | -356.0869274 | -357.0001 | -6594.202 | -6611.114
4 | Fe34B10Si10 | 54 | -359.8486 | -360.3736 | -6663.864 | -6673.584
5 | Fe34B10Si10 | 54 | -358.0351 | -358.8322 | -6630.28 | -6645.041
6 | Fe34B10Si10 | 54 | -351.5921 | -352.701 | -6510.965 | -6531.5
7 | Fe34B10Si10 | 54 | -360.1926 | -361.1796 | -6670.233 | -6688.512
8 | Fe34B10Si10 | 54 | -353.4717 | -353.9258 | -6545.772 | -6554.182
9 | Fe34B10Si10 | 54 | -357.0914 | -357.7211 | -6612.803 | -6624.464
10 | Fe34B10Si10 | 54 | -354.2737 | -355.4892 | -6560.624 | -6583.133
11 | Fe12B3Si3 | 18 | -120.6390056 | -119.321 | -6702.167 | -6628.947
12 | Fe34B10Si10 | 54 | -362.2215 | -363.2909 | -6707.805 | -6727.61
13 | Fe34B10Si10 | 54 | -355.9898 | -357.1008 | -6592.404 | -6612.978
14 | Fe34B10Si10 | 54 | -357.2238307 | -357.9828 | -6615.256 | -6629.311
15 | Fe34B10Si10 | 54 | -357.2327 | -357.7841 | -6615.42 | -6625.631
16 | Fe34B10Si10 | 54 | -355.716 | -356.6014 | -6587.333 | -6603.729
17 | Fe34B10Si10 | 54 | -362.0589 | -362.6519 | -6704.795 | -6715.776
18 | Fe34B10Si10 | 54 | -357.3846 | -358.2388 | -6618.233 | -6634.052
19 | Fe12B3Si3 | 18 | -120.2159 | -118.87 | -6678.664 | -6603.891
20 | Fe34B10Si10 | 54 | -348.4439 | -349.7914 | -6452.665 | -6477.618
21 | Fe34B10Si10 | 54 | -357.8744833 | -358.3791 | -6627.305 | -6636.651
22 | Fe34B10Si10 | 54 | -359.3465 | -360.208 | -6654.565 | -6670.518
23 | Fe34B10Si10 | 54 | -357.6648 | -358.3326 | -6623.422 | -6635.789
24 | Fe34B10Si10 | 54 | -360.6364 | -361.8705 | -6678.453 | -6701.306
25 | Fe34B10Si10 | 54 | -356.2104 | -357.0673 | -6596.488 | -6612.357
26 | Fe34B10Si10 | 54 | -356.2154 | -357.034 | -6596.582 | -6611.742
27 | Fe34B10Si10 | 54 | -362.1607 | -362.7338 | -6706.68 | -6717.293
28 | Fe12B3Si3 | 18 | -119.4456 | -118.2429 | -6635.868 | -6569.052
29 | Fe34B10Si10 | 54 | -356.2901 | -356.8818 | -6597.964 | -6608.922
30 | Fe34B10Si10 | 54 | -355.479 | -356.7244 | -6582.944 | -6606.008
31 | Fe34B10Si10 | 54 | -359.2816 | -360.1359 | -6653.363 | -6669.182
32 | Fe34B10Si10 | 54 | -356.4543 | -357.4019 | -6601.005 | -6618.553
33 | Fe34B10Si10 | 54 | -360.0355 | -361.009 | -6667.325 | -6685.352
34 | Fe34B10Si10 | 54 | -354.9951 | -356.0566 | -6573.984 | -6593.641
35 | Fe34B10Si10 | 54 | -349.5282 | -349.8996 | -6472.745 | -6479.622
36 | Fe34B10Si10 | 54 | -355.6813 | -356.3762 | -6586.69 | -6599.559
37 | Fe34B10Si10 | 54 | -346.1321 | -346.9384 | -6409.853 | -6424.785
38 | Fe34B10Si10 | 54 | -355.8768 | -356.6297 | -6590.312 | -6604.254
39 | Fe34B10Si10 | 54 | -361.1205 | -361.9285 | -6687.417 | -6702.379
40 | Fe34B10Si10 | 54 | -356.9702 | -358.1234 | -6610.56 | -6631.914
41 | Fe34B10Si10 | 54 | -357.3191 | -358.2834 | -6617.02 | -6634.878
42 | Fe34B10Si10 | 54 | -361.8995 | -362.4538 | -6701.843 | -6712.107
43 | Fe34B10Si10 | 54 | -352.3165 | -353.005 | -6524.379 | -6537.13
44 | Fe12B3Si3 | 18 | -118.627 | -117.4538 | -6590.388605 | -6525.21
45 | Fe34B10Si10 | 54 | -359.8014 | -360.6481 | -6662.99 | -6678.669
46 | Fe34B10Si10 | 54 | -360.6095 | -361.6459 | -6677.953 | -6697.147
47 | Fe34B10Si10 | 54 | -358.4953 | -359.3 | -6638.802 | -6653.704
48 | Fe34B10Si10 | 54 | -360.9367 | -361.6806 | -6684.013 | -6697.79
49 | Fe34B10Si10 | 54 | -361.8548 | -362.7904 | -6701.014 | -6718.341
50 | Fe34B10Si10 | 54 | -355.1009 | -355.9757 | -6575.943 | -6592.142
51 | Fe34B10Si10 | 54 | -361.1878 | -362.0248 | -6688.662 | -6704.163
52 | Fe34B10Si10 | 54 | -351.9816 | -353.0309 | -6518.177 | -6537.609
53 | Fe12B3Si3 | 18 | -120.0776 | -118.9624 | -6670.98 | -6609.021
54 | Fe34B10Si10 | 54 | -357.6413 | -358.6453 | -6622.987 | -6641.581
55 | Fe34B10Si10 | 54 | -354.3719 | -355.0711 | -6562.442 | -6575.391
56 | Fe34B10Si10 | 54 | -357.0593 | -357.5559 | -6612.21 | -6621.405
57 | Fe34B10Si10 | 54 | -358.2905 | -358.9487 | -6635.009 | -6647.199
58 | Fe34B10Si10 | 54 | -348.7323 | -349.4404 | -6458.005 | -6471.119
59 | Fe34B10Si10 | 54 | -360.6163 | -361.3824 | -6678.08 | -6692.266
60 | Fe34B10Si10 | 54 | -358.7545 | -359.3879 | -6643.602 | -6655.331
61 | Fe34B10Si10 | 54 | -362.4201 | -363.3881 | -6711.483 | -6729.409
62 | Fe34B10Si10 | 54 | -359.5776 | -360.188 | -6658.844 | -6670.148
63 | Fe12B3Si3 | 18 | -120.4231 | -119.0705 | -6690.171425 | -6615.027
64 | Fe12B3Si3 | 18 | -119.7747379 | -118.5776 | -6654.152 | -6587.644
65 | Fe34B10Si10 | 54 | -357.8769 | -358.5018 | -6627.351 | -6638.922
66 | Fe12B3Si3 | 18 | -120.3993 | -119.1093 | -6688.849 | -6617.183
67 | Fe34B10Si10 | 54 | -355.7843 | -356.3307 | -6588.598 | -6598.717
68 | Fe34B10Si10 | 54 | -361.8201 | -362.7579 | -6700.372 | -6717.738
69 | Fe34B10Si10 | 54 | -351.3418 | -352.2104 | -6506.33 | -6522.414
70 | Fe34B10Si10 | 54 | -359.5061 | -360.2042 | -6657.521 | -6670.448
71 | Fe34B10Si10 | 54 | -350.5158 | -351.0142 | -6491.033 | -6500.263
72 | Fe34B10Si10 | 54 | -357.5254 | -358.4357 | -6620.841 | -6637.698
73 | Fe34B10Si10 | 54 | -359.8559 | -360.2968 | -6663.999 | -6672.164
74 | Fe34B10Si10 | 54 | -357.5793 | -358.053 | -6621.838 | -6630.611
75 | Fe34B10Si10 | 54 | -360.6036 | -360.911 | -6677.844 | -6683.536
76 | Fe34B10Si10 | 54 | -358.0585 | -358.9788 | -6630.713 | -6647.755
77 | Fe34B10Si10 | 54 | -351.9847 | -352.9635 | -6518.234 | -6536.361
78 | Fe12B3Si3 | 18 | -119.8684577 | -118.4538 | -6659.359 | -6580.766
79 | Fe34B10Si10 | 54 | -356.9177 | -357.5102 | -6609.588 | -6620.559
80 | Fe34B10Si10 | 54 | -359.0263 | -359.8665 | -6648.635 | -6664.194
81 | Fe34B10Si10 | 54 | -357.0768 | -357.7305 | -6612.533 | -6624.639
82 | Fe34B10Si10 | 54 | -358.5156 | -358.5891 | -6639.179 | -6640.539
83 | Fe34B10Si10 | 54 | -360.1539896 | -360.6393 | -6669.518 | -6678.506
84 | Fe34B10Si10 | 54 | -355.0113 | -355.3937 | -6574.283 | -6581.364
85 | Fe34B10Si10 | 54 | -361.0982 | -361.8353 | -6687.004 | -6700.654
86 | Fe34B10Si10 | 54 | -361.0246696 | -361.751 | -6685.642 | -6699.092
87 | Fe12B3Si3 | 18 | -119.5079 | -118.2822 | -6639.326 | -6571.234
88 | Fe34B10Si10 | 54 | -356.2311 | -356.7628 | -6596.871 | -6606.719
89 | Fe34B10Si10 | 54 | -348.5077 | -349.3782 | -6453.846 | -6469.967
90 | Fe34B10Si10 | 54 | -358.139 | -359.0269 | -6632.204 | -6648.645
91 | Fe12B3Si3 | 18 | -119.0227 | -117.6679 | -6612.371 | -6537.108
92 | Fe34B10Si10 | 54 | -361.5367 | -362.4032 | -6695.124 | -6711.171
93 | Fe12B3Si3 | 18 | -120.2955 | -118.9133 | -6683.083 | -6606.296
94 | Fe34B10Si10 | 54 | -361.1561 | -361.8216 | -6688.076 | -6700.4
95 | Fe34B10Si10 | 54 | -361.536 | -362.2208 | -6695.111 | -6707.792
96 | Fe34B10Si10 | 54 | -357.0287 | -358.7466 | -6611.643 | -6643.456
97 | Fe34B10Si10 | 54 | -346.2963 | -346.8679 | -6412.894 | -6423.479
98 | Fe34B10Si10 | 54 | -361.0405644 | -361.8916 | -6685.936 | -6701.697
99 | Fe34B10Si10 | 54 | -353.9625 | -354.6637 | -6554.861 | -6567.845
100 | Fe12B3Si3 | 18 | -114.8309 | -113.3076 | -6379.495 | -6294.866
101 | Fe34B10Si10 | 54 | -360.7835 | -361.7193 | -6681.176 | -6698.506
102 | Fe12B3Si3 | 18 | -118.0427 | -116.9399 | -6557.927 | -6496.661
103 | Fe34B10Si10 | 54 | -359.8177 | -360.8087 | -6663.292 | -6681.642
104 | Fe34B10Si10 | 54 | -360.1177 | -360.6923 | -6668.846 | -6679.486
105 | Fe34B10Si10 | 54 | -360.8912 | -361.6993 | -6683.17 | -6698.136
106 | Fe34B10Si10 | 54 | -361.544 | -362.1121 | -6695.26 | -6705.78
107 | Fe34B10Si10 | 54 | -357.3556 | -358.2208 | -6617.696 | -6633.718
108 | Fe34B10Si10 | 54 | -362.3326 | -362.8715 | -6709.862 | -6719.842
109 | Fe34B10Si10 | 54 | -360.6845 | -361.1799 | -6679.342 | -6688.516
110 | Fe34B10Si10 | 54 | -357.3794 | -358.2012 | -6618.138 | -6633.356
111 | Fe34B10Si10 | 54 | -362.0137009 | -362.5996 | -6703.957 | -6714.807
112 | Fe12B3Si3 | 18 | -116.3501 | -115.3404 | -6463.894 | -6407.802
113 | Fe34B10Si10 | 54 | -357.2923 | -357.9559 | -6616.524 | -6628.813
114 | Fe34B10Si10 | 54 | -359.8241 | -360.5084 | -6663.409 | -6676.082
115 | Fe34B10Si10 | 54 | -359.4791 | -360.4143 | -6657.02 | -6674.339
116 | Fe34B10Si10 | 54 | -356.5834 | -357.0628 | -6603.396 | -6612.275
117 | Fe34B10Si10 | 54 | -352.754 | -353.6627 | -6532.481 | -6549.31
118 | Fe34B10Si10 | 54 | -362.1757 | -363.0877 | -6706.958 | -6723.847
119 | Fe34B10Si10 | 54 | -357.4587 | -358.1341 | -6619.60511 | -6632.113
120 | Fe12B3Si3 | 18 | -123.1814 | -121.8969 | -6843.409 | -6772.053
121 | Fe12B3Si3 | 18 | -122.6026 | -121.2249 | -6811.255 | -6734.716
122 | Fe12B3Si3 | 18 | -123.1703 | -121.8226 | -6842.796 | -6767.922
123 | Fe34B10Si10 | 54 | -364.9802 | -365.6072 | -6758.893 | -6770.503
124 | Fe34B10Si10 | 54 | -365.5493 | -366.0105 | -6769.431 | -6777.973
125 | Fe12B3Si3 | 18 | -123.8624 | -122.5314 | -6881.245245 | -6807.298
126 | Fe12B3Si3 | 18 | -122.6806 | -121.414 | -6815.587 | -6745.222
127 | Fe12B3Si3 | 18 | -121.1728 | -119.9887 | -6731.82 | -6666.037
128 | Fe12B3Si3 | 18 | -122.3698 | -120.877 | -6798.32 | -6715.387
129 | Fe34B10Si10 | 54 | -362.745 | -363.4117 | -6717.49967 | -6729.846
130 | Fe12B3Si3 | 18 | -121.035 | -119.8454 | -6724.165 | -6658.08
131 | Fe34B10Si10 | 54 | -363.5964 | -364.3139 | -6733.266 | -6746.554
132 | Fe12B3Si3 | 18 | -122.4851 | -121.3598 | -6804.727 | -6742.212
133 | Fe34B10Si10 | 54 | -368.0518 | -369.0627 | -6815.774 | -6834.494
134 | Fe12B3Si3 | 18 | -123.4300494 | -121.9811 | -6857.225 | -6776.73
135 | Fe12B3Si3 | 18 | -121.8363 | -120.3673 | -6768.68443 | -6687.074
136 | Fe34B10Si10 | 54 | -364.8104 | -365.4247 | -6755.748 | -6767.124
137 | Fe12B3Si3 | 18 | -122.5407 | -121.2714 | -6807.817 | -6737.299
138 | Fe12B3Si3 | 18 | -124.3218 | -122.9184 | -6906.765095 | -6828.799
139 | Fe34B10Si10 | 54 | -362.6772 | -363.4282 | -6716.244 | -6730.151
140 | Fe34B10Si10 | 54 | -365.9082522 | -367.0784 | -6776.079 | -6797.749
141 | Fe12B3Si3 | 18 | -121.6883 | -120.6435 | -6760.462 | -6702.419
142 | Fe12B3Si3 | 18 | -123.1889 | -122.1543 | -6843.828 | -6786.352
143 | Fe34B10Si10 | 54 | -364.88618 | -365.2651 | -6757.151 | -6764.168
144 | Fe12B3Si3 | 18 | -121.4845312 | -119.9373 | -6749.141 | -6663.182
145 | Fe12B3Si3 | 18 | -122.0674 | -120.7593 | -6781.524 | -6708.849
146 | Fe34B10Si10 | 54 | -363.4193 | -364.3099 | -6729.987 | -6746.479
147 | Fe34B10Si10 | 54 | -363.4964 | -364.3099 | -6731.414 | -6746.48
148 | Fe34B10Si10 | 54 | -363.2328 | -363.8797 | -6726.533 | -6738.513
149 | Fe12B3Si3 | 18 | -121.0244 | -119.5541 | -6723.58 | -6641.896
150 | Fe34B10Si10 | 54 | -367.2213 | -368.1093 | -6800.395 | -6816.839
151 | Fe34B10Si10 | 54 | -369.9541 | -370.4755 | -6851.002 | -6860.657
152 | Fe34B10Si10 | 54 | -372.0428 | -372.7519 | -6889.682 | -6902.813
153 | Fe34B10Si10 | 54 | -363.4206 | -363.9554 | -6730.011 | -6739.915
154 | Fe12B3Si3 | 18 | -123.0923 | -121.8701 | -6838.463 | -6770.56
155 | Fe34B10Si10 | 54 | -362.5664 | -363.4209 | -6714.193 | -6730.016
156 | Fe34B10Si10 | 54 | -365.2454 | -365.6201 | -6763.804 | -6770.742
157 | Fe34B10Si10 | 54 | -371.0294 | -371.8898 | -6870.915 | -6886.849
158 | Fe34B10Si10 | 54 | -363.4218 | -363.8211 | -6730.034 | -6737.428
159 | Fe34B10Si10 | 54 | -364.7065 | -365.3569 | -6753.823 | -6765.869
160 | Fe34B10Si10 | 54 | -363.7142 | -364.7331 | -6735.448 | -6754.316
161 | Fe12B3Si3 | 18 | -122.8057 | -121.5847 | -6822.537 | -6754.707
162 | Fe34B10Si10 | 54 | -364.035281 | -365.1086 | -6741.394 | -6761.27
163 | Fe34B10Si10 | 54 | -364.9548 | -365.8145 | -6758.423 | -6774.343
164 | Fe12B3Si3 | 18 | -123.4338 | -122.2129 | -6857.431 | -6789.608
165 | Fe12B3Si3 | 18 | -121.8507 | -120.5827 | -6769.484 | -6699.038
166 | Fe34B10Si10 | 54 | -363.9701 | -365.1031 | -6740.186 | -6761.169
167 | Fe34B10Si10 | 54 | -364.7329 | -365.7128 | -6754.313 | -6772.46
168 | Fe34B10Si10 | 54 | -363.9316 | -364.559 | -6739.474 | -6751.092
169 | Fe12B3Si3 | 18 | -122.5565 | -121.5445 | -6808.692 | -6752.47
170 | Fe12B3Si3 | 18 | -121.4617 | -120.1546 | -6747.871535 | -6675.254
171 | Fe34B10Si10 | 54 | -362.7517 | -363.4351 | -6717.624 | -6730.28
172 | Fe12B3Si3 | 18 | -123.0747 | -121.6087 | -6837.48243 | -6756.041
173 | Fe12B3Si3 | 18 | -121.5915925 | -120.3055 | -6755.088 | -6683.641
174 | Fe12B3Si3 | 18 | -123.024 | -121.7044 | -6834.668 | -6761.356
175 | Fe12B3Si3 | 18 | -123.5871 | -122.4159 | -6865.949 | -6800.882
176 | Fe12B3Si3 | 18 | -120.9383 | -119.7973 | -6718.794 | -6655.403
177 | Fe34B10Si10 | 54 | -366.3146 | -367.0673 | -6783.604 | -6797.543
178 | Fe12B3Si3 | 18 | -121.0848282 | -119.8355 | -6726.9349 | -6657.526
179 | Fe12B3Si3 | 18 | -120.9673 | -119.6316 | -6720.403 | -6646.201
180 | Fe12B3Si3 | 18 | -123.1161817 | -121.7598 | -6839.788 | -6764.432
181 | Fe12Si4 | 16 | -117.3092 | -117.1477 | -7331.827 | -7321.733
182 | Fe12Si4 | 16 | -114.991 | -114.8754 | -7186.934 | -7179.712
183 | Fe12Si4 | 16 | -118.9388 | -118.8674 | -7433.675 | -7429.212
184 | Fe12Si4 | 16 | -116.7434 | -116.5717 | -7296.465 | -7285.733
185 | Fe12Si4 | 16 | -119.0294 | -118.9263 | -7439.338 | -7432.895
186 | Fe12Si4 | 16 | -118.369 | -118.2488 | -7398.061 | -7390.549
187 | Fe16 | 16 | -130.6253 | -130.6783 | -8164.08 | -8167.393
188 | Fe16 | 16 | -127.762 | -127.9746 | -7985.124 | -7998.415
189 | Fe16 | 16 | -128.8271 | -128.9642 | -8051.691 | -8060.26
190 | Fe16 | 16 | -131.5288 | -131.6205 | -8220.551 | -8226.279
191 | Fe16 | 16 | -127.9471799 | -128.1328 | -7996.699 | -8008.299
192 | Fe16 | 16 | -128.1051 | -128.2784 | -8006.567 | -8017.401
193 | Fe16 | 16 | -127.9919 | -128.1666 | -7999.493 | -8010.414
194 | Fe16 | 16 | -131.4659 | -131.5478 | -8216.621 | -8221.739
195 | Fe16 | 16 | -127.9932269 | -128.168 | -7999.577 | -8010.499
196 | Fe16 | 16 | -129.7129 | -129.798 | -8107.058 | -8112.374
197 | Fe16 | 16 | -130.6578 | -130.7078 | -8166.113 | -8169.238
198 | Fe12Si4 | 16 | -122.0566 | -121.9181 | -7628.537 | -7619.879
199 | Fe12Si4 | 16 | -124.1329 | -123.9789 | -7758.308 | -7748.679
200 | Fe12Si4 | 16 | -122.718199 | -122.5671 | -7669.887 | -7660.442
201 | Fe12Si4 | 16 | -123.0071 | -122.8382 | -7687.946 | -7677.385
202 | Fe12Si4 | 16 | -122.0678 | -121.8772 | -7629.239 | -7617.326
203 | Fe12Si4 | 16 | -122.2695 | -122.1407 | -7641.841 | -7633.796

## train_predictions
| config | n_atoms | REF_energy | MACE_energy | REF_e/atom_meV | MACE_e/atom_meV
3 | Fe34B10Si10 | 54 | -355.7636 | -356.4262 | -6588.214 | -6600.485
4 | Fe34B10Si10 | 54 | -355.4203 | -356.352 | -6581.858 | -6599.111
5 | Fe34B10Si10 | 54 | -356.0679 | -357.1429 | -6593.85 | -6613.758
6 | Fe34B10Si10 | 54 | -362.1169 | -362.8521 | -6705.869 | -6719.484
7 | Fe34B10Si10 | 54 | -356.9375 | -357.7686 | -6609.953 | -6625.344
8 | Fe34B10Si10 | 54 | -361.3557364 | -362.222 | -6691.773 | -6707.815
9 | Fe34B10Si10 | 54 | -361.5932 | -362.5637 | -6696.171 | -6714.142
10 | Fe12B3Si3 | 18 | -120.5904 | -119.0933 | -6699.46757 | -6616.293
11 | Fe34B10Si10 | 54 | -355.0396538 | -355.6221 | -6574.808 | -6585.594
12 | Fe34B10Si10 | 54 | -361.3152 | -362.2234 | -6691.022 | -6707.841
13 | Fe34B10Si10 | 54 | -359.6496 | -360.4438 | -6660.178 | -6674.884
14 | Fe34B10Si10 | 54 | -360.3095 | -360.9358 | -6672.39848 | -6683.997
15 | Fe34B10Si10 | 54 | -359.6398 | -360.3366 | -6659.997 | -6672.899
16 | Fe34B10Si10 | 54 | -357.3695 | -358.2794 | -6617.953 | -6634.803
17 | Fe34B10Si10 | 54 | -360.5112 | -361.4622 | -6676.133 | -6693.745
18 | Fe34B10Si10 | 54 | -344.9644 | -345.5579 | -6388.229 | -6399.22
19 | Fe34B10Si10 | 54 | -357.3362 | -357.885 | -6617.337 | -6627.5
20 | Fe34B10Si10 | 54 | -353.056488 | -353.7634 | -6538.083 | -6551.174
21 | Fe34B10Si10 | 54 | -351.0878 | -352.3963 | -6501.625 | -6525.858
22 | Fe34B10Si10 | 54 | -352.5884 | -353.3032 | -6529.414 | -6542.652
23 | Fe34B10Si10 | 54 | -355.9889 | -356.797 | -6592.386 | -6607.351
24 | Fe34B10Si10 | 54 | -353.5152 | -354.0826 | -6546.57819 | -6557.086
25 | Fe34B10Si10 | 54 | -355.2173 | -355.891 | -6578.099 | -6590.574
26 | Fe34B10Si10 | 54 | -346.3446 | -347.2859 | -6413.789 | -6431.221
27 | Fe12B3Si3 | 18 | -120.815 | -119.4989 | -6711.945 | -6638.827
28 | Fe34B10Si10 | 54 | -359.7053 | -360.5522 | -6661.21 | -6676.893
29 | Fe34B10Si10 | 54 | -355.9528 | -356.8755 | -6591.718 | -6608.806
30 | Fe34B10Si10 | 54 | -342.298 | -343.162 | -6338.851 | -6354.851
31 | Fe34B10Si10 | 54 | -354.858 | -355.4014 | -6571.444 | -6581.507
32 | Fe34B10Si10 | 54 | -356.829 | -357.9097 | -6607.944 | -6627.957
33 | Fe34B10Si10 | 54 | -355.5209 | -356.6804 | -6583.72 | -6605.192
34 | Fe34B10Si10 | 54 | -353.174 | -353.986 | -6540.259 | -6555.297
35 | Fe34B10Si10 | 54 | -360.3014 | -360.6673 | -6672.248 | -6679.025
36 | Fe34B10Si10 | 54 | -357.3099 | -358.0336 | -6616.85 | -6630.252
37 | Fe34B10Si10 | 54 | -359.3832 | -360.1534 | -6655.244 | -6669.507
38 | Fe34B10Si10 | 54 | -356.8387 | -358.0563 | -6608.123 | -6630.673
39 | Fe34B10Si10 | 54 | -358.563 | -359.3409 | -6640.055 | -6654.461
40 | Fe34B10Si10 | 54 | -361.7807 | -362.5371 | -6699.642 | -6713.65
41 | Fe34B10Si10 | 54 | -360.7036 | -361.9994 | -6679.697 | -6703.693
42 | Fe34B10Si10 | 54 | -360.4791 | -361.128 | -6675.539 | -6687.556
43 | Fe34B10Si10 | 54 | -361.9039 | -362.681 | -6701.925 | -6716.315
44 | Fe34B10Si10 | 54 | -361.4142 | -362.2964 | -6692.856 | -6709.193
45 | Fe34B10Si10 | 54 | -362.0946 | -362.96 | -6705.456 | -6721.482
46 | Fe34B10Si10 | 54 | -351.6576 | -352.5362 | -6512.178 | -6528.448
47 | Fe34B10Si10 | 54 | -358.2097 | -359.1011 | -6633.513 | -6650.02
48 | Fe34B10Si10 | 54 | -354.8081 | -355.5812 | -6570.52 | -6584.837
49 | Fe34B10Si10 | 54 | -352.7632 | -353.4723 | -6532.651 | -6545.784
50 | Fe34B10Si10 | 54 | -356.2971 | -356.8573 | -6598.095 | -6608.468
51 | Fe34B10Si10 | 54 | -355.2947 | -355.9263 | -6579.532 | -6591.227
52 | Fe34B10Si10 | 54 | -361.0019 | -362.0285 | -6685.22 | -6704.232
53 | Fe34B10Si10 | 54 | -354.5149 | -355.5713 | -6565.09 | -6584.654
54 | Fe34B10Si10 | 54 | -360.8696 | -361.273 | -6682.77031 | -6690.241
55 | Fe34B10Si10 | 54 | -357.9334657 | -358.9006 | -6628.398 | -6646.307
56 | Fe34B10Si10 | 54 | -358.5348658 | -359.6635 | -6639.535 | -6660.436
57 | Fe34B10Si10 | 54 | -352.0989 | -352.5851 | -6520.35 | -6529.354
58 | Fe34B10Si10 | 54 | -362.3703 | -363.0873 | -6710.562 | -6723.838
59 | Fe34B10Si10 | 54 | -362.1722 | -362.9689 | -6706.893 | -6721.647
60 | Fe34B10Si10 | 54 | -357.0121 | -357.8235 | -6611.336 | -6626.361
61 | Fe34B10Si10 | 54 | -357.2957 | -357.9794 | -6616.586 | -6629.249
62 | Fe34B10Si10 | 54 | -361.4085461 | -361.821 | -6692.751 | -6700.389
63 | Fe34B10Si10 | 54 | -359.7298 | -360.1509 | -6661.663 | -6669.462
64 | Fe34B10Si10 | 54 | -360.278 | -361.1614 | -6671.815 | -6688.173
65 | Fe34B10Si10 | 54 | -356.9299 | -357.8043 | -6609.813 | -6626.005
66 | Fe34B10Si10 | 54 | -360.3942898 | -361.0254 | -6673.968 | -6685.656
67 | Fe34B10Si10 | 54 | -357.2813 | -358.446 | -6616.321 | -6637.889
68 | Fe34B10Si10 | 54 | -360.601 | -361.2591 | -6677.797 | -6689.984
69 | Fe12B3Si3 | 18 | -114.9189 | -113.4038 | -6384.381 | -6300.209
70 | Fe34B10Si10 | 54 | -354.2547 | -355.1799 | -6560.273 | -6577.406
71 | Fe12B3Si3 | 18 | -120.741 | -119.3001 | -6707.832795 | -6627.781
72 | Fe12B3Si3 | 18 | -120.1786 | -118.9881 | -6676.59 | -6610.448
73 | Fe34B10Si10 | 54 | -358.252 | -358.9985 | -6634.296 | -6648.12
74 | Fe34B10Si10 | 54 | -345.6818 | -346.2304 | -6401.514 | -6411.674
75 | Fe34B10Si10 | 54 | -359.5675028 | -360.335 | -6658.657 | -6672.87
76 | Fe34B10Si10 | 54 | -351.7513 | -352.8187 | -6513.912 | -6533.679
77 | Fe12B3Si3 | 18 | -116.2259 | -114.8616 | -6456.995 | -6381.198
78 | Fe12B3Si3 | 18 | -120.3176 | -119.0578 | -6684.313 | -6614.322
79 | Fe34B10Si10 | 54 | -358.4321 | -358.9483 | -6637.631 | -6647.19
80 | Fe34B10Si10 | 54 | -359.8492 | -360.9053 | -6663.875 | -6683.432
81 | Fe34B10Si10 | 54 | -361.4472 | -362.3813 | -6693.467 | -6710.765
82 | Fe34B10Si10 | 54 | -354.8492 | -355.6687 | -6571.281 | -6586.458
83 | Fe12B3Si3 | 18 | -116.7947 | -115.3578 | -6488.594 | -6408.765
84 | Fe34B10Si10 | 54 | -357.0058 | -357.4421 | -6611.219 | -6619.298
85 | Fe34B10Si10 | 54 | -347.4516 | -348.0385 | -6434.29 | -6445.158
86 | Fe34B10Si10 | 54 | -353.5667 | -354.5251 | -6547.532 | -6565.28
87 | Fe34B10Si10 | 54 | -359.7282 | -360.5319 | -6661.634 | -6676.517
88 | Fe34B10Si10 | 54 | -356.8927188 | -357.6332 | -6609.124 | -6622.837
89 | Fe34B10Si10 | 54 | -353.4166 | -354.1725 | -6544.751 | -6558.75
90 | Fe34B10Si10 | 54 | -356.8781 | -358.1619 | -6608.85421 | -6632.627
91 | Fe34B10Si10 | 54 | -357.3736637 | -357.7428 | -6618.031 | -6624.867
92 | Fe12B3Si3 | 18 | -114.3336 | -113.2317 | -6351.866335 | -6290.648
93 | Fe34B10Si10 | 54 | -354.6102 | -355.2567 | -6566.856 | -6578.827
94 | Fe34B10Si10 | 54 | -360.1884 | -361.1648 | -6670.156 | -6688.238
95 | Fe34B10Si10 | 54 | -350.3121 | -351.1932 | -6487.261 | -6503.578
96 | Fe34B10Si10 | 54 | -355.1451 | -355.7785 | -6576.762 | -6588.491
97 | Fe34B10Si10 | 54 | -352.6314 | -353.6113 | -6530.211 | -6548.358
98 | Fe34B10Si10 | 54 | -353.5902 | -354.4552 | -6547.966 | -6563.985
99 | Fe34B10Si10 | 54 | -341.0764 | -342.0962 | -6316.229 | -6335.115
100 | Fe34B10Si10 | 54 | -355.0267 | -355.3514 | -6574.569 | -6580.582
101 | Fe34B10Si10 | 54 | -354.7434 | -355.3767 | -6569.323 | -6581.05
102 | Fe34B10Si10 | 54 | -356.7064 | -357.1654 | -6605.674 | -6614.173
103 | Fe34B10Si10 | 54 | -360.1104 | -360.6374 | -6668.712 | -6678.47
104 | Fe34B10Si10 | 54 | -358.5491 | -358.9088 | -6639.798 | -6646.46
105 | Fe34B10Si10 | 54 | -356.7207 | -358.0125 | -6605.939 | -6629.862
106 | Fe34B10Si10 | 54 | -351.4709073 | -352.8013 | -6508.721 | -6533.358
107 | Fe34B10Si10 | 54 | -362.4675 | -363.0249 | -6712.36 | -6722.684
108 | Fe34B10Si10 | 54 | -360.5735 | -361.5353 | -6677.28677 | -6695.099
109 | Fe34B10Si10 | 54 | -353.0401 | -354.0385 | -6537.779 | -6556.269
110 | Fe34B10Si10 | 54 | -357.876 | -358.9117 | -6627.333 | -6646.513
111 | Fe34B10Si10 | 54 | -359.4299 | -359.9452 | -6656.109 | -6665.651
112 | Fe34B10Si10 | 54 | -357.6263799 | -358.3251 | -6622.711 | -6635.649
113 | Fe34B10Si10 | 54 | -360.5594 | -361.3862 | -6677.026 | -6692.337
114 | Fe34B10Si10 | 54 | -353.6192 | -354.465 | -6548.503 | -6564.167
115 | Fe34B10Si10 | 54 | -355.2725 | -355.4778 | -6579.121 | -6582.922
116 | Fe34B10Si10 | 54 | -359.5569 | -360.8929 | -6658.461 | -6683.202
117 | Fe34B10Si10 | 54 | -362.1322 | -362.6233 | -6706.151 | -6715.247
118 | Fe34B10Si10 | 54 | -357.2802 | -358.0554 | -6616.299 | -6630.655
119 | Fe34B10Si10 | 54 | -354.5048 | -355.123 | -6564.905 | -6576.352
120 | Fe34B10Si10 | 54 | -361.9301 | -362.6302 | -6702.409 | -6715.374
121 | Fe34B10Si10 | 54 | -361.3802 | -362.2639 | -6692.225 | -6708.592
122 | Fe34B10Si10 | 54 | -360.9448 | -361.7125 | -6684.163 | -6698.379
123 | Fe34B10Si10 | 54 | -353.3426 | -354.5218 | -6543.381 | -6565.219
124 | Fe12B3Si3 | 18 | -119.651 | -118.4583 | -6647.279 | -6581.017
125 | Fe34B10Si10 | 54 | -355.705 | -356.7072 | -6587.13 | -6605.688
126 | Fe34B10Si10 | 54 | -358.3421 | -359.2284 | -6635.96552 | -6652.377
127 | Fe34B10Si10 | 54 | -353.9239 | -354.7852 | -6554.147 | -6570.096
128 | Fe34B10Si10 | 54 | -355.5114596 | -355.7749 | -6583.546 | -6588.425
129 | Fe34B10Si10 | 54 | -345.5311 | -346.3073 | -6398.723 | -6413.098
130 | Fe34B10Si10 | 54 | -358.8272 | -360.0224 | -6644.948775 | -6667.082
131 | Fe34B10Si10 | 54 | -346.8245 | -347.6895 | -6422.675 | -6438.694
132 | Fe34B10Si10 | 54 | -346.6048 | -347.1435 | -6418.608 | -6428.583
133 | Fe34B10Si10 | 54 | -354.9512 | -355.5089 | -6573.17 | -6583.499
134 | Fe34B10Si10 | 54 | -354.8181 | -355.9332 | -6570.705 | -6591.355
135 | Fe34B10Si10 | 54 | -358.6269 | -359.292 | -6641.24 | -6653.555
136 | Fe34B10Si10 | 54 | -358.2208 | -358.4516 | -6633.718 | -6637.993
137 | Fe34B10Si10 | 54 | -350.4598 | -350.8243 | -6489.997155 | -6496.746
138 | Fe34B10Si10 | 54 | -360.8273 | -361.3484 | -6681.987 | -6691.637
139 | Fe34B10Si10 | 54 | -362.0429 | -362.5509 | -6704.498 | -6713.906
140 | Fe34B10Si10 | 54 | -358.5645 | -359.3292 | -6640.083 | -6654.244
141 | Fe34B10Si10 | 54 | -358.8712 | -359.6775 | -6645.762 | -6660.694
142 | Fe34B10Si10 | 54 | -358.4552 | -359.1075 | -6638.06 | -6650.138
143 | Fe34B10Si10 | 54 | -361.8038 | -362.5491 | -6700.071 | -6713.872
144 | Fe34B10Si10 | 54 | -349.4411 | -350.2795 | -6471.131 | -6486.657
145 | Fe34B10Si10 | 54 | -349.9906 | -351.1294 | -6481.307 | -6502.396
146 | Fe34B10Si10 | 54 | -351.0188 | -351.5499 | -6500.348 | -6510.183
147 | Fe34B10Si10 | 54 | -358.1635 | -358.7582 | -6632.657 | -6643.671
148 | Fe34B10Si10 | 54 | -359.3283 | -360.0739 | -6654.229 | -6668.036
149 | Fe34B10Si10 | 54 | -347.9944 | -349.3831 | -6444.341 | -6470.058
150 | Fe34B10Si10 | 54 | -360.4179 | -361.1103 | -6674.405 | -6687.229
151 | Fe34B10Si10 | 54 | -357.2278 | -358.1394 | -6615.33 | -6632.211
152 | Fe12B3Si3 | 18 | -117.3317 | -116.0066 | -6518.427655 | -6444.813
153 | Fe34B10Si10 | 54 | -355.8461 | -356.4559 | -6589.743 | -6601.036
154 | Fe34B10Si10 | 54 | -360.3457 | -360.9019 | -6673.068 | -6683.369
155 | Fe34B10Si10 | 54 | -352.0523 | -352.7665 | -6519.488 | -6532.713
156 | Fe34B10Si10 | 54 | -351.520342 | -352.2137 | -6509.636 | -6522.476
157 | Fe34B10Si10 | 54 | -358.1996 | -358.6451 | -6633.327 | -6641.576
158 | Fe34B10Si10 | 54 | -355.0293 | -355.8224 | -6574.617 | -6589.304
159 | Fe34B10Si10 | 54 | -357.0778 | -358.1236 | -6612.551 | -6631.919
160 | Fe34B10Si10 | 54 | -358.6084 | -359.1868 | -6640.897 | -6651.607
161 | Fe34B10Si10 | 54 | -358.5287 | -359.0805 | -6639.42 | -6649.638
162 | Fe34B10Si10 | 54 | -355.107 | -355.7858 | -6576.05506 | -6588.625
163 | Fe12B3Si3 | 18 | -120.8162 | -119.5971 | -6712.01 | -6644.285
164 | Fe34B10Si10 | 54 | -361.0591 | -361.8416 | -6686.28 | -6700.77
165 | Fe34B10Si10 | 54 | -361.5891 | -362.5745 | -6696.095 | -6714.343
166 | Fe34B10Si10 | 54 | -361.1431 | -361.5043 | -6687.836 | -6694.525
167 | Fe34B10Si10 | 54 | -361.3299 | -361.7502 | -6691.294 | -6699.078
168 | Fe34B10Si10 | 54 | -352.4681 | -353.3358 | -6527.186 | -6543.256
169 | Fe34B10Si10 | 54 | -357.7328 | -358.7478 | -6624.681 | -6643.478
170 | Fe34B10Si10 | 54 | -351.3376 | -352.4423 | -6506.252 | -6526.709
171 | Fe34B10Si10 | 54 | -352.3482 | -353.0012 | -6524.967 | -6537.059
172 | Fe34B10Si10 | 54 | -360.2726 | -360.9686 | -6671.715 | -6684.603
173 | Fe34B10Si10 | 54 | -360.1837 | -361.0646 | -6670.068 | -6686.382
174 | Fe34B10Si10 | 54 | -352.9608 | -354.0465 | -6536.311 | -6556.416
175 | Fe34B10Si10 | 54 | -353.5118 | -354.4246 | -6546.515 | -6563.418
176 | Fe34B10Si10 | 54 | -353.8516 | -354.8425 | -6552.808 | -6571.157
177 | Fe34B10Si10 | 54 | -355.9573 | -356.492 | -6591.802 | -6601.704
178 | Fe34B10Si10 | 54 | -362.486 | -363.1408 | -6712.703 | -6724.83
179 | Fe34B10Si10 | 54 | -359.2085 | -359.9057 | -6652.01 | -6664.921
180 | Fe34B10Si10 | 54 | -356.8645 | -357.9075 | -6608.601 | -6627.917
181 | Fe34B10Si10 | 54 | -361.7575 | -362.7676 | -6699.213 | -6717.918
182 | Fe34B10Si10 | 54 | -360.2242802 | -361.036 | -6670.82 | -6685.851
183 | Fe34B10Si10 | 54 | -360.4803276 | -361.0038 | -6675.562 | -6685.255
184 | Fe34B10Si10 | 54 | -359.0983 | -359.8134 | -6649.968 | -6663.21
185 | Fe34B10Si10 | 54 | -359.8904 | -360.567 | -6664.637 | -6677.166
186 | Fe34B10Si10 | 54 | -361.8094646 | -362.6966 | -6700.175 | -6716.605
187 | Fe12B3Si3 | 18 | -119.39 | -118.1642 | -6632.78 | -6564.677
188 | Fe34B10Si10 | 54 | -357.9474985 | -359.1708 | -6628.657 | -6651.311
189 | Fe34B10Si10 | 54 | -355.4207 | -355.867 | -6581.866 | -6590.13
190 | Fe34B10Si10 | 54 | -360.8451 | -362.0822 | -6682.316 | -6705.225
191 | Fe34B10Si10 | 54 | -355.9699 | -356.3111 | -6592.035 | -6598.353
192 | Fe34B10Si10 | 54 | -349.6079 | -350.2837 | -6474.22 | -6486.736
193 | Fe34B10Si10 | 54 | -358.8182 | -359.364 | -6644.781 | -6654.889
194 | Fe34B10Si10 | 54 | -351.1056 | -352.0663 | -6501.955 | -6519.746
195 | Fe34B10Si10 | 54 | -358.26 | -358.8051 | -6634.445 | -6644.538
196 | Fe34B10Si10 | 54 | -358.3517 | -358.9083 | -6636.142 | -6646.45
197 | Fe34B10Si10 | 54 | -361.3486 | -362.3437 | -6691.64073 | -6710.069
198 | Fe34B10Si10 | 54 | -358.1006076 | -359.0056 | -6631.493 | -6648.252
199 | Fe34B10Si10 | 54 | -358.1298 | -358.938 | -6632.033 | -6647
200 | Fe34B10Si10 | 54 | -362.383066 | -362.9742 | -6710.798 | -6721.744
201 | Fe34B10Si10 | 54 | -355.3985 | -355.8857 | -6581.453 | -6590.477
202 | Fe34B10Si10 | 54 | -354.7693 | -355.6888 | -6569.802 | -6586.83
203 | Fe34B10Si10 | 54 | -361.9514 | -362.6202 | -6702.803 | -6715.188
204 | Fe34B10Si10 | 54 | -361.4289 | -362.337 | -6693.127 | -6709.944
205 | Fe34B10Si10 | 54 | -358.3173 | -359.577 | -6635.506 | -6658.833
206 | Fe34B10Si10 | 54 | -357.1543 | -357.9912 | -6613.968 | -6629.467
207 | Fe34B10Si10 | 54 | -351.8477 | -352.4716 | -6515.697 | -6527.251
208 | Fe34B10Si10 | 54 | -358.9513 | -359.6373 | -6647.245 | -6659.95
209 | Fe34B10Si10 | 54 | -359.6263 | -360.3179 | -6659.746 | -6672.554
210 | Fe34B10Si10 | 54 | -353.0035 | -353.9961 | -6537.101 | -6555.483
211 | Fe34B10Si10 | 54 | -361.2859 | -362.0741 | -6690.47906 | -6705.076
212 | Fe34B10Si10 | 54 | -349.7665 | -350.9876 | -6477.15691 | -6499.77
213 | Fe34B10Si10 | 54 | -361.3953 | -362.0277 | -6692.505 | -6704.217
214 | Fe34B10Si10 | 54 | -361.0782 | -362.2407 | -6686.634 | -6708.16
215 | Fe34B10Si10 | 54 | -360.346 | -361.3642 | -6673.074 | -6691.93
216 | Fe34B10Si10 | 54 | -359.7736 | -360.4944 | -6662.475 | -6675.821
217 | Fe34B10Si10 | 54 | -357.7354 | -358.741 | -6624.729 | -6643.352
218 | Fe34B10Si10 | 54 | -360.9333 | -361.7095 | -6683.95 | -6698.325
219 | Fe34B10Si10 | 54 | -358.2366 | -359.2457 | -6634.011 | -6652.697
220 | Fe34B10Si10 | 54 | -359.2112 | -359.7291 | -6652.059 | -6661.651
221 | Fe34B10Si10 | 54 | -354.8981 | -355.6244 | -6572.187 | -6585.637
222 | Fe34B10Si10 | 54 | -357.4087 | -357.9862 | -6618.68 | -6629.375
223 | Fe34B10Si10 | 54 | -350.9336 | -351.7248 | -6498.77 | -6513.421
224 | Fe34B10Si10 | 54 | -358.743 | -359.5901 | -6643.388045 | -6659.075
225 | Fe34B10Si10 | 54 | -347.5726 | -348.3491 | -6436.530285 | -6450.909
226 | Fe34B10Si10 | 54 | -356.5426 | -357.0537 | -6602.64 | -6612.106
227 | Fe34B10Si10 | 54 | -359.543 | -360.4151 | -6658.203 | -6674.353
228 | Fe34B10Si10 | 54 | -359.6473037 | -360.5244 | -6660.135 | -6676.378
229 | Fe34B10Si10 | 54 | -359.1796 | -359.8365 | -6651.473 | -6663.638
230 | Fe34B10Si10 | 54 | -350.8139 | -351.8178 | -6496.55432 | -6515.145
231 | Fe34B10Si10 | 54 | -351.9301 | -352.7325 | -6517.224 | -6532.083
232 | Fe12B3Si3 | 18 | -120.3388 | -119.0847 | -6685.49 | -6615.816
233 | Fe34B10Si10 | 54 | -352.4853 | -353.0277 | -6527.505585 | -6537.549
234 | Fe34B10Si10 | 54 | -355.1984 | -356.0934 | -6577.749 | -6594.322
235 | Fe12B3Si3 | 18 | -120.505 | -119.3341 | -6694.724685 | -6629.675
236 | Fe34B10Si10 | 54 | -353.0071 | -353.7279 | -6537.169 | -6550.517
237 | Fe34B10Si10 | 54 | -360.4185147 | -360.8936 | -6674.417 | -6683.215
238 | Fe34B10Si10 | 54 | -362.0301 | -362.7166 | -6704.261 | -6716.975
239 | Fe12B3Si3 | 18 | -120.1074 | -119.0077 | -6672.636 | -6611.541
240 | Fe12B3Si3 | 18 | -120.2778 | -119.2845 | -6682.102 | -6626.918
241 | Fe34B10Si10 | 54 | -358.3329734 | -359.1224 | -6635.796 | -6650.414
242 | Fe34B10Si10 | 54 | -360.156 | -360.9579 | -6669.555 | -6684.406
243 | Fe34B10Si10 | 54 | -355.0594 | -355.7109 | -6575.174 | -6587.239
244 | Fe34B10Si10 | 54 | -357.4934 | -358.0315 | -6620.247 | -6630.212
245 | Fe34B10Si10 | 54 | -357.12 | -357.9074 | -6613.334 | -6627.915
246 | Fe34B10Si10 | 54 | -359.351 | -360.0159 | -6654.648 | -6666.962
247 | Fe34B10Si10 | 54 | -356.4411 | -357.0236 | -6600.762 | -6611.549
248 | Fe34B10Si10 | 54 | -361.1873 | -362.1739 | -6688.654 | -6706.924
249 | Fe34B10Si10 | 54 | -358.6595 | -359.2732 | -6641.84334 | -6653.207
250 | Fe34B10Si10 | 54 | -357.5228 | -358.2928 | -6620.793 | -6635.052
251 | Fe34B10Si10 | 54 | -353.3245 | -354.0879 | -6543.047 | -6557.183
252 | Fe34B10Si10 | 54 | -351.8951 | -352.316 | -6516.576 | -6524.37
253 | Fe34B10Si10 | 54 | -360.796 | -361.7726 | -6681.408 | -6699.493
254 | Fe34B10Si10 | 54 | -354.5976 | -355.8422 | -6566.621 | -6589.67
255 | Fe34B10Si10 | 54 | -361.1902 | -361.7 | -6688.707 | -6698.148
256 | Fe34B10Si10 | 54 | -361.1931 | -361.6461 | -6688.761 | -6697.15
257 | Fe34B10Si10 | 54 | -362.2421 | -362.9422 | -6708.187 | -6721.152
258 | Fe34B10Si10 | 54 | -362.1269 | -362.971 | -6706.054 | -6721.684
259 | Fe34B10Si10 | 54 | -355.8193 | -356.1651 | -6589.247 | -6595.65
260 | Fe12B3Si3 | 18 | -119.3976 | -118.1873 | -6633.2 | -6565.961
261 | Fe34B10Si10 | 54 | -356.0954 | -356.5452 | -6594.359 | -6602.69
262 | Fe34B10Si10 | 54 | -354.8828 | -355.9588 | -6571.903 | -6591.83
263 | Fe34B10Si10 | 54 | -353.3158 | -354.2547 | -6542.886 | -6560.272
264 | Fe34B10Si10 | 54 | -355.5416 | -356.3814 | -6584.103 | -6599.656
265 | Fe12B3Si3 | 18 | -118.2503 | -117.0344 | -6569.463 | -6501.911
266 | Fe34B10Si10 | 54 | -352.844 | -353.7031 | -6534.147965 | -6550.058
267 | Fe34B10Si10 | 54 | -357.3778 | -357.752 | -6618.107 | -6625.038
268 | Fe34B10Si10 | 54 | -356.2376948 | -357.106 | -6596.994 | -6613.074
269 | Fe34B10Si10 | 54 | -357.8018 | -358.6353 | -6625.959 | -6641.394
270 | Fe34B10Si10 | 54 | -356.4152 | -356.7296 | -6600.281 | -6606.103
271 | Fe34B10Si10 | 54 | -355.5830248 | -355.9795 | -6584.871 | -6592.213
272 | Fe34B10Si10 | 54 | -355.0848 | -356.0571 | -6575.644 | -6593.65
273 | Fe34B10Si10 | 54 | -351.1397039 | -351.6559 | -6502.587 | -6512.146
274 | Fe34B10Si10 | 54 | -352.3956 | -353.2686 | -6525.844 | -6542.012
275 | Fe34B10Si10 | 54 | -355.8369 | -356.7222 | -6589.573 | -6605.967
276 | Fe34B10Si10 | 54 | -353.8761 | -354.6405 | -6553.261 | -6567.416
277 | Fe12B3Si3 | 18 | -120.0766 | -118.8047 | -6670.921905 | -6600.259
278 | Fe34B10Si10 | 54 | -355.6214 | -356.4616 | -6585.581485 | -6601.141
279 | Fe34B10Si10 | 54 | -362.1106 | -362.6778 | -6705.752 | -6716.255
280 | Fe34B10Si10 | 54 | -351.2573 | -352.1101 | -6504.765 | -6520.556
281 | Fe34B10Si10 | 54 | -356.9295822 | -357.6685 | -6609.807 | -6623.491
282 | Fe34B10Si10 | 54 | -362.0584 | -362.3203 | -6704.784 | -6709.636
283 | Fe34B10Si10 | 54 | -357.9624 | -358.8501 | -6628.933 | -6645.372
284 | Fe34B10Si10 | 54 | -359.3612389 | -360.1195 | -6654.838 | -6668.879
285 | Fe34B10Si10 | 54 | -352.8876 | -353.7465 | -6534.956 | -6550.861
286 | Fe34B10Si10 | 54 | -352.028 | -353.1663 | -6519.038 | -6540.118
287 | Fe34B10Si10 | 54 | -358.9668 | -359.7709 | -6647.532 | -6662.424
288 | Fe34B10Si10 | 54 | -349.1202 | -350.3054 | -6465.189 | -6487.138
289 | Fe34B10Si10 | 54 | -361.023 | -361.6619 | -6685.612 | -6697.443
290 | Fe34B10Si10 | 54 | -356.941 | -357.6281 | -6610.018 | -6622.742
291 | Fe34B10Si10 | 54 | -353.206 | -354.3301 | -6540.852 | -6561.668
292 | Fe34B10Si10 | 54 | -358.1402 | -358.647 | -6632.227 | -6641.612
293 | Fe34B10Si10 | 54 | -357.666 | -358.8357 | -6623.445 | -6645.105
294 | Fe34B10Si10 | 54 | -354.6309 | -355.1319 | -6567.239 | -6576.517
295 | Fe34B10Si10 | 54 | -352.3823 | -353.6269 | -6525.598 | -6548.647
296 | Fe34B10Si10 | 54 | -359.7576 | -360.2414 | -6662.177 | -6671.138
297 | Fe34B10Si10 | 54 | -350.2258 | -350.7662 | -6485.662 | -6495.671
298 | Fe34B10Si10 | 54 | -356.2824 | -356.893 | -6597.822 | -6609.13
299 | Fe34B10Si10 | 54 | -361.4417 | -361.9606 | -6693.365 | -6702.973
300 | Fe34B10Si10 | 54 | -350.5155 | -351.2961 | -6491.027675 | -6505.484
301 | Fe34B10Si10 | 54 | -355.7186 | -356.6448 | -6587.381 | -6604.533
302 | Fe34B10Si10 | 54 | -353.9729 | -355.0896 | -6555.053 | -6575.733
303 | Fe34B10Si10 | 54 | -361.8744 | -362.335 | -6701.378 | -6709.907
304 | Fe34B10Si10 | 54 | -357.334 | -358.0997 | -6617.295965 | -6631.475
305 | Fe34B10Si10 | 54 | -356.0904 | -356.9551 | -6594.266 | -6610.279
306 | Fe34B10Si10 | 54 | -353.2369 | -354.2523 | -6541.425 | -6560.228
307 | Fe34B10Si10 | 54 | -361.2316 | -361.6801 | -6689.473 | -6697.78
308 | Fe34B10Si10 | 54 | -359.6122 | -360.1289 | -6659.485 | -6669.053
309 | Fe34B10Si10 | 54 | -353.2812 | -353.9777 | -6542.24484 | -6555.142
310 | Fe34B10Si10 | 54 | -360.4248 | -361.0771 | -6674.533 | -6686.613
311 | Fe34B10Si10 | 54 | -357.4989 | -358.1969 | -6620.349 | -6633.276
312 | Fe34B10Si10 | 54 | -350.3786 | -350.9232 | -6488.493 | -6498.577
313 | Fe34B10Si10 | 54 | -352.7562 | -353.2885 | -6532.523 | -6542.38
314 | Fe34B10Si10 | 54 | -358.4356 | -359.07 | -6637.697 | -6649.445
315 | Fe34B10Si10 | 54 | -353.7728 | -354.4454 | -6551.349 | -6563.804
316 | Fe12B3Si3 | 18 | -117.3344 | -116.0981 | -6518.578 | -6449.895
317 | Fe34B10Si10 | 54 | -353.8182 | -354.1486 | -6552.189 | -6558.308
318 | Fe34B10Si10 | 54 | -354.2094 | -355.5437 | -6559.434 | -6584.143
319 | Fe34B10Si10 | 54 | -360.5193526 | -361.4281 | -6676.284 | -6693.112
320 | Fe34B10Si10 | 54 | -360.1631 | -360.677 | -6669.686 | -6679.204
321 | Fe34B10Si10 | 54 | -346.2264032 | -347.0517 | -6411.6 | -6426.884
322 | Fe34B10Si10 | 54 | -359.7195 | -360.6671 | -6661.472 | -6679.021
323 | Fe34B10Si10 | 54 | -358.4177 | -359.0315 | -6637.364975 | -6648.731
324 | Fe34B10Si10 | 54 | -354.8962 | -355.8382 | -6572.151 | -6589.596
325 | Fe34B10Si10 | 54 | -361.8226 | -362.8221 | -6700.419 | -6718.929
326 | Fe34B10Si10 | 54 | -360.5812955 | -361.205 | -6677.431 | -6688.981
327 | Fe34B10Si10 | 54 | -348.5148 | -349.1621 | -6453.978 | -6465.966
328 | Fe34B10Si10 | 54 | -361.1246 | -361.8579 | -6687.492 | -6701.073
329 | Fe34B10Si10 | 54 | -358.3614 | -359.0444 | -6636.321 | -6648.97
330 | Fe34B10Si10 | 54 | -357.7231 | -358.2163 | -6624.502 | -6633.635
331 | Fe12B3Si3 | 18 | -119.7015825 | -118.5331 | -6650.088 | -6585.17
332 | Fe34B10Si10 | 54 | -358.3417 | -359.3655 | -6635.957 | -6654.917
333 | Fe34B10Si10 | 54 | -354.909 | -355.5635 | -6572.389 | -6584.51
334 | Fe34B10Si10 | 54 | -359.3594 | -359.751 | -6654.803 | -6662.056
335 | Fe34B10Si10 | 54 | -361.1531 | -362.1218 | -6688.02 | -6705.959
336 | Fe34B10Si10 | 54 | -359.7474 | -360.682 | -6661.989 | -6679.296
337 | Fe34B10Si10 | 54 | -360.5806 | -361.3976 | -6677.418 | -6692.548
338 | Fe34B10Si10 | 54 | -362.2295 | -363.3776 | -6707.954 | -6729.214
339 | Fe12B3Si3 | 18 | -120.2935 | -118.8484 | -6682.972 | -6602.69
340 | Fe34B10Si10 | 54 | -358.6058 | -359.6048 | -6640.849 | -6659.348
341 | Fe34B10Si10 | 54 | -360.4514 | -361.0702 | -6675.026 | -6686.485
342 | Fe34B10Si10 | 54 | -360.5593 | -361.4298 | -6677.025 | -6693.144
343 | Fe34B10Si10 | 54 | -354.7972 | -355.1442 | -6570.31913 | -6576.744
344 | Fe12B3Si3 | 18 | -120.5636 | -119.1634 | -6697.979 | -6620.188
345 | Fe34B10Si10 | 54 | -357.897 | -358.3462 | -6627.723 | -6636.04
346 | Fe34B10Si10 | 54 | -356.8964 | -357.8561 | -6609.193 | -6626.965
347 | Fe34B10Si10 | 54 | -359.2989 | -360.2096 | -6653.684 | -6670.548
348 | Fe34B10Si10 | 54 | -351.5773 | -352.1336 | -6510.691 | -6520.992
349 | Fe34B10Si10 | 54 | -352.5211 | -353.2303 | -6528.168695 | -6541.303
350 | Fe34B10Si10 | 54 | -353.011 | -353.8366 | -6537.242 | -6552.531
351 | Fe34B10Si10 | 54 | -354.7017344 | -355.227 | -6568.551 | -6578.277
352 | Fe34B10Si10 | 54 | -357.5279 | -358.0112 | -6620.887 | -6629.837
353 | Fe34B10Si10 | 54 | -353.6791 | -354.586 | -6549.613 | -6566.407
354 | Fe34B10Si10 | 54 | -345.9256201 | -348.295 | -6406.03 | -6449.907
355 | Fe34B10Si10 | 54 | -356.3555 | -357.0726 | -6599.176 | -6612.456
356 | Fe34B10Si10 | 54 | -358.8387 | -359.8037 | -6645.161 | -6663.031
357 | Fe34B10Si10 | 54 | -356.484623 | -357.2863 | -6601.567 | -6616.413
358 | Fe34B10Si10 | 54 | -354.2259 | -355.0269 | -6559.738 | -6574.571
359 | Fe34B10Si10 | 54 | -352.2223 | -353.0865 | -6522.63607 | -6538.639
360 | Fe12B3Si3 | 18 | -114.2313 | -113.0737 | -6346.185 | -6281.874
361 | Fe34B10Si10 | 54 | -357.4412 | -358.1072 | -6619.282 | -6631.615
362 | Fe34B10Si10 | 54 | -362.1279 | -362.8042 | -6706.07184 | -6718.596
363 | Fe34B10Si10 | 54 | -351.7091 | -352.3416 | -6513.132 | -6524.844
364 | Fe34B10Si10 | 54 | -351.6578 | -352.0985 | -6512.181 | -6520.344
365 | Fe34B10Si10 | 54 | -362.4546 | -363.0834 | -6712.123 | -6723.767
366 | Fe34B10Si10 | 54 | -351.716 | -352.9013 | -6513.258 | -6535.209
367 | Fe34B10Si10 | 54 | -360.5468 | -361.4543 | -6676.793 | -6693.598
368 | Fe12B3Si3 | 18 | -117.6184 | -116.3751 | -6534.357 | -6465.281
369 | Fe34B10Si10 | 54 | -356.5034597 | -357.1593 | -6601.916 | -6614.061
370 | Fe34B10Si10 | 54 | -358.2075 | -358.7512 | -6633.47156 | -6643.541
371 | Fe34B10Si10 | 54 | -358.4815 | -359.4688 | -6638.546 | -6656.83
372 | Fe34B10Si10 | 54 | -356.9002 | -357.5609 | -6609.263 | -6621.498
373 | Fe34B10Si10 | 54 | -361.4631 | -362.0764 | -6693.761 | -6705.119
374 | Fe34B10Si10 | 54 | -357.5631 | -358.3441 | -6621.54 | -6636.002
375 | Fe34B10Si10 | 54 | -353.4357 | -354.189 | -6545.10478 | -6559.056
376 | Fe34B10Si10 | 54 | -358.8389 | -359.3213 | -6645.165 | -6654.098
377 | Fe34B10Si10 | 54 | -362.3484 | -363.2006 | -6710.156 | -6725.938
378 | Fe34B10Si10 | 54 | -356.0358 | -356.7699 | -6593.256 | -6606.85
379 | Fe34B10Si10 | 54 | -355.5813 | -356.3532 | -6584.838 | -6599.133
380 | Fe34B10Si10 | 54 | -356.8923 | -357.8836 | -6609.117 | -6627.474
381 | Fe34B10Si10 | 54 | -351.1346 | -351.8351 | -6502.493 | -6515.465
382 | Fe34B10Si10 | 54 | -352.5431 | -353.0743 | -6528.576 | -6538.413
383 | Fe34B10Si10 | 54 | -355.1547 | -355.8655 | -6576.938 | -6590.102
384 | Fe34B10Si10 | 54 | -360.576 | -361.384 | -6677.334 | -6692.297
385 | Fe34B10Si10 | 54 | -360.5336 | -361.3901 | -6676.547 | -6692.41
386 | Fe34B10Si10 | 54 | -358.7963 | -359.7872 | -6644.375 | -6662.727
387 | Fe12B3Si3 | 18 | -120.1393 | -119.0068 | -6674.405 | -6611.487
388 | Fe34B10Si10 | 54 | -358.3609 | -358.8787 | -6636.314 | -6645.902
389 | Fe34B10Si10 | 54 | -356.5834 | -357.2949 | -6603.396 | -6616.572
390 | Fe34B10Si10 | 54 | -359.9336 | -360.7818 | -6665.437 | -6681.144
391 | Fe12B3Si3 | 18 | -113.6034 | -112.0917 | -6311.301 | -6227.319
392 | Fe34B10Si10 | 54 | -356.6147 | -357.3995 | -6603.975 | -6618.509
393 | Fe34B10Si10 | 54 | -351.9124 | -352.4257 | -6516.897 | -6526.402
394 | Fe34B10Si10 | 54 | -356.7854 | -357.5109 | -6607.136 | -6620.572
395 | Fe34B10Si10 | 54 | -352.6326487 | -353.2588 | -6530.234 | -6541.83
396 | Fe34B10Si10 | 54 | -354.7804 | -355.4624 | -6570.008 | -6582.636
397 | Fe12B3Si3 | 18 | -120.3954 | -119.1803 | -6688.636 | -6621.125
398 | Fe34B10Si10 | 54 | -359.0164 | -359.4542 | -6648.451 | -6656.559
399 | Fe34B10Si10 | 54 | -353.9092 | -354.1249 | -6553.874025 | -6557.869
400 | Fe34B10Si10 | 54 | -358.1192 | -359.1357 | -6631.83674 | -6650.661
401 | Fe12B3Si3 | 18 | -120.5316 | -119.3761 | -6696.198 | -6632.007
402 | Fe34B10Si10 | 54 | -357.3874642 | -358.3021 | -6618.286 | -6635.224
403 | Fe34B10Si10 | 54 | -361.5954513 | -362.4682 | -6696.212 | -6712.375
404 | Fe12B3Si3 | 18 | -120.6564741 | -119.3391 | -6703.13745 | -6629.948
405 | Fe34B10Si10 | 54 | -357.6955 | -358.4183 | -6623.991 | -6637.377
406 | Fe34B10Si10 | 54 | -360.4678 | -361.0815 | -6675.329 | -6686.694
407 | Fe34B10Si10 | 54 | -359.3564 | -359.6714 | -6654.748 | -6660.581
408 | Fe34B10Si10 | 54 | -361.8978 | -362.759 | -6701.811 | -6717.759
409 | Fe34B10Si10 | 54 | -361.8546 | -362.4799 | -6701.012 | -6712.59
410 | Fe34B10Si10 | 54 | -357.9206 | -358.69 | -6628.15947 | -6642.408
411 | Fe34B10Si10 | 54 | -357.2217 | -358.4535 | -6615.217 | -6638.027
412 | Fe34B10Si10 | 54 | -362.1235 | -362.9653 | -6705.991 | -6721.579
413 | Fe34B10Si10 | 54 | -358.3457297 | -358.8612 | -6636.032 | -6645.578
414 | Fe34B10Si10 | 54 | -360.7946 | -361.3172 | -6681.381 | -6691.06
415 | Fe34B10Si10 | 54 | -355.4315 | -356.3697 | -6582.064 | -6599.439
416 | Fe34B10Si10 | 54 | -359.2915 | -360.4003 | -6653.546 | -6674.08
417 | Fe34B10Si10 | 54 | -352.1108 | -353.0135 | -6520.57 | -6537.287
418 | Fe34B10Si10 | 54 | -357.0382745 | -357.7546 | -6611.82 | -6625.085
419 | Fe34B10Si10 | 54 | -361.7258 | -362.2315 | -6698.627 | -6707.991
420 | Fe34B10Si10 | 54 | -358.3914 | -358.7371 | -6636.877 | -6643.28
421 | Fe34B10Si10 | 54 | -359.1586 | -359.7721 | -6651.086 | -6662.447
422 | Fe34B10Si10 | 54 | -360.9051 | -361.5799 | -6683.429 | -6695.923
423 | Fe34B10Si10 | 54 | -358.3511 | -359.1891 | -6636.131 | -6651.65
424 | Fe34B10Si10 | 54 | -362.3896 | -363.2189 | -6710.919 | -6726.276
425 | Fe34B10Si10 | 54 | -360.3837 | -360.926 | -6673.773 | -6683.816
426 | Fe34B10Si10 | 54 | -361.7809 | -362.5019 | -6699.646 | -6712.998
427 | Fe34B10Si10 | 54 | -360.1956 | -361.0715 | -6670.289 | -6686.509
428 | Fe34B10Si10 | 54 | -358.04 | -358.8226 | -6630.371 | -6644.863
429 | Fe34B10Si10 | 54 | -356.6948 | -357.8199 | -6605.46 | -6626.294
430 | Fe34B10Si10 | 54 | -351.1665 | -351.9833 | -6503.083 | -6518.209
431 | Fe34B10Si10 | 54 | -353.1652 | -353.7228 | -6540.096 | -6550.423
432 | Fe34B10Si10 | 54 | -358.9397 | -359.5335 | -6647.032 | -6658.027
433 | Fe34B10Si10 | 54 | -358.1763 | -358.8942 | -6632.894 | -6646.19
434 | Fe34B10Si10 | 54 | -354.166 | -354.7909 | -6558.63 | -6570.202
435 | Fe34B10Si10 | 54 | -352.7231 | -353.4566 | -6531.91 | -6545.493
436 | Fe34B10Si10 | 54 | -358.1482 | -358.837 | -6632.375 | -6645.13
437 | Fe34B10Si10 | 54 | -357.6956 | -358.0767 | -6623.992 | -6631.05
438 | Fe34B10Si10 | 54 | -358.7266 | -359.2818 | -6643.086 | -6653.368
439 | Fe34B10Si10 | 54 | -359.0443 | -359.7911 | -6648.968 | -6662.798
440 | Fe34B10Si10 | 54 | -357.4861 | -358.1386 | -6620.112 | -6632.195
441 | Fe34B10Si10 | 54 | -357.2266 | -357.6865 | -6615.308 | -6623.824
442 | Fe34B10Si10 | 54 | -359.7837 | -360.3695 | -6662.661 | -6673.509
443 | Fe34B10Si10 | 54 | -360.9704 | -361.6652 | -6684.638 | -6697.503
444 | Fe34B10Si10 | 54 | -361.8877 | -362.9149 | -6701.624 | -6720.645
445 | Fe34B10Si10 | 54 | -357.6657 | -358.3353 | -6623.439 | -6635.84
446 | Fe34B10Si10 | 54 | -355.8241979 | -356.914 | -6589.337 | -6609.518
447 | Fe34B10Si10 | 54 | -359.1335007 | -359.8791 | -6650.62 | -6664.428
448 | Fe34B10Si10 | 54 | -358.1703 | -359.072 | -6632.783 | -6649.481
449 | Fe34B10Si10 | 54 | -353.2286 | -353.9376 | -6541.27 | -6554.4
450 | Fe34B10Si10 | 54 | -358.5285 | -359.2515 | -6639.416 | -6652.805
451 | Fe34B10Si10 | 54 | -355.8768 | -356.4695 | -6590.311 | -6601.288
452 | Fe34B10Si10 | 54 | -356.3551 | -357.0356 | -6599.169 | -6611.771
453 | Fe34B10Si10 | 54 | -353.5615 | -353.9041 | -6547.435 | -6553.78
454 | Fe12B3Si3 | 18 | -118.8735 | -117.6397 | -6604.08564 | -6535.54
455 | Fe34B10Si10 | 54 | -359.4928 | -360.1894 | -6657.273 | -6670.174
456 | Fe34B10Si10 | 54 | -354.1928 | -355.0126 | -6559.126 | -6574.307
457 | Fe34B10Si10 | 54 | -362.2217 | -362.9693 | -6707.809 | -6721.653
458 | Fe34B10Si10 | 54 | -360.0607 | -360.948 | -6667.791 | -6684.222
459 | Fe34B10Si10 | 54 | -359.4314 | -360.116 | -6656.138 | -6668.815
460 | Fe34B10Si10 | 54 | -359.9838 | -360.334 | -6666.367 | -6672.852
461 | Fe34B10Si10 | 54 | -351.2389 | -352.6456 | -6504.424415 | -6530.473
462 | Fe34B10Si10 | 54 | -357.4291 | -358.2107 | -6619.057 | -6633.531
463 | Fe12B3Si3 | 18 | -119.8523 | -118.7444 | -6658.459 | -6596.912
464 | Fe34B10Si10 | 54 | -360.5608 | -361.3758 | -6677.052 | -6692.144
465 | Fe34B10Si10 | 54 | -355.1397 | -356.1584 | -6576.66 | -6595.525
466 | Fe34B10Si10 | 54 | -360.4723 | -361.1847 | -6675.412 | -6688.606
467 | Fe34B10Si10 | 54 | -360.6586 | -361.4897 | -6678.864 | -6694.253
468 | Fe34B10Si10 | 54 | -359.8094 | -360.5805 | -6663.137 | -6677.416
469 | Fe34B10Si10 | 54 | -353.7226 | -354.4001 | -6550.419 | -6562.965
470 | Fe34B10Si10 | 54 | -358.7649163 | -359.8379 | -6643.795 | -6663.665
471 | Fe34B10Si10 | 54 | -352.5756 | -353.0225 | -6529.178 | -6537.453
472 | Fe34B10Si10 | 54 | -358.544 | -359.4675 | -6639.703 | -6656.805
473 | Fe12B3Si3 | 18 | -116.666 | -115.3949 | -6481.447 | -6410.828
474 | Fe34B10Si10 | 54 | -358.74 | -359.6886 | -6643.333 | -6660.899
475 | Fe34B10Si10 | 54 | -362.0422 | -362.6652 | -6704.485 | -6716.021
476 | Fe34B10Si10 | 54 | -358.0031 | -359.0046 | -6629.687 | -6648.233
477 | Fe34B10Si10 | 54 | -353.8308 | -354.9517 | -6552.422 | -6573.18
478 | Fe34B10Si10 | 54 | -361.3642 | -362.0176 | -6691.93 | -6704.03
479 | Fe34B10Si10 | 54 | -365.7766 | -366.2238 | -6773.641 | -6781.922
480 | Fe34B10Si10 | 54 | -365.4104 | -366.0145 | -6766.859 | -6778.046
481 | Fe34B10Si10 | 54 | -363.5837731 | -364.4217 | -6733.033 | -6748.549
482 | Fe12B3Si3 | 18 | -122.1644 | -121.0175 | -6786.913 | -6723.193
483 | Fe12B3Si3 | 18 | -122.9055 | -121.553 | -6828.086 | -6752.945
484 | Fe12B3Si3 | 18 | -122.9576 | -121.6249 | -6830.978 | -6756.94
485 | Fe12B3Si3 | 18 | -122.7127 | -121.4322 | -6817.374 | -6746.232
486 | Fe34B10Si10 | 54 | -363.7197 | -364.187 | -6735.55 | -6744.204
487 | Fe34B10Si10 | 54 | -364.7805 | -365.8549 | -6755.194 | -6775.091
488 | Fe12B3Si3 | 18 | -122.0297 | -120.6977 | -6779.42717 | -6705.426
489 | Fe34B10Si10 | 54 | -364.5264 | -365.2057 | -6750.489 | -6763.068
490 | Fe34B10Si10 | 54 | -364.0027 | -364.7765 | -6740.791 | -6755.121
491 | Fe12B3Si3 | 18 | -124.1513 | -122.7102 | -6897.295 | -6817.234
492 | Fe34B10Si10 | 54 | -363.2742 | -363.8229 | -6727.301 | -6737.461
493 | Fe12B3Si3 | 18 | -122.7177 | -121.3458 | -6817.652075 | -6741.436
494 | Fe34B10Si10 | 54 | -368.8413 | -369.4676 | -6830.395 | -6841.993
495 | Fe34B10Si10 | 54 | -368.9522 | -369.6188 | -6832.448 | -6844.793
496 | Fe34B10Si10 | 54 | -365.1683 | -365.6552 | -6762.376 | -6771.393
497 | Fe12B3Si3 | 18 | -121.2548 | -119.8606 | -6736.377 | -6658.921
498 | Fe34B10Si10 | 54 | -371.3842 | -372.0952 | -6877.486 | -6890.652
499 | Fe12B3Si3 | 18 | -123.3718 | -122.116 | -6853.989 | -6784.22
500 | Fe12B3Si3 | 18 | -121.0077647 | -119.7454 | -6722.654 | -6652.524
501 | Fe34B10Si10 | 54 | -363.7194 | -364.6501 | -6735.544 | -6752.779
502 | Fe34B10Si10 | 54 | -366.5966 | -367.1077 | -6788.826 | -6798.291
503 | Fe34B10Si10 | 54 | -363.2632 | -364.0291 | -6727.096 | -6741.279
504 | Fe12B3Si3 | 18 | -124.029 | -122.8181 | -6890.5 | -6823.225
505 | Fe34B10Si10 | 54 | -363.3724 | -364.2789 | -6729.118 | -6745.906
506 | Fe12B3Si3 | 18 | -121.7138 | -120.5106 | -6761.879 | -6695.032
507 | Fe34B10Si10 | 54 | -363.1499 | -363.9571 | -6724.999 | -6739.945
508 | Fe12B3Si3 | 18 | -122.4172 | -121.0963 | -6800.955175 | -6727.574
509 | Fe34B10Si10 | 54 | -364.5 | -365.0723 | -6750 | -6760.598
510 | Fe34B10Si10 | 54 | -363.6087 | -364.3418 | -6733.494 | -6747.071
511 | Fe12B3Si3 | 18 | -121.5251 | -120.2449 | -6751.394 | -6680.272
512 | Fe12B3Si3 | 18 | -121.5413 | -120.1959 | -6752.294 | -6677.548
513 | Fe12B3Si3 | 18 | -123.0235 | -121.8047 | -6834.64 | -6766.926
514 | Fe34B10Si10 | 54 | -364.2386 | -365.4067 | -6745.159 | -6766.791
515 | Fe12B3Si3 | 18 | -121.2061 | -119.971 | -6733.671805 | -6665.053
516 | Fe34B10Si10 | 54 | -362.7824 | -364.0716 | -6718.192 | -6742.066
517 | Fe34B10Si10 | 54 | -366.693 | -367.5953 | -6790.612 | -6807.32
518 | Fe34B10Si10 | 54 | -365.8114 | -367.0386 | -6774.284 | -6797.011
519 | Fe12B3Si3 | 18 | -121.5697 | -120.2849 | -6753.87 | -6682.495
520 | Fe34B10Si10 | 54 | -362.514 | -362.9621 | -6713.223 | -6721.52
521 | Fe12B3Si3 | 18 | -122.5078 | -121.2695 | -6805.989 | -6737.197
522 | Fe34B10Si10 | 54 | -362.8991 | -363.675 | -6720.354 | -6734.722
523 | Fe12B3Si3 | 18 | -121.3124 | -120.1354 | -6739.580045 | -6674.187
524 | Fe34B10Si10 | 54 | -365.7209 | -366.3444 | -6772.60993 | -6784.155
525 | Fe34B10Si10 | 54 | -366.0414 | -366.8803 | -6778.545 | -6794.079
526 | Fe34B10Si10 | 54 | -367.0935 | -367.7788 | -6798.028 | -6810.719
527 | Fe12B3Si3 | 18 | -120.9553 | -119.6261 | -6719.737 | -6645.895
528 | Fe34B10Si10 | 54 | -368.5227 | -369.243 | -6824.494 | -6837.833
529 | Fe34B10Si10 | 54 | -363.8721 | -364.7458 | -6738.372 | -6754.552
530 | Fe12B3Si3 | 18 | -121.9003 | -120.6097 | -6772.239 | -6700.536
531 | Fe12B3Si3 | 18 | -121.3815 | -119.8255 | -6743.417895 | -6656.971
532 | Fe12B3Si3 | 18 | -123.1476 | -121.8288 | -6841.535 | -6768.264
533 | Fe12B3Si3 | 18 | -122.8292 | -121.4449 | -6823.84266 | -6746.941
534 | Fe12B3Si3 | 18 | -122.0317 | -120.8537 | -6779.537 | -6714.094
535 | Fe34B10Si10 | 54 | -363.5972 | -363.9479 | -6733.282 | -6739.775
536 | Fe34B10Si10 | 54 | -363.7638 | -364.952 | -6736.367 | -6758.371
537 | Fe12B3Si3 | 18 | -124.6304 | -123.2883 | -6923.908 | -6849.35
538 | Fe12B3Si3 | 18 | -123.4359 | -121.99 | -6857.54809 | -6777.224
539 | Fe12B3Si3 | 18 | -123.962868 | -122.7319 | -6886.826 | -6818.441
540 | Fe34B10Si10 | 54 | -362.7916 | -363.5736 | -6718.362 | -6732.844
541 | Fe34B10Si10 | 54 | -365.6074 | -366.578 | -6770.507 | -6788.482
542 | Fe12B3Si3 | 18 | -122.3314 | -121.208 | -6796.19 | -6733.776
543 | Fe12B3Si3 | 18 | -123.3322 | -122.1984 | -6851.791 | -6788.798
544 | Fe34B10Si10 | 54 | -364.252 | -365.1132 | -6745.408 | -6761.355
545 | Fe12B3Si3 | 18 | -123.189 | -122.133 | -6843.833 | -6785.169
546 | Fe34B10Si10 | 54 | -364.222 | -364.72 | -6744.852 | -6754.074
547 | Fe34B10Si10 | 54 | -362.7327 | -363.7012 | -6717.271 | -6735.207
548 | Fe34B10Si10 | 54 | -369.2338 | -370.2355 | -6837.662 | -6856.212
549 | Fe12B3Si3 | 18 | -123.8483 | -122.3371 | -6880.462 | -6796.507
550 | Fe34B10Si10 | 54 | -363.2469 | -363.8201 | -6726.795 | -6737.41
551 | Fe34B10Si10 | 54 | -366.6279 | -367.7714 | -6789.406 | -6810.582
552 | Fe34B10Si10 | 54 | -363.1928 | -363.851 | -6725.793 | -6737.982
553 | Fe34B10Si10 | 54 | -365.5416 | -366.2335 | -6769.288 | -6782.102
554 | Fe34B10Si10 | 54 | -362.6366 | -363.6255 | -6715.493 | -6733.806
555 | Fe34B10Si10 | 54 | -364.8891 | -365.4809 | -6757.205 | -6768.164
556 | Fe34B10Si10 | 54 | -363.3085 | -363.9876 | -6727.936 | -6740.511
557 | Fe34B10Si10 | 54 | -364.6251 | -365.7081 | -6752.316 | -6772.372
558 | Fe12B3Si3 | 18 | -121.8579 | -120.5901 | -6769.882 | -6699.45
559 | Fe34B10Si10 | 54 | -369.8479563 | -370.5408 | -6849.036 | -6861.867
560 | Fe34B10Si10 | 54 | -364.7607 | -365.4608 | -6754.827 | -6767.792
561 | Fe34B10Si10 | 54 | -364.8909 | -365.3069 | -6757.239 | -6764.942
562 | Fe34B10Si10 | 54 | -363.7431 | -364.135 | -6735.983 | -6743.241
563 | Fe34B10Si10 | 54 | -362.8567 | -363.6896 | -6719.569 | -6734.992
564 | Fe12B3Si3 | 18 | -121.1225 | -119.8068 | -6729.027 | -6655.933
565 | Fe34B10Si10 | 54 | -364.0972 | -364.8663 | -6742.541 | -6756.783
566 | Fe12B3Si3 | 18 | -123.4260418 | -122.186 | -6857.002 | -6788.113
567 | Fe34B10Si10 | 54 | -368.4296 | -369.5399 | -6822.77 | -6843.331
568 | Fe34B10Si10 | 54 | -362.5185 | -363.2107 | -6713.306 | -6726.124
569 | Fe34B10Si10 | 54 | -364.9078 | -365.2271 | -6757.552 | -6763.464
570 | Fe12B3Si3 | 18 | -121.4123 | -120.2231 | -6745.126 | -6679.059
571 | Fe34B10Si10 | 54 | -362.5997 | -363.0168 | -6714.809 | -6722.534
572 | Fe34B10Si10 | 54 | -364.085 | -365.1599 | -6742.316 | -6762.221
573 | Fe34B10Si10 | 54 | -363.2302 | -363.8035 | -6726.485 | -6737.101
574 | Fe34B10Si10 | 54 | -365.5672135 | -366.0676 | -6769.763 | -6779.03
575 | Fe34B10Si10 | 54 | -365.5005 | -366.6633 | -6768.527 | -6790.061
576 | Fe34B10Si10 | 54 | -363.8144 | -364.6931 | -6737.303 | -6753.576
577 | Fe12B3Si3 | 18 | -123.9039 | -122.5261 | -6883.551 | -6807.004
578 | Fe12B3Si3 | 18 | -123.5472 | -122.2475 | -6863.734 | -6791.528
579 | Fe34B10Si10 | 54 | -366.6702 | -367.171 | -6790.189 | -6799.463
580 | Fe34B10Si10 | 54 | -366.7339 | -367.2998 | -6791.369 | -6801.849
581 | Fe34B10Si10 | 54 | -365.8816 | -366.9968 | -6775.584 | -6796.237
582 | Fe12B3Si3 | 18 | -122.7431 | -121.3651 | -6819.061 | -6742.506
583 | Fe34B10Si10 | 54 | -366.6795 | -367.7119 | -6790.361 | -6809.479
584 | Fe12B3Si3 | 18 | -121.1939 | -119.9482 | -6732.992 | -6663.788
585 | Fe12B3Si3 | 18 | -121.5075 | -120.2904 | -6750.419 | -6682.799
586 | Fe34B10Si10 | 54 | -365.1937 | -365.8333 | -6762.846 | -6774.69
587 | Fe12B3Si3 | 18 | -122.4305 | -121.294 | -6801.696 | -6738.553
588 | Fe34B10Si10 | 54 | -362.7189 | -363.5187 | -6717.017 | -6731.828
589 | Fe34B10Si10 | 54 | -364.4253 | -365.0219 | -6748.617 | -6759.666
590 | Fe34B10Si10 | 54 | -362.6814 | -363.538 | -6716.322 | -6732.185
591 | Fe12B3Si3 | 18 | -124.1897 | -122.7131 | -6899.43 | -6817.392
592 | Fe34B10Si10 | 54 | -368.2403116 | -369.1876 | -6819.265 | -6836.808
593 | Fe12B3Si3 | 18 | -120.9419 | -119.5486 | -6718.992 | -6641.586
594 | Fe12B3Si3 | 18 | -121.9336 | -120.5613 | -6774.091 | -6697.852
595 | Fe34B10Si10 | 54 | -364.4277787 | -365.5131 | -6748.663 | -6768.761
596 | Fe34B10Si10 | 54 | -366.7642 | -367.4183 | -6791.929 | -6804.043
597 | Fe12B3Si3 | 18 | -122.2406 | -120.9805 | -6791.146 | -6721.139
598 | Fe34B10Si10 | 54 | -364.9487 | -365.6996 | -6758.308 | -6772.215
599 | Fe34B10Si10 | 54 | -363.7841 | -364.5521 | -6736.743 | -6750.964
600 | Fe12B3Si3 | 18 | -122.7758 | -121.4511 | -6820.878 | -6747.285
601 | Fe12B3Si3 | 18 | -122.6536 | -121.2081 | -6814.087 | -6733.786
602 | Fe34B10Si10 | 54 | -366.0266 | -366.7457 | -6778.27 | -6791.587
603 | Fe34B10Si10 | 54 | -363.5871 | -364.3267 | -6733.095 | -6746.792
604 | Fe12B3Si3 | 18 | -122.8933 | -121.6342 | -6827.406 | -6757.455
605 | Fe12B3Si3 | 18 | -120.9947 | -119.5947 | -6721.926 | -6644.149
606 | Fe12B3Si3 | 18 | -121.2529 | -120.1106 | -6736.27 | -6672.812
607 | Fe34B10Si10 | 54 | -364.9892 | -365.1903 | -6759.06 | -6762.782
608 | Fe12B3Si3 | 18 | -122.0817 | -120.7792 | -6782.319 | -6709.957
609 | Fe12B3Si3 | 18 | -124.1072 | -122.7119 | -6894.844555 | -6817.327
610 | Fe34B10Si10 | 54 | -366.5149 | -366.9963 | -6787.313 | -6796.229
611 | Fe34B10Si10 | 54 | -362.9443 | -363.658 | -6721.191 | -6734.407
612 | Fe34B10Si10 | 54 | -366.693 | -367.6282 | -6790.612 | -6807.929
613 | Fe34B10Si10 | 54 | -365.0307 | -366.134 | -6759.829 | -6780.26
614 | Fe34B10Si10 | 54 | -363.4902 | -364.2391 | -6731.3 | -6745.169
615 | Fe12B3Si3 | 18 | -123.4163 | -122.0601 | -6856.464 | -6781.118
616 | Fe12B3Si3 | 18 | -123.0612931 | -121.7199 | -6836.739 | -6762.218
617 | Fe34B10Si10 | 54 | -371.4716 | -372.179 | -6879.104 | -6892.204
618 | Fe34B10Si10 | 54 | -363.0986 | -363.8003 | -6724.048 | -6737.042
619 | Fe12B3Si3 | 18 | -122.644 | -121.3881 | -6813.555 | -6743.783
620 | Fe34B10Si10 | 54 | -364.829887 | -365.4979 | -6756.109 | -6768.48
621 | Fe12B3Si3 | 18 | -121.9578 | -120.5495 | -6775.431 | -6697.195
622 | Fe12B3Si3 | 18 | -123.7547 | -122.3902 | -6875.264 | -6799.453
623 | Fe34B10Si10 | 54 | -364.6245 | -365.8003 | -6752.305 | -6774.079
624 | Fe12B3Si3 | 18 | -124.0075 | -122.7377 | -6889.305 | -6818.759
625 | Fe12B3Si3 | 18 | -121.0084 | -119.7237 | -6722.689 | -6651.314
626 | Fe34B10Si10 | 54 | -363.6035 | -364.112 | -6733.398 | -6742.814
627 | Fe12B3Si3 | 18 | -122.1214 | -120.7834 | -6784.52 | -6710.188
628 | Fe34B10Si10 | 54 | -364.8446 | -365.4842 | -6756.381 | -6768.226
629 | Fe34B10Si10 | 54 | -365.3351 | -366.2654 | -6765.466 | -6782.693
630 | Fe12B3Si3 | 18 | -121.3487 | -120.1616 | -6741.595 | -6675.647
631 | Fe34B10Si10 | 54 | -370.4629 | -371.1099 | -6860.425 | -6872.405
632 | Fe34B10Si10 | 54 | -363.2641 | -364.1864 | -6727.113 | -6744.192
633 | Fe34B10Si10 | 54 | -365.8719 | -366.6317 | -6775.406 | -6789.475
634 | Fe34B10Si10 | 54 | -363.9808 | -364.7843 | -6740.386 | -6755.265
635 | Fe34B10Si10 | 54 | -362.809 | -363.6668 | -6718.686 | -6734.57
636 | Fe34B10Si10 | 54 | -362.8229 | -363.2239 | -6718.942 | -6726.369
637 | Fe12B3Si3 | 18 | -123.3444 | -122.0585 | -6852.467 | -6781.027
638 | Fe34B10Si10 | 54 | -365.7887 | -366.35 | -6773.865 | -6784.259
639 | Fe34B10Si10 | 54 | -362.7739 | -363.7816 | -6718.035 | -6736.697
640 | Fe34B10Si10 | 54 | -367.8433 | -368.5979 | -6811.912 | -6825.887
641 | Fe12B3Si3 | 18 | -122.0639 | -120.9021 | -6781.326 | -6716.783
642 | Fe34B10Si10 | 54 | -366.4655 | -366.8187 | -6786.397 | -6792.938
643 | Fe34B10Si10 | 54 | -366.2147 | -367.1047 | -6781.754 | -6798.235
644 | Fe34B10Si10 | 54 | -365.8707 | -366.5961 | -6775.384 | -6788.816
645 | Fe12B3Si3 | 18 | -122.5891 | -121.2887 | -6810.507 | -6738.259
646 | Fe34B10Si10 | 54 | -364.0391641 | -364.7736 | -6741.466 | -6755.067
647 | Fe34B10Si10 | 54 | -365.1061 | -365.8315 | -6761.223 | -6774.657
648 | Fe12B3Si3 | 18 | -123.3457147 | -121.8222 | -6852.54 | -6767.902
649 | Fe34B10Si10 | 54 | -362.5431 | -363.208 | -6713.761 | -6726.074
650 | Fe12B3Si3 | 18 | -124.8813 | -123.6926 | -6937.851 | -6871.811
651 | Fe34B10Si10 | 54 | -366.9012 | -367.5441 | -6794.467 | -6806.372
652 | Fe12B3Si3 | 18 | -121.9419846 | -120.6734 | -6774.5547 | -6704.079
653 | Fe34B10Si10 | 54 | -365.3526 | -366.2042 | -6765.79 | -6781.559
654 | Fe12B3Si3 | 18 | -122.3816 | -121.2801 | -6798.979 | -6737.784
655 | Fe34B10Si10 | 54 | -366.3061 | -366.9772 | -6783.446 | -6795.874
656 | Fe12B3Si3 | 18 | -123.0523 | -121.5473 | -6836.241 | -6752.626
657 | Fe12B3Si3 | 18 | -123.6402 | -122.4713 | -6868.90218 | -6803.961
658 | Fe34B10Si10 | 54 | -364.4166 | -365.2146 | -6748.455 | -6763.233
659 | Fe34B10Si10 | 54 | -362.9215 | -363.6726 | -6720.768 | -6734.678
660 | Fe34B10Si10 | 54 | -364.108 | -364.9246 | -6742.741 | -6757.864
661 | Fe12B3Si3 | 18 | -122.7561 | -121.3897 | -6819.783 | -6743.871
662 | Fe12B3Si3 | 18 | -123.167 | -121.8287 | -6842.611 | -6768.26
663 | Fe12B3Si3 | 18 | -120.8546 | -119.6207 | -6714.144 | -6645.595
664 | Fe34B10Si10 | 54 | -363.1335 | -363.1762 | -6724.694 | -6725.485
665 | Fe34B10Si10 | 54 | -367.0549 | -367.6257 | -6797.313 | -6807.883
666 | Fe34B10Si10 | 54 | -363.5858 | -364.6857 | -6733.07 | -6753.439
667 | Fe34B10Si10 | 54 | -362.8063 | -363.5546 | -6718.636 | -6732.492
668 | Fe34B10Si10 | 54 | -364.4536 | -365.2334 | -6749.141 | -6763.582
669 | Fe34B10Si10 | 54 | -363.0029 | -363.7364 | -6722.275 | -6735.859
670 | Fe12B3Si3 | 18 | -123.8201 | -122.6276 | -6878.893 | -6812.643
671 | Fe34B10Si10 | 54 | -364.8758 | -365.472 | -6756.96 | -6768
672 | Fe12B3Si3 | 18 | -122.7421 | -121.429 | -6819.004 | -6746.057
673 | Fe34B10Si10 | 54 | -362.879 | -363.7569 | -6719.982 | -6736.239
674 | Fe34B10Si10 | 54 | -364.6245 | -365.7744 | -6752.306 | -6773.601
675 | Fe12B3Si3 | 18 | -123.5482 | -122.2215 | -6863.787 | -6790.083
676 | Fe12B3Si3 | 18 | -122.472 | -121.2384 | -6804.002 | -6735.469
677 | Fe34B10Si10 | 54 | -366.3306 | -367.2467 | -6783.9 | -6800.864
678 | Fe12B3Si3 | 18 | -120.8435 | -119.7197 | -6713.527 | -6651.092
679 | Fe12B3Si3 | 18 | -123.4424 | -122.109 | -6857.913395 | -6783.831
680 | Fe12B3Si3 | 18 | -122.9366 | -121.4321 | -6829.809 | -6746.229
681 | Fe12B3Si3 | 18 | -123.0658 | -121.705 | -6836.988 | -6761.389
682 | Fe34B10Si10 | 54 | -363.7353 | -364.7775 | -6735.839 | -6755.138
683 | Fe34B10Si10 | 54 | -365.1252 | -365.7613 | -6761.579 | -6773.357
684 | Fe34B10Si10 | 54 | -371.9245 | -372.4988 | -6887.491 | -6898.126
685 | Fe34B10Si10 | 54 | -362.5058 | -362.8345 | -6713.07 | -6719.157
686 | Fe34B10Si10 | 54 | -364.5379 | -365.491 | -6750.701 | -6768.351
687 | Fe34B10Si10 | 54 | -364.7754 | -365.8714 | -6755.099 | -6775.395
688 | Fe34B10Si10 | 54 | -362.9815 | -364.2427 | -6721.88 | -6745.235
689 | Fe12B3Si3 | 18 | -121.8946505 | -120.4885 | -6771.925 | -6693.805
690 | Fe34B10Si10 | 54 | -363.2644 | -363.9432 | -6727.118 | -6739.689
691 | Fe12B3Si3 | 18 | -123.0468 | -121.8272 | -6835.932 | -6768.178
692 | Fe34B10Si10 | 54 | -366.2495 | -367.0061 | -6782.398 | -6796.409
693 | Fe34B10Si10 | 54 | -363.1673 | -363.8798 | -6725.32 | -6738.514
694 | Fe12B3Si3 | 18 | -121.7039 | -120.3905 | -6761.33 | -6688.358
695 | Fe12B3Si3 | 18 | -122.9626 | -121.602 | -6831.255 | -6755.668
696 | Fe34B10Si10 | 54 | -364.6211 | -365.5939 | -6752.242 | -6770.257
697 | Fe34B10Si10 | 54 | -362.9022 | -363.6685 | -6720.412 | -6734.602
698 | Fe34B10Si10 | 54 | -367.6878 | -368.5591 | -6809.033 | -6825.168
699 | Fe34B10Si10 | 54 | -364.6607 | -365.3464 | -6752.97679 | -6765.675
700 | Fe34B10Si10 | 54 | -363.93 | -365.1742 | -6739.445 | -6762.486
701 | Fe34B10Si10 | 54 | -364.1685 | -365.1456 | -6743.861 | -6761.955
702 | Fe12B3Si3 | 18 | -121.2802 | -120.0764 | -6737.789 | -6670.91
703 | Fe34B10Si10 | 54 | -362.8093 | -363.5234 | -6718.691 | -6731.915
704 | Fe12B3Si3 | 18 | -122.7753 | -121.5128 | -6820.851 | -6750.71
705 | Fe34B10Si10 | 54 | -369.5215 | -370.2822 | -6842.99 | -6857.077
706 | Fe12B3Si3 | 18 | -121.7308 | -120.3027 | -6762.82 | -6683.482
707 | Fe34B10Si10 | 54 | -366.0844 | -366.3831 | -6779.342 | -6784.872
708 | Fe12B3Si3 | 18 | -121.0916 | -119.7586 | -6727.31 | -6653.256
709 | Fe34B10Si10 | 54 | -367.8007 | -368.7311 | -6811.124 | -6828.353
710 | Fe12B3Si3 | 18 | -120.8867313 | -119.5619 | -6715.93 | -6642.33
711 | Fe34B10Si10 | 54 | -362.562 | -363.6771 | -6714.112 | -6734.762
712 | Fe12B3Si3 | 18 | -121.3549 | -120.0939 | -6741.939 | -6671.883
713 | Fe34B10Si10 | 54 | -364.0606 | -364.8783 | -6741.863 | -6757.006
714 | Fe12B3Si3 | 18 | -122.6504 | -121.4088 | -6813.913 | -6744.935
715 | Fe34B10Si10 | 54 | -362.8316 | -363.7242 | -6719.103 | -6735.633
716 | Fe34B10Si10 | 54 | -367.3107 | -367.9863 | -6802.05 | -6814.56
717 | Fe12B3Si3 | 18 | -123.4671 | -122.3254 | -6859.284 | -6795.854
718 | Fe34B10Si10 | 54 | -367.9826885 | -369.0995 | -6814.494 | -6835.176
719 | Fe34B10Si10 | 54 | -364.0261 | -364.8365 | -6741.224 | -6756.232
720 | Fe12B3Si3 | 18 | -120.8419 | -119.486 | -6713.44 | -6638.113
721 | Fe34B10Si10 | 54 | -364.1000668 | -364.9598 | -6742.594 | -6758.515
722 | Fe12B3Si3 | 18 | -121.7216 | -120.3002 | -6762.309055 | -6683.342
723 | Fe12Si4 | 16 | -115.2268 | -115.0801 | -7201.674 | -7192.503
724 | Fe12Si4 | 16 | -117.07 | -116.9331 | -7316.873 | -7308.322
725 | Fe12Si4 | 16 | -119.3121 | -119.2041 | -7457.009 | -7450.257
726 | Fe12Si4 | 16 | -119.5344 | -119.4033 | -7470.9 | -7462.704
727 | Fe12Si4 | 16 | -118.047 | -117.8944 | -7377.937 | -7368.397
728 | Fe12Si4 | 16 | -119.705 | -119.6116 | -7481.561 | -7475.725
729 | Fe12Si4 | 16 | -118.4793 | -118.3736 | -7404.959 | -7398.348
730 | Fe12Si4 | 16 | -117.1952 | -117.0579 | -7324.697 | -7316.117
731 | Fe34B10Si10 | 54 | -387.0042 | -386.7558 | -7166.744 | -7162.144
732 | Fe12Si4 | 16 | -119.9939 | -119.8893 | -7499.621 | -7493.084
733 | Fe12Si4 | 16 | -118.9558 | -118.79 | -7434.738 | -7424.378
734 | Fe12Si4 | 16 | -117.9897 | -117.8385 | -7374.354 | -7364.907
735 | Fe12Si4 | 16 | -117.3855 | -117.3151 | -7336.593 | -7332.196
736 | Fe12Si4 | 16 | -115.0036906 | -114.9122 | -7187.731 | -7182.015
737 | Fe12Si4 | 16 | -115.6596 | -115.6305 | -7228.727 | -7226.906
738 | Fe12Si4 | 16 | -115.7084 | -115.5684 | -7231.778 | -7223.025
739 | Fe12Si4 | 16 | -117.4012 | -117.2345 | -7337.578 | -7327.155
740 | Fe12Si4 | 16 | -119.3535 | -119.2572 | -7459.596 | -7453.573
741 | Fe12Si4 | 16 | -119.6119 | -119.5452 | -7475.741 | -7471.572
742 | Fe12Si4 | 16 | -115.1623 | -115.0167 | -7197.642 | -7188.544
743 | Fe12Si4 | 16 | -120.5663 | -120.4291 | -7535.393 | -7526.816
744 | Fe12Si4 | 16 | -119.2933 | -119.143 | -7455.831 | -7446.435
745 | Fe12Si4 | 16 | -119.0185087 | -118.8359 | -7438.657 | -7427.245
746 | Fe16 | 16 | -130.5771 | -130.6268 | -8161.071 | -8164.176
747 | Fe16 | 16 | -127.9935 | -128.1682 | -7999.592 | -8010.514
748 | Fe16 | 16 | -127.972 | -128.1662 | -7998.25 | -8010.389
749 | Fe16 | 16 | -131.8841392 | -132.0438 | -8242.7587 | -8252.739
750 | Fe16 | 16 | -128.0473 | -128.0904 | -8002.959 | -8005.652
751 | Fe16 | 16 | -127.9863 | -128.1604 | -7999.141 | -8010.028
752 | Fe16 | 16 | -130.2957 | -130.344 | -8143.484 | -8146.5
753 | Fe16 | 16 | -131.0569 | -131.1163 | -8191.056 | -8194.768
754 | Fe16 | 16 | -127.9894 | -128.164 | -7999.337 | -8010.25
755 | Fe16 | 16 | -127.9498 | -128.1614 | -7996.861 | -8010.09
756 | Fe16 | 16 | -127.9885 | -128.1619 | -7999.279 | -8010.119
757 | Fe16 | 16 | -129.7445 | -129.8256 | -8109.031 | -8114.098
758 | Fe16 | 16 | -130.4888 | -130.5367 | -8155.55128 | -8158.541
759 | Fe16 | 16 | -127.9521 | -128.1257 | -7997.004 | -8007.858
760 | Fe16 | 16 | -131.874 | -131.9924 | -8242.122 | -8249.523
761 | Fe16 | 16 | -128.0038 | -128.0301 | -8000.23889 | -8001.881
762 | Fe16 | 16 | -130.5711 | -130.6101 | -8160.69197 | -8163.134
763 | Fe16 | 16 | -130.928 | -130.9848 | -8182.998 | -8186.552
764 | Fe16 | 16 | -131.7971 | -131.9084 | -8237.31763 | -8244.277
765 | Fe16 | 16 | -131.5508 | -131.6409 | -8221.923 | -8227.559
766 | Fe16 | 16 | -128.8364 | -128.961 | -8052.278 | -8060.064
767 | Fe16 | 16 | -128.041563 | -128.0321 | -8002.598 | -8002.008
768 | Fe16 | 16 | -130.7385 | -130.7915 | -8171.153645 | -8174.469
769 | Fe16 | 16 | -127.7533 | -127.9198 | -7984.58 | -7994.985
770 | Fe16 | 16 | -127.9365 | -128.1475 | -7996.033 | -8009.217
771 | Fe16 | 16 | -130.5681 | -130.6131 | -8160.505 | -8163.318
772 | Fe16 | 16 | -129.7462 | -129.844 | -8109.14 | -8115.248
773 | Fe16 | 16 | -130.5816 | -130.6368 | -8161.35 | -8164.797
774 | Fe16 | 16 | -131.2658 | -131.3355 | -8204.114 | -8208.469
775 | Fe16 | 16 | -128.4977 | -128.6723 | -8031.109 | -8042.021
776 | Fe16 | 16 | -127.7371 | -127.9386 | -7983.567 | -7996.16
777 | Fe16 | 16 | -128.0059 | -128.2134 | -8000.367 | -8013.339
778 | Fe16 | 16 | -128.0404 | -128.2153 | -8002.523 | -8013.458
779 | Fe16 | 16 | -127.9941 | -128.1688 | -7999.63 | -8010.552
780 | Fe16 | 16 | -130.8537 | -130.906 | -8178.355105 | -8181.627
781 | Fe16 | 16 | -127.9676 | -128.141 | -7997.976 | -8008.815
782 | Fe16 | 16 | -129.2734 | -129.3077 | -8079.59 | -8081.734
783 | Fe16 | 16 | -129.9611 | -130.029 | -8122.566 | -8126.814
784 | Fe12Si4 | 16 | -123.1036 | -122.9337 | -7693.978 | -7683.357
785 | Fe12Si4 | 16 | -125.3817 | -125.1871 | -7836.359 | -7824.196
786 | Fe12Si4 | 16 | -121.5734 | -121.4344 | -7598.338 | -7589.652
787 | Fe12Si4 | 16 | -121.6578 | -121.4631 | -7603.611 | -7591.443
788 | Fe12Si4 | 16 | -123.0709 | -122.9069 | -7691.932 | -7681.682
789 | Fe12Si4 | 16 | -120.9457 | -120.8239 | -7559.104235 | -7551.495
790 | Fe12Si4 | 16 | -124.014 | -123.8307 | -7750.87309 | -7739.416
791 | Fe12Si4 | 16 | -124.0222 | -123.8579 | -7751.388 | -7741.122
792 | Fe16 | 16 | -125.8645638 | -125.8132 | -7866.535 | -7863.325
793 | Fe12Si4 | 16 | -125.815 | -125.6011 | -7863.437 | -7850.071
794 | Fe12Si4 | 16 | -123.0208 | -122.8796 | -7688.801 | -7679.974
795 | Fe12Si4 | 16 | -124.5164 | -124.3485 | -7782.275 | -7771.782
796 | Fe16 | 16 | -126.6637 | -126.6886 | -7916.481 | -7918.039
797 | Fe12Si4 | 16 | -124.8775 | -124.6951 | -7804.842 | -7793.444
798 | Fe12Si4 | 16 | -124.2585 | -124.097 | -7766.159 | -7756.061
799 | Fe12Si4 | 16 | -124.2676 | -124.1024 | -7766.725 | -7756.399
800 | Fe12Si4 | 16 | -122.7221 | -122.5476 | -7670.129 | -7659.222
801 | Fe12Si4 | 16 | -122.8626 | -122.6831 | -7678.912 | -7667.691
802 | Fe12Si4 | 16 | -121.8889044 | -121.7433 | -7618.056525 | -7608.953
803 | Fe12B3Si3 | 18 | -113.3064 | -112.1078 | -6294.801 | -6228.213

## errors
| error | rmse | mae | r2
0 | test_energy | 36.9488 | 26.96488 | 0.9905491
0 | train_energy | 31.92561 | 22.99384 | 0.9924436
0 | test_force | 160.1401 | 120.8885 | 0.9967501
0 | train_force | 139.0813 | 107.1675 | 0.9975314

## config_errors
| config | error | n_configs | rmse | mae
0 | Fe12B3Si3 | test_energy | 48 | 71.81792 | 71.41839
1 | Fe12Si4 | test_energy | 12 | 8.954526 | 8.726635
2 | Fe16 | test_energy | 11 | 8.783061 | 8.066905
3 | Fe34B10Si10 | test_energy | 133 | 14.79631 | 14.13005
0 | Fe12B3Si3 | train_energy | 132 | 71.82032 | 71.5622
1 | Fe12Si4 | train_energy | 39 | 9.250859 | 8.931424
2 | Fe16 | train_energy | 40 | 7.94249 | 6.839755
3 | Fe34B10Si10 | train_energy | 590 | 14.82537 | 14.15243