## test_predictions
| config | n_atoms | REF_energy | MACE_energy | REF_e/atom_meV | MACE_e/atom_meV
0 | Fe34B10Si10 | 54 | -352.8909 | -353.3337 | -6535.017 | -6543.216
1 | Fe34B10Si10 | 54 | -354.7188 | -355.3951 | -6568.866 | -6581.391
2 | Fe12B3Si3 | 18 | -113.8784 | -112.4351 | -6326.58 | -6246.396
3 | Fe34B10Si10 | 54 | -356.0869274 | -357.1388 | -6594.202 | -6613.682
4 | Fe34B10Si10 | 54 | -359.8486 | -360.5118 | -6663.864 | -6676.144
5 | Fe34B10Si10 | 54 | -358.0351 | -358.9721 | -6630.28 | -6647.632
6 | Fe34B10Si10 | 54 | -351.5921 | -352.8012 | -6510.965 | -6533.355
7 | Fe34B10Si10 | 54 | -360.1926 | -361.4004 | -6670.233 | -6692.6
8 | Fe34B10Si10 | 54 | -353.4717 | -354.1109 | -6545.772 | -6557.61
9 | Fe34B10Si10 | 54 | -357.0914 | -357.9236 | -6612.803 | -6628.215
10 | Fe34B10Si10 | 54 | -354.2737 | -355.6156 | -6560.624 | -6585.473
11 | Fe12B3Si3 | 18 | -120.6390056 | -119.4338 | -6702.167 | -6635.21
12 | Fe34B10Si10 | 54 | -362.2215 | -363.3982 | -6707.805 | -6729.597
13 | Fe34B10Si10 | 54 | -355.9898 | -357.2443 | -6592.404 | -6615.635
14 | Fe34B10Si10 | 54 | -357.2238307 | -358.124 | -6615.256 | -6631.926
15 | Fe34B10Si10 | 54 | -357.2327 | -357.9119 | -6615.42 | -6627.999
16 | Fe34B10Si10 | 54 | -355.716 | -356.7635 | -6587.333 | -6606.731
17 | Fe34B10Si10 | 54 | -362.0589 | -362.8289 | -6704.795 | -6719.053
18 | Fe34B10Si10 | 54 | -357.3846 | -358.3661 | -6618.233 | -6636.41
19 | Fe12B3Si3 | 18 | -120.2159 | -118.9666 | -6678.664 | -6609.253
20 | Fe34B10Si10 | 54 | -348.4439 | -349.9186 | -6452.665 | -6479.975
21 | Fe34B10Si10 | 54 | -357.8744833 | -358.5655 | -6627.305 | -6640.101
22 | Fe34B10Si10 | 54 | -359.3465 | -360.3975 | -6654.565 | -6674.028
23 | Fe34B10Si10 | 54 | -357.6648 | -358.4462 | -6623.422 | -6637.893
24 | Fe34B10Si10 | 54 | -360.6364 | -362.0721 | -6678.453 | -6705.039
25 | Fe34B10Si10 | 54 | -356.2104 | -357.1826 | -6596.488 | -6614.492
26 | Fe34B10Si10 | 54 | -356.2154 | -357.1657 | -6596.582 | -6614.18
27 | Fe34B10Si10 | 54 | -362.1607 | -362.877 | -6706.68 | -6719.944
28 | Fe12B3Si3 | 18 | -119.4456 | -118.3654 | -6635.868 | -6575.853
29 | Fe34B10Si10 | 54 | -356.2901 | -357.0374 | -6597.964 | -6611.804
30 | Fe34B10Si10 | 54 | -355.479 | -356.9295 | -6582.944 | -6609.806
31 | Fe34B10Si10 | 54 | -359.2816 | -360.2657 | -6653.363 | -6671.586
32 | Fe34B10Si10 | 54 | -356.4543 | -357.6065 | -6601.005 | -6622.342
33 | Fe34B10Si10 | 54 | -360.0355 | -361.2067 | -6667.325 | -6689.014
34 | Fe34B10Si10 | 54 | -354.9951 | -356.2137 | -6573.984 | -6596.551
35 | Fe34B10Si10 | 54 | -349.5282 | -349.9995 | -6472.745 | -6481.472
36 | Fe34B10Si10 | 54 | -355.6813 | -356.5396 | -6586.69 | -6602.585
37 | Fe34B10Si10 | 54 | -346.1321 | -347.0831 | -6409.853 | -6427.464
38 | Fe34B10Si10 | 54 | -355.8768 | -356.7659 | -6590.312 | -6606.775
39 | Fe34B10Si10 | 54 | -361.1205 | -362.1404 | -6687.417 | -6706.305
40 | Fe34B10Si10 | 54 | -356.9702 | -358.3217 | -6610.56 | -6635.588
41 | Fe34B10Si10 | 54 | -357.3191 | -358.424 | -6617.02 | -6637.481
42 | Fe34B10Si10 | 54 | -361.8995 | -362.6518 | -6701.843 | -6715.775
43 | Fe34B10Si10 | 54 | -352.3165 | -353.1048 | -6524.379 | -6538.977
44 | Fe12B3Si3 | 18 | -118.627 | -117.5387 | -6590.388605 | -6529.928
45 | Fe34B10Si10 | 54 | -359.8014 | -360.7315 | -6662.99 | -6680.213
46 | Fe34B10Si10 | 54 | -360.6095 | -361.7666 | -6677.953 | -6699.381
47 | Fe34B10Si10 | 54 | -358.4953 | -359.4989 | -6638.802 | -6657.386
48 | Fe34B10Si10 | 54 | -360.9367 | -361.8763 | -6684.013 | -6701.412
49 | Fe34B10Si10 | 54 | -361.8548 | -362.9449 | -6701.014 | -6721.202
50 | Fe34B10Si10 | 54 | -355.1009 | -356.0631 | -6575.943 | -6593.762
51 | Fe34B10Si10 | 54 | -361.1878 | -362.1388 | -6688.662 | -6706.274
52 | Fe34B10Si10 | 54 | -351.9816 | -353.1616 | -6518.177 | -6540.029
53 | Fe12B3Si3 | 18 | -120.0776 | -119.0674 | -6670.98 | -6614.858
54 | Fe34B10Si10 | 54 | -357.6413 | -358.7652 | -6622.987 | -6643.801
55 | Fe34B10Si10 | 54 | -354.3719 | -355.1945 | -6562.442 | -6577.676
56 | Fe34B10Si10 | 54 | -357.0593 | -357.6939 | -6612.21 | -6623.961
57 | Fe34B10Si10 | 54 | -358.2905 | -359.1132 | -6635.009 | -6650.244
58 | Fe34B10Si10 | 54 | -348.7323 | -349.5632 | -6458.005 | -6473.393
59 | Fe34B10Si10 | 54 | -360.6163 | -361.5132 | -6678.08 | -6694.689
60 | Fe34B10Si10 | 54 | -358.7545 | -359.592 | -6643.602 | -6659.112
61 | Fe34B10Si10 | 54 | -362.4201 | -363.5606 | -6711.483 | -6732.604
62 | Fe34B10Si10 | 54 | -359.5776 | -360.2943 | -6658.844 | -6672.117
63 | Fe12B3Si3 | 18 | -120.4231 | -119.167 | -6690.171425 | -6620.388
64 | Fe12B3Si3 | 18 | -119.7747379 | -118.6721 | -6654.152 | -6592.894
65 | Fe34B10Si10 | 54 | -357.8769 | -358.6486 | -6627.351 | -6641.64
66 | Fe12B3Si3 | 18 | -120.3993 | -119.2209 | -6688.849 | -6623.384
67 | Fe34B10Si10 | 54 | -355.7843 | -356.4738 | -6588.598 | -6601.367
68 | Fe34B10Si10 | 54 | -361.8201 | -362.9629 | -6700.372 | -6721.536
69 | Fe34B10Si10 | 54 | -351.3418 | -352.3444 | -6506.33 | -6524.895
70 | Fe34B10Si10 | 54 | -359.5061 | -360.3678 | -6657.521 | -6673.478
71 | Fe34B10Si10 | 54 | -350.5158 | -351.2237 | -6491.033 | -6504.143
72 | Fe34B10Si10 | 54 | -357.5254 | -358.591 | -6620.841 | -6640.574
73 | Fe34B10Si10 | 54 | -359.8559 | -360.3887 | -6663.999 | -6673.864
74 | Fe34B10Si10 | 54 | -357.5793 | -358.2316 | -6621.838 | -6633.919
75 | Fe34B10Si10 | 54 | -360.6036 | -361.1119 | -6677.844 | -6687.257
76 | Fe34B10Si10 | 54 | -358.0585 | -359.1346 | -6630.713 | -6650.64
77 | Fe34B10Si10 | 54 | -351.9847 | -353.0538 | -6518.234 | -6538.033
78 | Fe12B3Si3 | 18 | -119.8684577 | -118.5599 | -6659.359 | -6586.659
79 | Fe34B10Si10 | 54 | -356.9177 | -357.6202 | -6609.588 | -6622.596
80 | Fe34B10Si10 | 54 | -359.0263 | -360.0195 | -6648.635 | -6667.028
81 | Fe34B10Si10 | 54 | -357.0768 | -357.8544 | -6612.533 | -6626.933
82 | Fe34B10Si10 | 54 | -358.5156 | -358.6859 | -6639.179 | -6642.332
83 | Fe34B10Si10 | 54 | -360.1539896 | -360.7433 | -6669.518 | -6680.432
84 | Fe34B10Si10 | 54 | -355.0113 | -355.5931 | -6574.283 | -6585.058
85 | Fe34B10Si10 | 54 | -361.0982 | -362.0199 | -6687.004 | -6704.073
86 | Fe34B10Si10 | 54 | -361.0246696 | -361.9367 | -6685.642 | -6702.531
87 | Fe12B3Si3 | 18 | -119.5079 | -118.4342 | -6639.326 | -6579.678
88 | Fe34B10Si10 | 54 | -356.2311 | -356.9326 | -6596.871 | -6609.862
89 | Fe34B10Si10 | 54 | -348.5077 | -349.4699 | -6453.846 | -6471.665
90 | Fe34B10Si10 | 54 | -358.139 | -359.1874 | -6632.204 | -6651.618
91 | Fe12B3Si3 | 18 | -119.0227 | -117.7386 | -6612.371 | -6541.032
92 | Fe34B10Si10 | 54 | -361.5367 | -362.5057 | -6695.124 | -6713.069
93 | Fe12B3Si3 | 18 | -120.2955 | -119.0133 | -6683.083 | -6611.848
94 | Fe34B10Si10 | 54 | -361.1561 | -361.9611 | -6688.076 | -6702.982
95 | Fe34B10Si10 | 54 | -361.536 | -362.412 | -6695.111 | -6711.334
96 | Fe34B10Si10 | 54 | -357.0287 | -358.8523 | -6611.643 | -6645.413
97 | Fe34B10Si10 | 54 | -346.2963 | -347.0305 | -6412.894 | -6426.492
98 | Fe34B10Si10 | 54 | -361.0405644 | -362.0133 | -6685.936 | -6703.95
99 | Fe34B10Si10 | 54 | -353.9625 | -354.8597 | -6554.861 | -6571.475
100 | Fe12B3Si3 | 18 | -114.8309 | -113.4011 | -6379.495 | -6300.058
101 | Fe34B10Si10 | 54 | -360.7835 | -361.931 | -6681.176 | -6702.427
102 | Fe12B3Si3 | 18 | -118.0427 | -117.038 | -6557.927 | -6502.109
103 | Fe34B10Si10 | 54 | -359.8177 | -360.9316 | -6663.292 | -6683.919
104 | Fe34B10Si10 | 54 | -360.1177 | -360.7831 | -6668.846 | -6681.169
105 | Fe34B10Si10 | 54 | -360.8912 | -361.859 | -6683.17 | -6701.092
106 | Fe34B10Si10 | 54 | -361.544 | -362.3525 | -6695.26 | -6710.232
107 | Fe34B10Si10 | 54 | -357.3556 | -358.3473 | -6617.696 | -6636.061
108 | Fe34B10Si10 | 54 | -362.3326 | -363.0581 | -6709.862 | -6723.298
109 | Fe34B10Si10 | 54 | -360.6845 | -361.3973 | -6679.342 | -6692.543
110 | Fe34B10Si10 | 54 | -357.3794 | -358.3985 | -6618.138 | -6637.01
111 | Fe34B10Si10 | 54 | -362.0137009 | -362.7542 | -6703.957 | -6717.67
112 | Fe12B3Si3 | 18 | -116.3501 | -115.4428 | -6463.894 | -6413.488
113 | Fe34B10Si10 | 54 | -357.2923 | -358.1674 | -6616.524 | -6632.73
114 | Fe34B10Si10 | 54 | -359.8241 | -360.6791 | -6663.409 | -6679.243
115 | Fe34B10Si10 | 54 | -359.4791 | -360.541 | -6657.02 | -6676.685
116 | Fe34B10Si10 | 54 | -356.5834 | -357.2057 | -6603.396 | -6614.92
117 | Fe34B10Si10 | 54 | -352.754 | -353.8437 | -6532.481 | -6552.661
118 | Fe34B10Si10 | 54 | -362.1757 | -363.2904 | -6706.958 | -6727.601
119 | Fe34B10Si10 | 54 | -357.4587 | -358.331 | -6619.60511 | -6635.759
120 | Fe12B3Si3 | 18 | -123.1814 | -122.0167 | -6843.409 | -6778.705
121 | Fe12B3Si3 | 18 | -122.6026 | -121.3201 | -6811.255 | -6740.006
122 | Fe12B3Si3 | 18 | -123.1703 | -121.9439 | -6842.796 | -6774.663
123 | Fe34B10Si10 | 54 | -364.9802 | -365.739 | -6758.893 | -6772.944
124 | Fe34B10Si10 | 54 | -365.5493 | -366.1546 | -6769.431 | -6780.64
125 | Fe12B3Si3 | 18 | -123.8624 | -122.6462 | -6881.245245 | -6813.676
126 | Fe12B3Si3 | 18 | -122.6806 | -121.5404 | -6815.587 | -6752.243
127 | Fe12B3Si3 | 18 | -121.1728 | -120.0828 | -6731.82 | -6671.268
128 | Fe12B3Si3 | 18 | -122.3698 | -120.9889 | -6798.32 | -6721.605
129 | Fe34B10Si10 | 54 | -362.745 | -363.608 | -6717.49967 | -6733.481
130 | Fe12B3Si3 | 18 | -121.035 | -119.9208 | -6724.165 | -6662.266
131 | Fe34B10Si10 | 54 | -363.5964 | -364.4981 | -6733.266 | -6749.964
132 | Fe12B3Si3 | 18 | -122.4851 | -121.4606 | -6804.727 | -6747.809
133 | Fe34B10Si10 | 54 | -368.0518 | -369.2617 | -6815.774 | -6838.18
134 | Fe12B3Si3 | 18 | -123.4300494 | -122.1084 | -6857.225 | -6783.799
135 | Fe12B3Si3 | 18 | -121.8363 | -120.4779 | -6768.68443 | -6693.219
136 | Fe34B10Si10 | 54 | -364.8104 | -365.5874 | -6755.748 | -6770.137
137 | Fe12B3Si3 | 18 | -122.5407 | -121.3872 | -6807.817 | -6743.735
138 | Fe12B3Si3 | 18 | -124.3218 | -123.074 | -6906.765095 | -6837.443
139 | Fe34B10Si10 | 54 | -362.6772 | -363.5908 | -6716.244 | -6733.162
140 | Fe34B10Si10 | 54 | -365.9082522 | -367.2181 | -6776.079 | -6800.335
141 | Fe12B3Si3 | 18 | -121.6883 | -120.7681 | -6760.462 | -6709.338
142 | Fe12B3Si3 | 18 | -123.1889 | -122.2972 | -6843.828 | -6794.289
143 | Fe34B10Si10 | 54 | -364.88618 | -365.4646 | -6757.151 | -6767.863
144 | Fe12B3Si3 | 18 | -121.4845312 | -120.0399 | -6749.141 | -6668.884
145 | Fe12B3Si3 | 18 | -122.0674 | -120.8482 | -6781.524 | -6713.789
146 | Fe34B10Si10 | 54 | -363.4193 | -364.5013 | -6729.987 | -6750.023
147 | Fe34B10Si10 | 54 | -363.4964 | -364.4872 | -6731.414 | -6749.763
148 | Fe34B10Si10 | 54 | -363.2328 | -364.0164 | -6726.533 | -6741.044
149 | Fe12B3Si3 | 18 | -121.0244 | -119.6655 | -6723.58 | -6648.085
150 | Fe34B10Si10 | 54 | -367.2213 | -368.2823 | -6800.395 | -6820.043
151 | Fe34B10Si10 | 54 | -369.9541 | -370.6566 | -6851.002 | -6864.012
152 | Fe34B10Si10 | 54 | -372.0428 | -372.9208 | -6889.682 | -6905.941
153 | Fe34B10Si10 | 54 | -363.4206 | -364.1169 | -6730.011 | -6742.905
154 | Fe12B3Si3 | 18 | -123.0923 | -122.0027 | -6838.463 | -6777.93
155 | Fe34B10Si10 | 54 | -362.5664 | -363.6039 | -6714.193 | -6733.405
156 | Fe34B10Si10 | 54 | -365.2454 | -365.7566 | -6763.804 | -6773.27
157 | Fe34B10Si10 | 54 | -371.0294 | -372.0399 | -6870.915 | -6889.628
158 | Fe34B10Si10 | 54 | -363.4218 | -363.9338 | -6730.034 | -6739.515
159 | Fe34B10Si10 | 54 | -364.7065 | -365.5343 | -6753.823 | -6769.154
160 | Fe34B10Si10 | 54 | -363.7142 | -364.9143 | -6735.448 | -6757.672
161 | Fe12B3Si3 | 18 | -122.8057 | -121.695 | -6822.537 | -6760.832
162 | Fe34B10Si10 | 54 | -364.035281 | -365.2826 | -6741.394 | -6764.493
163 | Fe34B10Si10 | 54 | -364.9548 | -365.9794 | -6758.423 | -6777.396
164 | Fe12B3Si3 | 18 | -123.4338 | -122.3605 | -6857.431 | -6797.803
165 | Fe12B3Si3 | 18 | -121.8507 | -120.6717 | -6769.484 | -6703.984
166 | Fe34B10Si10 | 54 | -363.9701 | -365.2109 | -6740.186 | -6763.165
167 | Fe34B10Si10 | 54 | -364.7329 | -365.9062 | -6754.313 | -6776.04
168 | Fe34B10Si10 | 54 | -363.9316 | -364.7073 | -6739.474 | -6753.838
169 | Fe12B3Si3 | 18 | -122.5565 | -121.6463 | -6808.692 | -6758.126
170 | Fe12B3Si3 | 18 | -121.4617 | -120.2609 | -6747.871535 | -6681.162
171 | Fe34B10Si10 | 54 | -362.7517 | -363.5913 | -6717.624 | -6733.171
172 | Fe12B3Si3 | 18 | -123.0747 | -121.7329 | -6837.48243 | -6762.937
173 | Fe12B3Si3 | 18 | -121.5915925 | -120.4353 | -6755.088 | -6690.848
174 | Fe12B3Si3 | 18 | -123.024 | -121.8285 | -6834.668 | -6768.252
175 | Fe12B3Si3 | 18 | -123.5871 | -122.4852 | -6865.949 | -6804.735
176 | Fe12B3Si3 | 18 | -120.9383 | -119.9051 | -6718.794 | -6661.393
177 | Fe34B10Si10 | 54 | -366.3146 | -367.2026 | -6783.604 | -6800.048
178 | Fe12B3Si3 | 18 | -121.0848282 | -119.915 | -6726.9349 | -6661.947
179 | Fe12B3Si3 | 18 | -120.9673 | -119.7378 | -6720.403 | -6652.102
180 | Fe12B3Si3 | 18 | -123.1161817 | -121.8814 | -6839.788 | -6771.186
181 | Fe12Si4 | 16 | -117.3092 | -117.2727 | -7331.827 | -7329.545
182 | Fe12Si4 | 16 | -114.991 | -114.9826 | -7186.934 | -7186.41
183 | Fe12Si4 | 16 | -118.9388 | -118.9733 | -7433.675 | -7435.834
184 | Fe12Si4 | 16 | -116.7434 | -116.6674 | -7296.465 | -7291.712
185 | Fe12Si4 | 16 | -119.0294 | -119.0288 | -7439.338 | -7439.301
186 | Fe12Si4 | 16 | -118.369 | -118.3738 | -7398.061 | -7398.365
187 | Fe16 | 16 | -130.6253 | -130.8322 | -8164.08 | -8177.015
188 | Fe16 | 16 | -127.762 | -128.0824 | -7985.124 | -8005.153
189 | Fe16 | 16 | -128.8271 | -129.0971 | -8051.691 | -8068.57
190 | Fe16 | 16 | -131.5288 | -131.7839 | -8220.551 | -8236.492
191 | Fe16 | 16 | -127.9471799 | -128.2533 | -7996.699 | -8015.831
192 | Fe16 | 16 | -128.1051 | -128.4233 | -8006.567 | -8026.458
193 | Fe16 | 16 | -127.9919 | -128.3121 | -7999.493 | -8019.506
194 | Fe16 | 16 | -131.4659 | -131.711 | -8216.621 | -8231.935
195 | Fe16 | 16 | -127.9932269 | -128.3135 | -7999.577 | -8019.591
196 | Fe16 | 16 | -129.7129 | -129.9416 | -8107.058 | -8121.349
197 | Fe16 | 16 | -130.6578 | -130.8626 | -8166.113 | -8178.911
198 | Fe12Si4 | 16 | -122.0566 | -122.0569 | -7628.537 | -7628.556
199 | Fe12Si4 | 16 | -124.1329 | -124.1239 | -7758.308 | -7757.744
200 | Fe12Si4 | 16 | -122.718199 | -122.7027 | -7669.887 | -7668.918
201 | Fe12Si4 | 16 | -123.0071 | -122.9821 | -7687.946 | -7686.382
202 | Fe12Si4 | 16 | -122.0678 | -122.0158 | -7629.239 | -7625.987
203 | Fe12Si4 | 16 | -122.2695 | -122.2805 | -7641.841 | -7642.534

## train_predictions
| config | n_atoms | REF_energy | MACE_energy | REF_e/atom_meV | MACE_e/atom_meV
3 | Fe34B10Si10 | 54 | -355.7636 | -356.5914 | -6588.214 | -6603.544
4 | Fe34B10Si10 | 54 | -355.4203 | -356.4593 | -6581.858 | -6601.099
5 | Fe34B10Si10 | 54 | -356.0679 | -357.3252 | -6593.85 | -6617.134
6 | Fe34B10Si10 | 54 | -362.1169 | -363.0019 | -6705.869 | -6722.258
7 | Fe34B10Si10 | 54 | -356.9375 | -357.8455 | -6609.953 | -6626.768
8 | Fe34B10Si10 | 54 | -361.3557364 | -362.383 | -6691.773 | -6710.797
9 | Fe34B10Si10 | 54 | -361.5932 | -362.7967 | -6696.171 | -6718.457
10 | Fe12B3Si3 | 18 | -120.5904 | -119.2033 | -6699.46757 | -6622.406
11 | Fe34B10Si10 | 54 | -355.0396538 | -355.7666 | -6574.808 | -6588.271
12 | Fe34B10Si10 | 54 | -361.3152 | -362.3578 | -6691.022 | -6710.33
13 | Fe34B10Si10 | 54 | -359.6496 | -360.6004 | -6660.178 | -6677.785
14 | Fe34B10Si10 | 54 | -360.3095 | -361.0544 | -6672.39848 | -6686.193
15 | Fe34B10Si10 | 54 | -359.6398 | -360.4884 | -6659.997 | -6675.711
16 | Fe34B10Si10 | 54 | -357.3695 | -358.4175 | -6617.953 | -6637.361
17 | Fe34B10Si10 | 54 | -360.5112 | -361.6097 | -6676.133 | -6696.477
18 | Fe34B10Si10 | 54 | -344.9644 | -345.7283 | -6388.229 | -6402.377
19 | Fe34B10Si10 | 54 | -357.3362 | -358.0404 | -6617.337 | -6630.377
20 | Fe34B10Si10 | 54 | -353.056488 | -353.9292 | -6538.083 | -6554.245
21 | Fe34B10Si10 | 54 | -351.0878 | -352.5481 | -6501.625 | -6528.668
22 | Fe34B10Si10 | 54 | -352.5884 | -353.4696 | -6529.414 | -6545.733
23 | Fe34B10Si10 | 54 | -355.9889 | -356.9402 | -6592.386 | -6610.004
24 | Fe34B10Si10 | 54 | -353.5152 | -354.2265 | -6546.57819 | -6559.75
25 | Fe34B10Si10 | 54 | -355.2173 | -356.0505 | -6578.099 | -6593.528
26 | Fe34B10Si10 | 54 | -346.3446 | -347.4236 | -6413.789 | -6433.77
27 | Fe12B3Si3 | 18 | -120.815 | -119.582 | -6711.945 | -6643.447
28 | Fe34B10Si10 | 54 | -359.7053 | -360.6954 | -6661.21 | -6679.545
29 | Fe34B10Si10 | 54 | -355.9528 | -357.0698 | -6591.718 | -6612.405
30 | Fe34B10Si10 | 54 | -342.298 | -343.2753 | -6338.851 | -6356.95
31 | Fe34B10Si10 | 54 | -354.858 | -355.5794 | -6571.444 | -6584.804
32 | Fe34B10Si10 | 54 | -356.829 | -358.0552 | -6607.944 | -6630.652
33 | Fe34B10Si10 | 54 | -355.5209 | -356.8171 | -6583.72 | -6607.724
34 | Fe34B10Si10 | 54 | -353.174 | -354.1651 | -6540.259 | -6558.614
35 | Fe34B10Si10 | 54 | -360.3014 | -360.8242 | -6672.248 | -6681.929
36 | Fe34B10Si10 | 54 | -357.3099 | -358.1822 | -6616.85 | -6633.004
37 | Fe34B10Si10 | 54 | -359.3832 | -360.3385 | -6655.244 | -6672.936
38 | Fe34B10Si10 | 54 | -356.8387 | -358.2711 | -6608.123 | -6634.65
39 | Fe34B10Si10 | 54 | -358.563 | -359.4764 | -6640.055 | -6656.971
40 | Fe34B10Si10 | 54 | -361.7807 | -362.6711 | -6699.642 | -6716.131
41 | Fe34B10Si10 | 54 | -360.7036 | -362.1422 | -6679.697 | -6706.336
42 | Fe34B10Si10 | 54 | -360.4791 | -361.3206 | -6675.539 | -6691.122
43 | Fe34B10Si10 | 54 | -361.9039 | -362.8637 | -6701.925 | -6719.698
44 | Fe34B10Si10 | 54 | -361.4142 | -362.405 | -6692.856 | -6711.203
45 | Fe34B10Si10 | 54 | -362.0946 | -363.1124 | -6705.456 | -6724.304
46 | Fe34B10Si10 | 54 | -351.6576 | -352.7064 | -6512.178 | -6531.601
47 | Fe34B10Si10 | 54 | -358.2097 | -359.2004 | -6633.513 | -6651.859
48 | Fe34B10Si10 | 54 | -354.8081 | -355.722 | -6570.52 | -6587.445
49 | Fe34B10Si10 | 54 | -352.7632 | -353.5496 | -6532.651 | -6547.214
50 | Fe34B10Si10 | 54 | -356.2971 | -356.9771 | -6598.095 | -6610.687
51 | Fe34B10Si10 | 54 | -355.2947 | -356.0951 | -6579.532 | -6594.354
52 | Fe34B10Si10 | 54 | -361.0019 | -362.2105 | -6685.22 | -6707.601
53 | Fe34B10Si10 | 54 | -354.5149 | -355.7014 | -6565.09 | -6587.063
54 | Fe34B10Si10 | 54 | -360.8696 | -361.4562 | -6682.77031 | -6693.634
55 | Fe34B10Si10 | 54 | -357.9334657 | -359.0628 | -6628.398 | -6649.311
56 | Fe34B10Si10 | 54 | -358.5348658 | -359.8647 | -6639.535 | -6664.161
57 | Fe34B10Si10 | 54 | -352.0989 | -352.7321 | -6520.35 | -6532.076
58 | Fe34B10Si10 | 54 | -362.3703 | -363.2154 | -6710.562 | -6726.211
59 | Fe34B10Si10 | 54 | -362.1722 | -363.099 | -6706.893 | -6724.056
60 | Fe34B10Si10 | 54 | -357.0121 | -358.0083 | -6611.336 | -6629.783
61 | Fe34B10Si10 | 54 | -357.2957 | -358.1336 | -6616.586 | -6632.103
62 | Fe34B10Si10 | 54 | -361.4085461 | -361.906 | -6692.751 | -6701.962
63 | Fe34B10Si10 | 54 | -359.7298 | -360.2516 | -6661.663 | -6671.326
64 | Fe34B10Si10 | 54 | -360.278 | -361.2409 | -6671.815 | -6689.647
65 | Fe34B10Si10 | 54 | -356.9299 | -357.8653 | -6609.813 | -6627.136
66 | Fe34B10Si10 | 54 | -360.3942898 | -361.1804 | -6673.968 | -6688.525
67 | Fe34B10Si10 | 54 | -357.2813 | -358.6007 | -6616.321 | -6640.754
68 | Fe34B10Si10 | 54 | -360.601 | -361.4309 | -6677.797 | -6693.164
69 | Fe12B3Si3 | 18 | -114.9189 | -113.5282 | -6384.381 | -6307.123
70 | Fe34B10Si10 | 54 | -354.2547 | -355.2566 | -6560.273 | -6578.827
71 | Fe12B3Si3 | 18 | -120.741 | -119.4382 | -6707.832795 | -6635.458
72 | Fe12B3Si3 | 18 | -120.1786 | -119.0888 | -6676.59 | -6616.045
73 | Fe34B10Si10 | 54 | -358.252 | -359.1874 | -6634.296 | -6651.619
74 | Fe34B10Si10 | 54 | -345.6818 | -346.3952 | -6401.514 | -6414.726
75 | Fe34B10Si10 | 54 | -359.5675028 | -360.5431 | -6658.657 | -6676.725
76 | Fe34B10Si10 | 54 | -351.7513 | -352.9512 | -6513.912 | -6536.133
77 | Fe12B3Si3 | 18 | -116.2259 | -114.9826 | -6456.995 | -6387.922
78 | Fe12B3Si3 | 18 | -120.3176 | -119.1402 | -6684.313 | -6618.899
79 | Fe34B10Si10 | 54 | -358.4321 | -359.1237 | -6637.631 | -6650.438
80 | Fe34B10Si10 | 54 | -359.8492 | -361.0561 | -6663.875 | -6686.224
81 | Fe34B10Si10 | 54 | -361.4472 | -362.5055 | -6693.467 | -6713.065
82 | Fe34B10Si10 | 54 | -354.8492 | -355.862 | -6571.281 | -6590.038
83 | Fe12B3Si3 | 18 | -116.7947 | -115.4814 | -6488.594 | -6415.634
84 | Fe34B10Si10 | 54 | -357.0058 | -357.6467 | -6611.219 | -6623.088
85 | Fe34B10Si10 | 54 | -347.4516 | -348.1833 | -6434.29 | -6447.839
86 | Fe34B10Si10 | 54 | -353.5667 | -354.6404 | -6547.532 | -6567.414
87 | Fe34B10Si10 | 54 | -359.7282 | -360.6893 | -6661.634 | -6679.432
88 | Fe34B10Si10 | 54 | -356.8927188 | -357.7521 | -6609.124 | -6625.039
89 | Fe34B10Si10 | 54 | -353.4166 | -354.2973 | -6544.751 | -6561.06
90 | Fe34B10Si10 | 54 | -356.8781 | -358.2849 | -6608.85421 | -6634.905
91 | Fe34B10Si10 | 54 | -357.3736637 | -357.9078 | -6618.031 | -6627.922
92 | Fe12B3Si3 | 18 | -114.3336 | -113.3267 | -6351.866335 | -6295.929
93 | Fe34B10Si10 | 54 | -354.6102 | -355.4162 | -6566.856 | -6581.781
94 | Fe34B10Si10 | 54 | -360.1884 | -361.3134 | -6670.156 | -6690.988
95 | Fe34B10Si10 | 54 | -350.3121 | -351.2291 | -6487.261 | -6504.243
96 | Fe34B10Si10 | 54 | -355.1451 | -355.9261 | -6576.762 | -6591.224
97 | Fe34B10Si10 | 54 | -352.6314 | -353.7228 | -6530.211 | -6550.423
98 | Fe34B10Si10 | 54 | -353.5902 | -354.5579 | -6547.966 | -6565.886
99 | Fe34B10Si10 | 54 | -341.0764 | -342.1527 | -6316.229 | -6336.16
100 | Fe34B10Si10 | 54 | -355.0267 | -355.4918 | -6574.569 | -6583.181
101 | Fe34B10Si10 | 54 | -354.7434 | -355.4745 | -6569.323 | -6582.86
102 | Fe34B10Si10 | 54 | -356.7064 | -357.3071 | -6605.674 | -6616.798
103 | Fe34B10Si10 | 54 | -360.1104 | -360.7908 | -6668.712 | -6681.31
104 | Fe34B10Si10 | 54 | -358.5491 | -359.0594 | -6639.798 | -6649.249
105 | Fe34B10Si10 | 54 | -356.7207 | -358.1371 | -6605.939 | -6632.168
106 | Fe34B10Si10 | 54 | -351.4709073 | -352.8786 | -6508.721 | -6534.788
107 | Fe34B10Si10 | 54 | -362.4675 | -363.2113 | -6712.36 | -6726.136
108 | Fe34B10Si10 | 54 | -360.5735 | -361.6397 | -6677.28677 | -6697.031
109 | Fe34B10Si10 | 54 | -353.0401 | -354.1421 | -6537.779 | -6558.187
110 | Fe34B10Si10 | 54 | -357.876 | -359.0529 | -6627.333 | -6649.127
111 | Fe34B10Si10 | 54 | -359.4299 | -360.0845 | -6656.109 | -6668.232
112 | Fe34B10Si10 | 54 | -357.6263799 | -358.4287 | -6622.711 | -6637.569
113 | Fe34B10Si10 | 54 | -360.5594 | -361.5361 | -6677.026 | -6695.113
114 | Fe34B10Si10 | 54 | -353.6192 | -354.5583 | -6548.503 | -6565.895
115 | Fe34B10Si10 | 54 | -355.2725 | -355.6533 | -6579.121 | -6586.172
116 | Fe34B10Si10 | 54 | -359.5569 | -361.0056 | -6658.461 | -6685.289
117 | Fe34B10Si10 | 54 | -362.1322 | -362.7989 | -6706.151 | -6718.497
118 | Fe34B10Si10 | 54 | -357.2802 | -358.1638 | -6616.299 | -6632.662
119 | Fe34B10Si10 | 54 | -354.5048 | -355.344 | -6564.905 | -6580.444
120 | Fe34B10Si10 | 54 | -361.9301 | -362.7822 | -6702.409 | -6718.189
121 | Fe34B10Si10 | 54 | -361.3802 | -362.4028 | -6692.225 | -6711.163
122 | Fe34B10Si10 | 54 | -360.9448 | -361.8191 | -6684.163 | -6700.354
123 | Fe34B10Si10 | 54 | -353.3426 | -354.6963 | -6543.381 | -6568.451
124 | Fe12B3Si3 | 18 | -119.651 | -118.5555 | -6647.279 | -6586.419
125 | Fe34B10Si10 | 54 | -355.705 | -356.8951 | -6587.13 | -6609.169
126 | Fe34B10Si10 | 54 | -358.3421 | -359.3976 | -6635.96552 | -6655.51
127 | Fe34B10Si10 | 54 | -353.9239 | -354.9236 | -6554.147 | -6572.66
128 | Fe34B10Si10 | 54 | -355.5114596 | -355.954 | -6583.546 | -6591.741
129 | Fe34B10Si10 | 54 | -345.5311 | -346.472 | -6398.723 | -6416.148
130 | Fe34B10Si10 | 54 | -358.8272 | -360.1467 | -6644.948775 | -6669.383
131 | Fe34B10Si10 | 54 | -346.8245 | -347.8883 | -6422.675 | -6442.376
132 | Fe34B10Si10 | 54 | -346.6048 | -347.2522 | -6418.608 | -6430.596
133 | Fe34B10Si10 | 54 | -354.9512 | -355.6712 | -6573.17 | -6586.503
134 | Fe34B10Si10 | 54 | -354.8181 | -356.025 | -6570.705 | -6593.056
135 | Fe34B10Si10 | 54 | -358.6269 | -359.4635 | -6641.24 | -6656.731
136 | Fe34B10Si10 | 54 | -358.2208 | -358.6287 | -6633.718 | -6641.272
137 | Fe34B10Si10 | 54 | -350.4598 | -350.9913 | -6489.997155 | -6499.839
138 | Fe34B10Si10 | 54 | -360.8273 | -361.5206 | -6681.987 | -6694.825
139 | Fe34B10Si10 | 54 | -362.0429 | -362.6736 | -6704.498 | -6716.177
140 | Fe34B10Si10 | 54 | -358.5645 | -359.4532 | -6640.083 | -6656.541
141 | Fe34B10Si10 | 54 | -358.8712 | -359.814 | -6645.762 | -6663.222
142 | Fe34B10Si10 | 54 | -358.4552 | -359.2312 | -6638.06 | -6652.429
143 | Fe34B10Si10 | 54 | -361.8038 | -362.7381 | -6700.071 | -6717.373
144 | Fe34B10Si10 | 54 | -349.4411 | -350.423 | -6471.131 | -6489.315
145 | Fe34B10Si10 | 54 | -349.9906 | -351.2615 | -6481.307 | -6504.842
146 | Fe34B10Si10 | 54 | -351.0188 | -351.7284 | -6500.348 | -6513.488
147 | Fe34B10Si10 | 54 | -358.1635 | -358.9384 | -6632.657 | -6647.007
148 | Fe34B10Si10 | 54 | -359.3283 | -360.2824 | -6654.229 | -6671.897
149 | Fe34B10Si10 | 54 | -347.9944 | -349.505 | -6444.341 | -6472.315
150 | Fe34B10Si10 | 54 | -360.4179 | -361.3183 | -6674.405 | -6691.08
151 | Fe34B10Si10 | 54 | -357.2278 | -358.2957 | -6615.33 | -6635.105
152 | Fe12B3Si3 | 18 | -117.3317 | -116.131 | -6518.427655 | -6451.723
153 | Fe34B10Si10 | 54 | -355.8461 | -356.6437 | -6589.743 | -6604.513
154 | Fe34B10Si10 | 54 | -360.3457 | -361.0622 | -6673.068 | -6686.337
155 | Fe34B10Si10 | 54 | -352.0523 | -352.8849 | -6519.488 | -6534.905
156 | Fe34B10Si10 | 54 | -351.520342 | -352.3395 | -6509.636 | -6524.805
157 | Fe34B10Si10 | 54 | -358.1996 | -358.7492 | -6633.327 | -6643.503
158 | Fe34B10Si10 | 54 | -355.0293 | -355.9285 | -6574.617 | -6591.268
159 | Fe34B10Si10 | 54 | -357.0778 | -358.2286 | -6612.551 | -6633.863
160 | Fe34B10Si10 | 54 | -358.6084 | -359.3441 | -6640.897 | -6654.521
161 | Fe34B10Si10 | 54 | -358.5287 | -359.263 | -6639.42 | -6653.019
162 | Fe34B10Si10 | 54 | -355.107 | -355.902 | -6576.05506 | -6590.778
163 | Fe12B3Si3 | 18 | -120.8162 | -119.7173 | -6712.01 | -6650.961
164 | Fe34B10Si10 | 54 | -361.0591 | -361.9753 | -6686.28 | -6703.247
165 | Fe34B10Si10 | 54 | -361.5891 | -362.7527 | -6696.095 | -6717.642
166 | Fe34B10Si10 | 54 | -361.1431 | -361.6501 | -6687.836 | -6697.224
167 | Fe34B10Si10 | 54 | -361.3299 | -361.8921 | -6691.294 | -6701.706
168 | Fe34B10Si10 | 54 | -352.4681 | -353.4824 | -6527.186 | -6545.971
169 | Fe34B10Si10 | 54 | -357.7328 | -358.9339 | -6624.681 | -6646.923
170 | Fe34B10Si10 | 54 | -351.3376 | -352.5211 | -6506.252 | -6528.168
171 | Fe34B10Si10 | 54 | -352.3482 | -353.2068 | -6524.967 | -6540.867
172 | Fe34B10Si10 | 54 | -360.2726 | -361.117 | -6671.715 | -6687.352
173 | Fe34B10Si10 | 54 | -360.1837 | -361.2628 | -6670.068 | -6690.052
174 | Fe34B10Si10 | 54 | -352.9608 | -354.1926 | -6536.311 | -6559.122
175 | Fe34B10Si10 | 54 | -353.5118 | -354.6065 | -6546.515 | -6566.788
176 | Fe34B10Si10 | 54 | -353.8516 | -354.9779 | -6552.808 | -6573.666
177 | Fe34B10Si10 | 54 | -355.9573 | -356.685 | -6591.802 | -6605.277
178 | Fe34B10Si10 | 54 | -362.486 | -363.2868 | -6712.703 | -6727.534
179 | Fe34B10Si10 | 54 | -359.2085 | -360.0745 | -6652.01 | -6668.046
180 | Fe34B10Si10 | 54 | -356.8645 | -358.0233 | -6608.601 | -6630.061
181 | Fe34B10Si10 | 54 | -361.7575 | -362.9502 | -6699.213 | -6721.3
182 | Fe34B10Si10 | 54 | -360.2242802 | -361.1783 | -6670.82 | -6688.486
183 | Fe34B10Si10 | 54 | -360.4803276 | -361.1449 | -6675.562 | -6687.868
184 | Fe34B10Si10 | 54 | -359.0983 | -359.9708 | -6649.968 | -6666.125
185 | Fe34B10Si10 | 54 | -359.8904 | -360.7333 | -6664.637 | -6680.246
186 | Fe34B10Si10 | 54 | -361.8094646 | -362.8328 | -6700.175 | -6719.125
187 | Fe12B3Si3 | 18 | -119.39 | -118.2851 | -6632.78 | -6571.395
188 | Fe34B10Si10 | 54 | -357.9474985 | -359.3337 | -6628.657 | -6654.327
189 | Fe34B10Si10 | 54 | -355.4207 | -356.1135 | -6581.866 | -6594.695
190 | Fe34B10Si10 | 54 | -360.8451 | -362.2315 | -6682.316 | -6707.991
191 | Fe34B10Si10 | 54 | -355.9699 | -356.5087 | -6592.035 | -6602.014
192 | Fe34B10Si10 | 54 | -349.6079 | -350.3962 | -6474.22 | -6488.818
193 | Fe34B10Si10 | 54 | -358.8182 | -359.5507 | -6644.781 | -6658.347
194 | Fe34B10Si10 | 54 | -351.1056 | -352.1857 | -6501.955 | -6521.957
195 | Fe34B10Si10 | 54 | -358.26 | -358.9625 | -6634.445 | -6647.454
196 | Fe34B10Si10 | 54 | -358.3517 | -359.0129 | -6636.142 | -6648.387
197 | Fe34B10Si10 | 54 | -361.3486 | -362.5356 | -6691.64073 | -6713.621
198 | Fe34B10Si10 | 54 | -358.1006076 | -359.1249 | -6631.493 | -6650.461
199 | Fe34B10Si10 | 54 | -358.1298 | -359.1118 | -6632.033 | -6650.218
200 | Fe34B10Si10 | 54 | -362.383066 | -363.1508 | -6710.798 | -6725.015
201 | Fe34B10Si10 | 54 | -355.3985 | -356.0824 | -6581.453 | -6594.118
202 | Fe34B10Si10 | 54 | -354.7693 | -355.8251 | -6569.802 | -6589.353
203 | Fe34B10Si10 | 54 | -361.9514 | -362.7677 | -6702.803 | -6717.921
204 | Fe34B10Si10 | 54 | -361.4289 | -362.4911 | -6693.127 | -6712.799
205 | Fe34B10Si10 | 54 | -358.3173 | -359.6657 | -6635.506 | -6660.475
206 | Fe34B10Si10 | 54 | -357.1543 | -358.2013 | -6613.968 | -6633.358
207 | Fe34B10Si10 | 54 | -351.8477 | -352.5685 | -6515.697 | -6529.046
208 | Fe34B10Si10 | 54 | -358.9513 | -359.7432 | -6647.245 | -6661.911
209 | Fe34B10Si10 | 54 | -359.6263 | -360.4572 | -6659.746 | -6675.133
210 | Fe34B10Si10 | 54 | -353.0035 | -354.1763 | -6537.101 | -6558.82
211 | Fe34B10Si10 | 54 | -361.2859 | -362.2762 | -6690.47906 | -6708.818
212 | Fe34B10Si10 | 54 | -349.7665 | -351.105 | -6477.15691 | -6501.945
213 | Fe34B10Si10 | 54 | -361.3953 | -362.2413 | -6692.505 | -6708.172
214 | Fe34B10Si10 | 54 | -361.0782 | -362.3745 | -6686.634 | -6710.638
215 | Fe34B10Si10 | 54 | -360.346 | -361.5281 | -6673.074 | -6694.964
216 | Fe34B10Si10 | 54 | -359.7736 | -360.6276 | -6662.475 | -6678.289
217 | Fe34B10Si10 | 54 | -357.7354 | -358.8971 | -6624.729 | -6646.242
218 | Fe34B10Si10 | 54 | -360.9333 | -361.8597 | -6683.95 | -6701.105
219 | Fe34B10Si10 | 54 | -358.2366 | -359.4019 | -6634.011 | -6655.592
220 | Fe34B10Si10 | 54 | -359.2112 | -359.9121 | -6652.059 | -6665.04
221 | Fe34B10Si10 | 54 | -354.8981 | -355.7965 | -6572.187 | -6588.825
222 | Fe34B10Si10 | 54 | -357.4087 | -358.1189 | -6618.68 | -6631.831
223 | Fe34B10Si10 | 54 | -350.9336 | -351.8853 | -6498.77 | -6516.394
224 | Fe34B10Si10 | 54 | -358.743 | -359.743 | -6643.388045 | -6661.907
225 | Fe34B10Si10 | 54 | -347.5726 | -348.5113 | -6436.530285 | -6453.913
226 | Fe34B10Si10 | 54 | -356.5426 | -357.196 | -6602.64 | -6614.742
227 | Fe34B10Si10 | 54 | -359.543 | -360.4937 | -6658.203 | -6675.809
228 | Fe34B10Si10 | 54 | -359.6473037 | -360.7432 | -6660.135 | -6680.43
229 | Fe34B10Si10 | 54 | -359.1796 | -359.9397 | -6651.473 | -6665.551
230 | Fe34B10Si10 | 54 | -350.8139 | -351.9476 | -6496.55432 | -6517.548
231 | Fe34B10Si10 | 54 | -351.9301 | -352.8779 | -6517.224 | -6534.776
232 | Fe12B3Si3 | 18 | -120.3388 | -119.1642 | -6685.49 | -6620.233
233 | Fe34B10Si10 | 54 | -352.4853 | -353.2154 | -6527.505585 | -6541.026
234 | Fe34B10Si10 | 54 | -355.1984 | -356.2548 | -6577.749 | -6597.312
235 | Fe12B3Si3 | 18 | -120.505 | -119.4398 | -6694.724685 | -6635.543
236 | Fe34B10Si10 | 54 | -353.0071 | -353.8676 | -6537.169 | -6553.104
237 | Fe34B10Si10 | 54 | -360.4185147 | -361.0167 | -6674.417 | -6685.495
238 | Fe34B10Si10 | 54 | -362.0301 | -362.8691 | -6704.261 | -6719.798
239 | Fe12B3Si3 | 18 | -120.1074 | -119.1231 | -6672.636 | -6617.95
240 | Fe12B3Si3 | 18 | -120.2778 | -119.4045 | -6682.102 | -6633.581
241 | Fe34B10Si10 | 54 | -358.3329734 | -359.2461 | -6635.796 | -6652.705
242 | Fe34B10Si10 | 54 | -360.156 | -361.169 | -6669.555 | -6688.314
243 | Fe34B10Si10 | 54 | -355.0594 | -355.8493 | -6575.174 | -6589.802
244 | Fe34B10Si10 | 54 | -357.4934 | -358.2026 | -6620.247 | -6633.381
245 | Fe34B10Si10 | 54 | -357.12 | -357.9983 | -6613.334 | -6629.598
246 | Fe34B10Si10 | 54 | -359.351 | -360.1548 | -6654.648 | -6669.533
247 | Fe34B10Si10 | 54 | -356.4411 | -357.2178 | -6600.762 | -6615.145
248 | Fe34B10Si10 | 54 | -361.1873 | -362.2755 | -6688.654 | -6708.806
249 | Fe34B10Si10 | 54 | -358.6595 | -359.4666 | -6641.84334 | -6656.789
250 | Fe34B10Si10 | 54 | -357.5228 | -358.387 | -6620.793 | -6636.796
251 | Fe34B10Si10 | 54 | -353.3245 | -354.2244 | -6543.047 | -6559.711
252 | Fe34B10Si10 | 54 | -351.8951 | -352.4204 | -6516.576 | -6526.303
253 | Fe34B10Si10 | 54 | -360.796 | -361.9242 | -6681.408 | -6702.299
254 | Fe34B10Si10 | 54 | -354.5976 | -355.99 | -6566.621 | -6592.407
255 | Fe34B10Si10 | 54 | -361.1902 | -361.8507 | -6688.707 | -6700.938
256 | Fe34B10Si10 | 54 | -361.1931 | -361.784 | -6688.761 | -6699.703
257 | Fe34B10Si10 | 54 | -362.2421 | -363.0912 | -6708.187 | -6723.91
258 | Fe34B10Si10 | 54 | -362.1269 | -363.1741 | -6706.054 | -6725.445
259 | Fe34B10Si10 | 54 | -355.8193 | -356.29 | -6589.247 | -6597.962
260 | Fe12B3Si3 | 18 | -119.3976 | -118.3399 | -6633.2 | -6574.441
261 | Fe34B10Si10 | 54 | -356.0954 | -356.7023 | -6594.359 | -6605.598
262 | Fe34B10Si10 | 54 | -354.8828 | -356.1231 | -6571.903 | -6594.871
263 | Fe34B10Si10 | 54 | -353.3158 | -354.4416 | -6542.886 | -6563.734
264 | Fe34B10Si10 | 54 | -355.5416 | -356.4853 | -6584.103 | -6601.58
265 | Fe12B3Si3 | 18 | -118.2503 | -117.1615 | -6569.463 | -6508.97
266 | Fe34B10Si10 | 54 | -352.844 | -353.8415 | -6534.147965 | -6552.62
267 | Fe34B10Si10 | 54 | -357.3778 | -357.8989 | -6618.107 | -6627.758
268 | Fe34B10Si10 | 54 | -356.2376948 | -357.21 | -6596.994 | -6614.999
269 | Fe34B10Si10 | 54 | -357.8018 | -358.7711 | -6625.959 | -6643.91
270 | Fe34B10Si10 | 54 | -356.4152 | -356.8264 | -6600.281 | -6607.897
271 | Fe34B10Si10 | 54 | -355.5830248 | -356.1601 | -6584.871 | -6595.558
272 | Fe34B10Si10 | 54 | -355.0848 | -356.1907 | -6575.644 | -6596.124
273 | Fe34B10Si10 | 54 | -351.1397039 | -351.8383 | -6502.587 | -6515.525
274 | Fe34B10Si10 | 54 | -352.3956 | -353.342 | -6525.844 | -6543.37
275 | Fe34B10Si10 | 54 | -355.8369 | -356.881 | -6589.573 | -6608.908
276 | Fe34B10Si10 | 54 | -353.8761 | -354.7933 | -6553.261 | -6570.246
277 | Fe12B3Si3 | 18 | -120.0766 | -118.9242 | -6670.921905 | -6606.901
278 | Fe34B10Si10 | 54 | -355.6214 | -356.6216 | -6585.581485 | -6604.104
279 | Fe34B10Si10 | 54 | -362.1106 | -362.8098 | -6705.752 | -6718.701
280 | Fe34B10Si10 | 54 | -351.2573 | -352.2925 | -6504.765 | -6523.936
281 | Fe34B10Si10 | 54 | -356.9295822 | -357.8133 | -6609.807 | -6626.173
282 | Fe34B10Si10 | 54 | -362.0584 | -362.4619 | -6704.784 | -6712.257
283 | Fe34B10Si10 | 54 | -357.9624 | -359.0122 | -6628.933 | -6648.373
284 | Fe34B10Si10 | 54 | -359.3612389 | -360.2742 | -6654.838 | -6671.745
285 | Fe34B10Si10 | 54 | -352.8876 | -353.8868 | -6534.956 | -6553.46
286 | Fe34B10Si10 | 54 | -352.028 | -353.2839 | -6519.038 | -6542.295
287 | Fe34B10Si10 | 54 | -358.9668 | -359.9294 | -6647.532 | -6665.36
288 | Fe34B10Si10 | 54 | -349.1202 | -350.411 | -6465.189 | -6489.092
289 | Fe34B10Si10 | 54 | -361.023 | -361.8014 | -6685.612 | -6700.027
290 | Fe34B10Si10 | 54 | -356.941 | -357.6618 | -6610.018 | -6623.367
291 | Fe34B10Si10 | 54 | -353.206 | -354.4695 | -6540.852 | -6564.249
292 | Fe34B10Si10 | 54 | -358.1402 | -358.7867 | -6632.227 | -6644.198
293 | Fe34B10Si10 | 54 | -357.666 | -359.0187 | -6623.445 | -6648.495
294 | Fe34B10Si10 | 54 | -354.6309 | -355.3616 | -6567.239 | -6580.77
295 | Fe34B10Si10 | 54 | -352.3823 | -353.7108 | -6525.598 | -6550.199
296 | Fe34B10Si10 | 54 | -359.7576 | -360.4346 | -6662.177 | -6674.715
297 | Fe34B10Si10 | 54 | -350.2258 | -350.9069 | -6485.662 | -6498.275
298 | Fe34B10Si10 | 54 | -356.2824 | -357.0002 | -6597.822 | -6611.114
299 | Fe34B10Si10 | 54 | -361.4417 | -362.0912 | -6693.365 | -6705.392
300 | Fe34B10Si10 | 54 | -350.5155 | -351.3978 | -6491.027675 | -6507.366
301 | Fe34B10Si10 | 54 | -355.7186 | -356.8195 | -6587.381 | -6607.769
302 | Fe34B10Si10 | 54 | -353.9729 | -355.201 | -6555.053 | -6577.796
303 | Fe34B10Si10 | 54 | -361.8744 | -362.5487 | -6701.378 | -6713.865
304 | Fe34B10Si10 | 54 | -357.334 | -358.2398 | -6617.295965 | -6634.071
305 | Fe34B10Si10 | 54 | -356.0904 | -357.1163 | -6594.266 | -6613.265
306 | Fe34B10Si10 | 54 | -353.2369 | -354.4084 | -6541.425 | -6563.118
307 | Fe34B10Si10 | 54 | -361.2316 | -361.8591 | -6689.473 | -6701.094
308 | Fe34B10Si10 | 54 | -359.6122 | -360.2614 | -6659.485 | -6671.508
309 | Fe34B10Si10 | 54 | -353.2812 | -354.1011 | -6542.24484 | -6557.428
310 | Fe34B10Si10 | 54 | -360.4248 | -361.2642 | -6674.533 | -6690.078
311 | Fe34B10Si10 | 54 | -357.4989 | -358.3836 | -6620.349 | -6636.734
312 | Fe34B10Si10 | 54 | -350.3786 | -351.1006 | -6488.493 | -6501.862
313 | Fe34B10Si10 | 54 | -352.7562 | -353.4271 | -6532.523 | -6544.947
314 | Fe34B10Si10 | 54 | -358.4356 | -359.2516 | -6637.697 | -6652.808
315 | Fe34B10Si10 | 54 | -353.7728 | -354.6221 | -6551.349 | -6567.076
316 | Fe12B3Si3 | 18 | -117.3344 | -116.1922 | -6518.578 | -6455.121
317 | Fe34B10Si10 | 54 | -353.8182 | -354.3531 | -6552.189 | -6562.094
318 | Fe34B10Si10 | 54 | -354.2094 | -355.605 | -6559.434 | -6585.277
319 | Fe34B10Si10 | 54 | -360.5193526 | -361.6145 | -6676.284 | -6696.565
320 | Fe34B10Si10 | 54 | -360.1631 | -360.869 | -6669.686 | -6682.76
321 | Fe34B10Si10 | 54 | -346.2264032 | -347.1582 | -6411.6 | -6428.855
322 | Fe34B10Si10 | 54 | -359.7195 | -360.8387 | -6661.472 | -6682.198
323 | Fe34B10Si10 | 54 | -358.4177 | -359.2438 | -6637.364975 | -6652.662
324 | Fe34B10Si10 | 54 | -354.8962 | -355.9835 | -6572.151 | -6592.287
325 | Fe34B10Si10 | 54 | -361.8226 | -362.982 | -6700.419 | -6721.89
326 | Fe34B10Si10 | 54 | -360.5812955 | -361.3641 | -6677.431 | -6691.928
327 | Fe34B10Si10 | 54 | -348.5148 | -349.3632 | -6453.978 | -6469.688
328 | Fe34B10Si10 | 54 | -361.1246 | -362.0215 | -6687.492 | -6704.101
329 | Fe34B10Si10 | 54 | -358.3614 | -359.2218 | -6636.321 | -6652.255
330 | Fe34B10Si10 | 54 | -357.7231 | -358.3054 | -6624.502 | -6635.285
331 | Fe12B3Si3 | 18 | -119.7015825 | -118.6405 | -6650.088 | -6591.137
332 | Fe34B10Si10 | 54 | -358.3417 | -359.5575 | -6635.957 | -6658.473
333 | Fe34B10Si10 | 54 | -354.909 | -355.7356 | -6572.389 | -6587.696
334 | Fe34B10Si10 | 54 | -359.3594 | -359.9112 | -6654.803 | -6665.023
335 | Fe34B10Si10 | 54 | -361.1531 | -362.3019 | -6688.02 | -6709.294
336 | Fe34B10Si10 | 54 | -359.7474 | -360.7791 | -6661.989 | -6681.094
337 | Fe34B10Si10 | 54 | -360.5806 | -361.5572 | -6677.418 | -6695.504
338 | Fe34B10Si10 | 54 | -362.2295 | -363.5584 | -6707.954 | -6732.563
339 | Fe12B3Si3 | 18 | -120.2935 | -119.0075 | -6682.972 | -6611.528
340 | Fe34B10Si10 | 54 | -358.6058 | -359.706 | -6640.849 | -6661.222
341 | Fe34B10Si10 | 54 | -360.4514 | -361.2555 | -6675.026 | -6689.916
342 | Fe34B10Si10 | 54 | -360.5593 | -361.6101 | -6677.025 | -6696.484
343 | Fe34B10Si10 | 54 | -354.7972 | -355.2853 | -6570.31913 | -6579.357
344 | Fe12B3Si3 | 18 | -120.5636 | -119.2826 | -6697.979 | -6626.812
345 | Fe34B10Si10 | 54 | -357.897 | -358.4836 | -6627.723 | -6638.586
346 | Fe34B10Si10 | 54 | -356.8964 | -357.9977 | -6609.193 | -6629.587
347 | Fe34B10Si10 | 54 | -359.2989 | -360.4272 | -6653.684 | -6674.578
348 | Fe34B10Si10 | 54 | -351.5773 | -352.265 | -6510.691 | -6523.426
349 | Fe34B10Si10 | 54 | -352.5211 | -353.4299 | -6528.168695 | -6544.998
350 | Fe34B10Si10 | 54 | -353.011 | -353.996 | -6537.242 | -6555.482
351 | Fe34B10Si10 | 54 | -354.7017344 | -355.3919 | -6568.551 | -6581.332
352 | Fe34B10Si10 | 54 | -357.5279 | -358.1327 | -6620.887 | -6632.087
353 | Fe34B10Si10 | 54 | -353.6791 | -354.7701 | -6549.613 | -6569.817
354 | Fe34B10Si10 | 54 | -345.9256201 | -348.3912 | -6406.03 | -6451.689
355 | Fe34B10Si10 | 54 | -356.3555 | -357.1891 | -6599.176 | -6614.613
356 | Fe34B10Si10 | 54 | -358.8387 | -359.9344 | -6645.161 | -6665.452
357 | Fe34B10Si10 | 54 | -356.484623 | -357.4346 | -6601.567 | -6619.159
358 | Fe34B10Si10 | 54 | -354.2259 | -355.2082 | -6559.738 | -6577.93
359 | Fe34B10Si10 | 54 | -352.2223 | -353.2151 | -6522.63607 | -6541.021
360 | Fe12B3Si3 | 18 | -114.2313 | -113.2666 | -6346.185 | -6292.587
361 | Fe34B10Si10 | 54 | -357.4412 | -358.3169 | -6619.282 | -6635.498
362 | Fe34B10Si10 | 54 | -362.1279 | -363.0404 | -6706.07184 | -6722.97
363 | Fe34B10Si10 | 54 | -351.7091 | -352.5442 | -6513.132 | -6528.597
364 | Fe34B10Si10 | 54 | -351.6578 | -352.2297 | -6512.181 | -6522.773
365 | Fe34B10Si10 | 54 | -362.4546 | -363.1864 | -6712.123 | -6725.675
366 | Fe34B10Si10 | 54 | -351.716 | -352.9531 | -6513.258 | -6536.168
367 | Fe34B10Si10 | 54 | -360.5468 | -361.5101 | -6676.793 | -6694.631
368 | Fe12B3Si3 | 18 | -117.6184 | -116.5254 | -6534.357 | -6473.633
369 | Fe34B10Si10 | 54 | -356.5034597 | -357.2968 | -6601.916 | -6616.607
370 | Fe34B10Si10 | 54 | -358.2075 | -358.8451 | -6633.47156 | -6645.28
371 | Fe34B10Si10 | 54 | -358.4815 | -359.6435 | -6638.546 | -6660.065
372 | Fe34B10Si10 | 54 | -356.9002 | -357.7696 | -6609.263 | -6625.362
373 | Fe34B10Si10 | 54 | -361.4631 | -362.27 | -6693.761 | -6708.703
374 | Fe34B10Si10 | 54 | -357.5631 | -358.4984 | -6621.54 | -6638.86
375 | Fe34B10Si10 | 54 | -353.4357 | -354.3439 | -6545.10478 | -6561.924
376 | Fe34B10Si10 | 54 | -358.8389 | -359.5636 | -6645.165 | -6658.584
377 | Fe34B10Si10 | 54 | -362.3484 | -363.3716 | -6710.156 | -6729.103
378 | Fe34B10Si10 | 54 | -356.0358 | -356.9273 | -6593.256 | -6609.765
379 | Fe34B10Si10 | 54 | -355.5813 | -356.5735 | -6584.838 | -6603.212
380 | Fe34B10Si10 | 54 | -356.8923 | -358.0001 | -6609.117 | -6629.631
381 | Fe34B10Si10 | 54 | -351.1346 | -352.0633 | -6502.493 | -6519.69
382 | Fe34B10Si10 | 54 | -352.5431 | -353.158 | -6528.576 | -6539.962
383 | Fe34B10Si10 | 54 | -355.1547 | -356.0792 | -6576.938 | -6594.06
384 | Fe34B10Si10 | 54 | -360.576 | -361.5071 | -6677.334 | -6694.575
385 | Fe34B10Si10 | 54 | -360.5336 | -361.574 | -6676.547 | -6695.814
386 | Fe34B10Si10 | 54 | -358.7963 | -359.8831 | -6644.375 | -6664.502
387 | Fe12B3Si3 | 18 | -120.1393 | -119.1181 | -6674.405 | -6617.671
388 | Fe34B10Si10 | 54 | -358.3609 | -358.9743 | -6636.314 | -6647.672
389 | Fe34B10Si10 | 54 | -356.5834 | -357.4355 | -6603.396 | -6619.176
390 | Fe34B10Si10 | 54 | -359.9336 | -360.9226 | -6665.437 | -6683.751
391 | Fe12B3Si3 | 18 | -113.6034 | -112.2379 | -6311.301 | -6235.44
392 | Fe34B10Si10 | 54 | -356.6147 | -357.5085 | -6603.975 | -6620.528
393 | Fe34B10Si10 | 54 | -351.9124 | -352.5406 | -6516.897 | -6528.529
394 | Fe34B10Si10 | 54 | -356.7854 | -357.6508 | -6607.136 | -6623.163
395 | Fe34B10Si10 | 54 | -352.6326487 | -353.4775 | -6530.234 | -6545.879
396 | Fe34B10Si10 | 54 | -354.7804 | -355.6334 | -6570.008 | -6585.804
397 | Fe12B3Si3 | 18 | -120.3954 | -119.3164 | -6688.636 | -6628.691
398 | Fe34B10Si10 | 54 | -359.0164 | -359.57 | -6648.451 | -6658.704
399 | Fe34B10Si10 | 54 | -353.9092 | -354.3146 | -6553.874025 | -6561.381
400 | Fe34B10Si10 | 54 | -358.1192 | -359.3322 | -6631.83674 | -6654.299
401 | Fe12B3Si3 | 18 | -120.5316 | -119.4975 | -6696.198 | -6638.75
402 | Fe34B10Si10 | 54 | -357.3874642 | -358.4246 | -6618.286 | -6637.492
403 | Fe34B10Si10 | 54 | -361.5954513 | -362.6107 | -6696.212 | -6715.012
404 | Fe12B3Si3 | 18 | -120.6564741 | -119.5123 | -6703.13745 | -6639.572
405 | Fe34B10Si10 | 54 | -357.6955 | -358.5706 | -6623.991 | -6640.196
406 | Fe34B10Si10 | 54 | -360.4678 | -361.2134 | -6675.329 | -6689.138
407 | Fe34B10Si10 | 54 | -359.3564 | -359.8621 | -6654.748 | -6664.113
408 | Fe34B10Si10 | 54 | -361.8978 | -362.8939 | -6701.811 | -6720.258
409 | Fe34B10Si10 | 54 | -361.8546 | -362.6293 | -6701.012 | -6715.357
410 | Fe34B10Si10 | 54 | -357.9206 | -358.8144 | -6628.15947 | -6644.711
411 | Fe34B10Si10 | 54 | -357.2217 | -358.637 | -6615.217 | -6641.426
412 | Fe34B10Si10 | 54 | -362.1235 | -363.1795 | -6705.991 | -6725.546
413 | Fe34B10Si10 | 54 | -358.3457297 | -359.0071 | -6636.032 | -6648.28
414 | Fe34B10Si10 | 54 | -360.7946 | -361.4756 | -6681.381 | -6693.993
415 | Fe34B10Si10 | 54 | -355.4315 | -356.4722 | -6582.064 | -6601.337
416 | Fe34B10Si10 | 54 | -359.2915 | -360.5804 | -6653.546 | -6677.415
417 | Fe34B10Si10 | 54 | -352.1108 | -353.1094 | -6520.57 | -6539.064
418 | Fe34B10Si10 | 54 | -357.0382745 | -357.9501 | -6611.82 | -6628.705
419 | Fe34B10Si10 | 54 | -361.7258 | -362.4247 | -6698.627 | -6711.569
420 | Fe34B10Si10 | 54 | -358.3914 | -358.9149 | -6636.877 | -6646.573
421 | Fe34B10Si10 | 54 | -359.1586 | -359.9586 | -6651.086 | -6665.899
422 | Fe34B10Si10 | 54 | -360.9051 | -361.752 | -6683.429 | -6699.11
423 | Fe34B10Si10 | 54 | -358.3511 | -359.3663 | -6636.131 | -6654.931
424 | Fe34B10Si10 | 54 | -362.3896 | -363.3462 | -6710.919 | -6728.633
425 | Fe34B10Si10 | 54 | -360.3837 | -361.1203 | -6673.773 | -6687.413
426 | Fe34B10Si10 | 54 | -361.7809 | -362.6982 | -6699.646 | -6716.633
427 | Fe34B10Si10 | 54 | -360.1956 | -361.2649 | -6670.289 | -6690.091
428 | Fe34B10Si10 | 54 | -358.04 | -358.9758 | -6630.371 | -6647.7
429 | Fe34B10Si10 | 54 | -356.6948 | -357.904 | -6605.46 | -6627.853
430 | Fe34B10Si10 | 54 | -351.1665 | -352.1382 | -6503.083 | -6521.077
431 | Fe34B10Si10 | 54 | -353.1652 | -353.8474 | -6540.096 | -6552.73
432 | Fe34B10Si10 | 54 | -358.9397 | -359.6938 | -6647.032 | -6660.997
433 | Fe34B10Si10 | 54 | -358.1763 | -359.0526 | -6632.894 | -6649.122
434 | Fe34B10Si10 | 54 | -354.166 | -354.9591 | -6558.63 | -6573.316
435 | Fe34B10Si10 | 54 | -352.7231 | -353.6214 | -6531.91 | -6548.545
436 | Fe34B10Si10 | 54 | -358.1482 | -359.0336 | -6632.375 | -6648.77
437 | Fe34B10Si10 | 54 | -357.6956 | -358.2137 | -6623.992 | -6633.587
438 | Fe34B10Si10 | 54 | -358.7266 | -359.4628 | -6643.086 | -6656.718
439 | Fe34B10Si10 | 54 | -359.0443 | -359.8646 | -6648.968 | -6664.159
440 | Fe34B10Si10 | 54 | -357.4861 | -358.2602 | -6620.112 | -6634.448
441 | Fe34B10Si10 | 54 | -357.2266 | -357.8764 | -6615.308 | -6627.34
442 | Fe34B10Si10 | 54 | -359.7837 | -360.4816 | -6662.661 | -6675.585
443 | Fe34B10Si10 | 54 | -360.9704 | -361.7705 | -6684.638 | -6699.454
444 | Fe34B10Si10 | 54 | -361.8877 | -363.0887 | -6701.624 | -6723.865
445 | Fe34B10Si10 | 54 | -357.6657 | -358.4357 | -6623.439 | -6637.698
446 | Fe34B10Si10 | 54 | -355.8241979 | -357.1008 | -6589.337 | -6612.978
447 | Fe34B10Si10 | 54 | -359.1335007 | -359.9617 | -6650.62 | -6665.958
448 | Fe34B10Si10 | 54 | -358.1703 | -359.1945 | -6632.783 | -6651.75
449 | Fe34B10Si10 | 54 | -353.2286 | -354.0795 | -6541.27 | -6557.029
450 | Fe34B10Si10 | 54 | -358.5285 | -359.4144 | -6639.416 | -6655.823
451 | Fe34B10Si10 | 54 | -355.8768 | -356.5765 | -6590.311 | -6603.269
452 | Fe34B10Si10 | 54 | -356.3551 | -357.172 | -6599.169 | -6614.296
453 | Fe34B10Si10 | 54 | -353.5615 | -354.0831 | -6547.435 | -6557.094
454 | Fe12B3Si3 | 18 | -118.8735 | -117.6925 | -6604.08564 | -6538.473
455 | Fe34B10Si10 | 54 | -359.4928 | -360.3007 | -6657.273 | -6672.235
456 | Fe34B10Si10 | 54 | -354.1928 | -355.1159 | -6559.126 | -6576.22
457 | Fe34B10Si10 | 54 | -362.2217 | -363.0871 | -6707.809 | -6723.836
458 | Fe34B10Si10 | 54 | -360.0607 | -361.0837 | -6667.791 | -6686.735
459 | Fe34B10Si10 | 54 | -359.4314 | -360.2872 | -6656.138 | -6671.985
460 | Fe34B10Si10 | 54 | -359.9838 | -360.496 | -6666.367 | -6675.851
461 | Fe34B10Si10 | 54 | -351.2389 | -352.7522 | -6504.424415 | -6532.448
462 | Fe34B10Si10 | 54 | -357.4291 | -358.3518 | -6619.057 | -6636.144
463 | Fe12B3Si3 | 18 | -119.8523 | -118.8024 | -6658.459 | -6600.131
464 | Fe34B10Si10 | 54 | -360.5608 | -361.5386 | -6677.052 | -6695.158
465 | Fe34B10Si10 | 54 | -355.1397 | -356.3289 | -6576.66 | -6598.683
466 | Fe34B10Si10 | 54 | -360.4723 | -361.329 | -6675.412 | -6691.278
467 | Fe34B10Si10 | 54 | -360.6586 | -361.6363 | -6678.864 | -6696.969
468 | Fe34B10Si10 | 54 | -359.8094 | -360.7388 | -6663.137 | -6680.349
469 | Fe34B10Si10 | 54 | -353.7226 | -354.5881 | -6550.419 | -6566.447
470 | Fe34B10Si10 | 54 | -358.7649163 | -359.9224 | -6643.795 | -6665.23
471 | Fe34B10Si10 | 54 | -352.5756 | -353.1223 | -6529.178 | -6539.303
472 | Fe34B10Si10 | 54 | -358.544 | -359.5823 | -6639.703 | -6658.931
473 | Fe12B3Si3 | 18 | -116.666 | -115.4963 | -6481.447 | -6416.46
474 | Fe34B10Si10 | 54 | -358.74 | -359.8071 | -6643.333 | -6663.094
475 | Fe34B10Si10 | 54 | -362.0422 | -362.8173 | -6704.485 | -6718.839
476 | Fe34B10Si10 | 54 | -358.0031 | -359.1565 | -6629.687 | -6651.047
477 | Fe34B10Si10 | 54 | -353.8308 | -355.0369 | -6552.422 | -6574.758
478 | Fe34B10Si10 | 54 | -361.3642 | -362.1934 | -6691.93 | -6707.285
479 | Fe34B10Si10 | 54 | -365.7766 | -366.334 | -6773.641 | -6783.962
480 | Fe34B10Si10 | 54 | -365.4104 | -366.1336 | -6766.859 | -6780.253
481 | Fe34B10Si10 | 54 | -363.5837731 | -364.615 | -6733.033 | -6752.129
482 | Fe12B3Si3 | 18 | -122.1644 | -121.148 | -6786.913 | -6730.446
483 | Fe12B3Si3 | 18 | -122.9055 | -121.6878 | -6828.086 | -6760.435
484 | Fe12B3Si3 | 18 | -122.9576 | -121.7627 | -6830.978 | -6764.594
485 | Fe12B3Si3 | 18 | -122.7127 | -121.5576 | -6817.374 | -6753.201
486 | Fe34B10Si10 | 54 | -363.7197 | -364.3368 | -6735.55 | -6746.978
487 | Fe34B10Si10 | 54 | -364.7805 | -366.0008 | -6755.194 | -6777.792
488 | Fe12B3Si3 | 18 | -122.0297 | -120.8293 | -6779.42717 | -6712.741
489 | Fe34B10Si10 | 54 | -364.5264 | -365.4037 | -6750.489 | -6766.736
490 | Fe34B10Si10 | 54 | -364.0027 | -364.9001 | -6740.791 | -6757.409
491 | Fe12B3Si3 | 18 | -124.1513 | -122.8386 | -6897.295 | -6824.369
492 | Fe34B10Si10 | 54 | -363.2742 | -364.0114 | -6727.301 | -6740.951
493 | Fe12B3Si3 | 18 | -122.7177 | -121.4562 | -6817.652075 | -6747.567
494 | Fe34B10Si10 | 54 | -368.8413 | -369.6632 | -6830.395 | -6845.615
495 | Fe34B10Si10 | 54 | -368.9522 | -369.7511 | -6832.448 | -6847.242
496 | Fe34B10Si10 | 54 | -365.1683 | -365.7857 | -6762.376 | -6773.809
497 | Fe12B3Si3 | 18 | -121.2548 | -119.9668 | -6736.377 | -6664.82
498 | Fe34B10Si10 | 54 | -371.3842 | -372.2369 | -6877.486 | -6893.277
499 | Fe12B3Si3 | 18 | -123.3718 | -122.2521 | -6853.989 | -6791.786
500 | Fe12B3Si3 | 18 | -121.0077647 | -119.8485 | -6722.654 | -6658.25
501 | Fe34B10Si10 | 54 | -363.7194 | -364.8124 | -6735.544 | -6755.786
502 | Fe34B10Si10 | 54 | -366.5966 | -367.277 | -6788.826 | -6801.426
503 | Fe34B10Si10 | 54 | -363.2632 | -364.2121 | -6727.096 | -6744.669
504 | Fe12B3Si3 | 18 | -124.029 | -122.9512 | -6890.5 | -6830.621
505 | Fe34B10Si10 | 54 | -363.3724 | -364.4643 | -6729.118 | -6749.339
506 | Fe12B3Si3 | 18 | -121.7138 | -120.6319 | -6761.879 | -6701.774
507 | Fe34B10Si10 | 54 | -363.1499 | -364.1081 | -6724.999 | -6742.743
508 | Fe12B3Si3 | 18 | -122.4172 | -121.2511 | -6800.955175 | -6736.17
509 | Fe34B10Si10 | 54 | -364.5 | -365.2721 | -6750 | -6764.298
510 | Fe34B10Si10 | 54 | -363.6087 | -364.4939 | -6733.494 | -6749.887
511 | Fe12B3Si3 | 18 | -121.5251 | -120.3616 | -6751.394 | -6686.757
512 | Fe12B3Si3 | 18 | -121.5413 | -120.2954 | -6752.294 | -6683.077
513 | Fe12B3Si3 | 18 | -123.0235 | -121.9308 | -6834.64 | -6773.931
514 | Fe34B10Si10 | 54 | -364.2386 | -365.5981 | -6745.159 | -6770.335
515 | Fe12B3Si3 | 18 | -121.2061 | -120.0684 | -6733.671805 | -6670.469
516 | Fe34B10Si10 | 54 | -362.7824 | -364.2171 | -6718.192 | -6744.762
517 | Fe34B10Si10 | 54 | -366.693 | -367.7681 | -6790.612 | -6810.521
518 | Fe34B10Si10 | 54 | -365.8114 | -367.1694 | -6774.284 | -6799.433
519 | Fe12B3Si3 | 18 | -121.5697 | -120.3939 | -6753.87 | -6688.548
520 | Fe34B10Si10 | 54 | -362.514 | -363.187 | -6713.223 | -6725.686
521 | Fe12B3Si3 | 18 | -122.5078 | -121.4343 | -6805.989 | -6746.351
522 | Fe34B10Si10 | 54 | -362.8991 | -363.8223 | -6720.354 | -6737.45
523 | Fe12B3Si3 | 18 | -121.3124 | -120.237 | -6739.580045 | -6679.834
524 | Fe34B10Si10 | 54 | -365.7209 | -366.5354 | -6772.60993 | -6787.692
525 | Fe34B10Si10 | 54 | -366.0414 | -367.0179 | -6778.545 | -6796.628
526 | Fe34B10Si10 | 54 | -367.0935 | -367.976 | -6798.028 | -6814.37
527 | Fe12B3Si3 | 18 | -120.9553 | -119.7528 | -6719.737 | -6652.932
528 | Fe34B10Si10 | 54 | -368.5227 | -369.4367 | -6824.494 | -6841.42
529 | Fe34B10Si10 | 54 | -363.8721 | -364.8556 | -6738.372 | -6756.586
530 | Fe12B3Si3 | 18 | -121.9003 | -120.728 | -6772.239 | -6707.111
531 | Fe12B3Si3 | 18 | -121.3815 | -119.9387 | -6743.417895 | -6663.259
532 | Fe12B3Si3 | 18 | -123.1476 | -121.9552 | -6841.535 | -6775.287
533 | Fe12B3Si3 | 18 | -122.8292 | -121.5818 | -6823.84266 | -6754.545
534 | Fe12B3Si3 | 18 | -122.0317 | -120.9528 | -6779.537 | -6719.598
535 | Fe34B10Si10 | 54 | -363.5972 | -364.1081 | -6733.282 | -6742.743
536 | Fe34B10Si10 | 54 | -363.7638 | -365.08 | -6736.367 | -6760.741
537 | Fe12B3Si3 | 18 | -124.6304 | -123.4297 | -6923.908 | -6857.204
538 | Fe12B3Si3 | 18 | -123.4359 | -122.1246 | -6857.54809 | -6784.699
539 | Fe12B3Si3 | 18 | -123.962868 | -122.8637 | -6886.826 | -6825.759
540 | Fe34B10Si10 | 54 | -362.7916 | -363.7728 | -6718.362 | -6736.534
541 | Fe34B10Si10 | 54 | -365.6074 | -366.7159 | -6770.507 | -6791.035
542 | Fe12B3Si3 | 18 | -122.3314 | -121.3048 | -6796.19 | -6739.157
543 | Fe12B3Si3 | 18 | -123.3322 | -122.3371 | -6851.791 | -6796.507
544 | Fe34B10Si10 | 54 | -364.252 | -365.2741 | -6745.408 | -6764.335
545 | Fe12B3Si3 | 18 | -123.189 | -122.2356 | -6843.833 | -6790.869
546 | Fe34B10Si10 | 54 | -364.222 | -364.8981 | -6744.852 | -6757.372
547 | Fe34B10Si10 | 54 | -362.7327 | -363.8892 | -6717.271 | -6738.69
548 | Fe34B10Si10 | 54 | -369.2338 | -370.4073 | -6837.662 | -6859.394
549 | Fe12B3Si3 | 18 | -123.8483 | -122.4815 | -6880.462 | -6804.526
550 | Fe34B10Si10 | 54 | -363.2469 | -363.9947 | -6726.795 | -6740.642
551 | Fe34B10Si10 | 54 | -366.6279 | -367.9606 | -6789.406 | -6814.085
552 | Fe34B10Si10 | 54 | -363.1928 | -364.0177 | -6725.793 | -6741.068
553 | Fe34B10Si10 | 54 | -365.5416 | -366.3983 | -6769.288 | -6785.154
554 | Fe34B10Si10 | 54 | -362.6366 | -363.7997 | -6715.493 | -6737.032
555 | Fe34B10Si10 | 54 | -364.8891 | -365.6752 | -6757.205 | -6771.763
556 | Fe34B10Si10 | 54 | -363.3085 | -364.1766 | -6727.936 | -6744.012
557 | Fe34B10Si10 | 54 | -364.6251 | -365.8244 | -6752.316 | -6774.525
558 | Fe12B3Si3 | 18 | -121.8579 | -120.7105 | -6769.882 | -6706.138
559 | Fe34B10Si10 | 54 | -369.8479563 | -370.7026 | -6849.036 | -6864.864
560 | Fe34B10Si10 | 54 | -364.7607 | -365.6477 | -6754.827 | -6771.254
561 | Fe34B10Si10 | 54 | -364.8909 | -365.4415 | -6757.239 | -6767.436
562 | Fe34B10Si10 | 54 | -363.7431 | -364.2886 | -6735.983 | -6746.084
563 | Fe34B10Si10 | 54 | -362.8567 | -363.8059 | -6719.569 | -6737.147
564 | Fe12B3Si3 | 18 | -121.1225 | -119.8951 | -6729.027 | -6660.84
565 | Fe34B10Si10 | 54 | -364.0972 | -365.0362 | -6742.541 | -6759.929
566 | Fe12B3Si3 | 18 | -123.4260418 | -122.3326 | -6857.002 | -6796.255
567 | Fe34B10Si10 | 54 | -368.4296 | -369.7116 | -6822.77 | -6846.512
568 | Fe34B10Si10 | 54 | -362.5185 | -363.3281 | -6713.306 | -6728.299
569 | Fe34B10Si10 | 54 | -364.9078 | -365.39 | -6757.552 | -6766.481
570 | Fe12B3Si3 | 18 | -121.4123 | -120.3144 | -6745.126 | -6684.132
571 | Fe34B10Si10 | 54 | -362.5997 | -363.1867 | -6714.809 | -6725.679
572 | Fe34B10Si10 | 54 | -364.085 | -365.3207 | -6742.316 | -6765.199
573 | Fe34B10Si10 | 54 | -363.2302 | -363.9613 | -6726.485 | -6740.025
574 | Fe34B10Si10 | 54 | -365.5672135 | -366.2504 | -6769.763 | -6782.415
575 | Fe34B10Si10 | 54 | -365.5005 | -366.8195 | -6768.527 | -6792.954
576 | Fe34B10Si10 | 54 | -363.8144 | -364.8798 | -6737.303 | -6757.033
577 | Fe12B3Si3 | 18 | -123.9039 | -122.6632 | -6883.551 | -6814.622
578 | Fe12B3Si3 | 18 | -123.5472 | -122.3925 | -6863.734 | -6799.584
579 | Fe34B10Si10 | 54 | -366.6702 | -367.327 | -6790.189 | -6802.352
580 | Fe34B10Si10 | 54 | -366.7339 | -367.4517 | -6791.369 | -6804.662
581 | Fe34B10Si10 | 54 | -365.8816 | -367.1649 | -6775.584 | -6799.35
582 | Fe12B3Si3 | 18 | -122.7431 | -121.455 | -6819.061 | -6747.499
583 | Fe34B10Si10 | 54 | -366.6795 | -367.8754 | -6790.361 | -6812.507
584 | Fe12B3Si3 | 18 | -121.1939 | -120.0764 | -6732.992 | -6670.91
585 | Fe12B3Si3 | 18 | -121.5075 | -120.4282 | -6750.419 | -6690.458
586 | Fe34B10Si10 | 54 | -365.1937 | -365.9848 | -6762.846 | -6777.495
587 | Fe12B3Si3 | 18 | -122.4305 | -121.4237 | -6801.696 | -6745.761
588 | Fe34B10Si10 | 54 | -362.7189 | -363.7395 | -6717.017 | -6735.917
589 | Fe34B10Si10 | 54 | -364.4253 | -365.1621 | -6748.617 | -6762.261
590 | Fe34B10Si10 | 54 | -362.6814 | -363.6959 | -6716.322 | -6735.11
591 | Fe12B3Si3 | 18 | -124.1897 | -122.8441 | -6899.43 | -6824.674
592 | Fe34B10Si10 | 54 | -368.2403116 | -369.3353 | -6819.265 | -6839.543
593 | Fe12B3Si3 | 18 | -120.9419 | -119.6533 | -6718.992 | -6647.404
594 | Fe12B3Si3 | 18 | -121.9336 | -120.6636 | -6774.091 | -6703.534
595 | Fe34B10Si10 | 54 | -364.4277787 | -365.6933 | -6748.663 | -6772.098
596 | Fe34B10Si10 | 54 | -366.7642 | -367.6008 | -6791.929 | -6807.423
597 | Fe12B3Si3 | 18 | -122.2406 | -121.1118 | -6791.146 | -6728.434
598 | Fe34B10Si10 | 54 | -364.9487 | -365.8741 | -6758.308 | -6775.446
599 | Fe34B10Si10 | 54 | -363.7841 | -364.7699 | -6736.743 | -6754.998
600 | Fe12B3Si3 | 18 | -122.7758 | -121.5616 | -6820.878 | -6753.421
601 | Fe12B3Si3 | 18 | -122.6536 | -121.3291 | -6814.087 | -6740.505
602 | Fe34B10Si10 | 54 | -366.0266 | -366.8529 | -6778.27 | -6793.571
603 | Fe34B10Si10 | 54 | -363.5871 | -364.5005 | -6733.095 | -6750.009
604 | Fe12B3Si3 | 18 | -122.8933 | -121.7367 | -6827.406 | -6763.149
605 | Fe12B3Si3 | 18 | -120.9947 | -119.7056 | -6721.926 | -6650.309
606 | Fe12B3Si3 | 18 | -121.2529 | -120.2396 | -6736.27 | -6679.977
607 | Fe34B10Si10 | 54 | -364.9892 | -365.3338 | -6759.06 | -6765.441
608 | Fe12B3Si3 | 18 | -122.0817 | -120.9103 | -6782.319 | -6717.24
609 | Fe12B3Si3 | 18 | -124.1072 | -122.8707 | -6894.844555 | -6826.15
610 | Fe34B10Si10 | 54 | -366.5149 | -367.095 | -6787.313 | -6798.055
611 | Fe34B10Si10 | 54 | -362.9443 | -363.7855 | -6721.191 | -6736.768
612 | Fe34B10Si10 | 54 | -366.693 | -367.7872 | -6790.612 | -6810.875
613 | Fe34B10Si10 | 54 | -365.0307 | -366.2905 | -6759.829 | -6783.158
614 | Fe34B10Si10 | 54 | -363.4902 | -364.3922 | -6731.3 | -6748.004
615 | Fe12B3Si3 | 18 | -123.4163 | -122.1945 | -6856.464 | -6788.581
616 | Fe12B3Si3 | 18 | -123.0612931 | -121.8677 | -6836.739 | -6770.43
617 | Fe34B10Si10 | 54 | -371.4716 | -372.3042 | -6879.104 | -6894.523
618 | Fe34B10Si10 | 54 | -363.0986 | -363.9265 | -6724.048 | -6739.38
619 | Fe12B3Si3 | 18 | -122.644 | -121.4509 | -6813.555 | -6747.27
620 | Fe34B10Si10 | 54 | -364.829887 | -365.6243 | -6756.109 | -6770.82
621 | Fe12B3Si3 | 18 | -121.9578 | -120.6461 | -6775.431 | -6702.558
622 | Fe12B3Si3 | 18 | -123.7547 | -122.478 | -6875.264 | -6804.333
623 | Fe34B10Si10 | 54 | -364.6245 | -365.9187 | -6752.305 | -6776.272
624 | Fe12B3Si3 | 18 | -124.0075 | -122.8698 | -6889.305 | -6826.099
625 | Fe12B3Si3 | 18 | -121.0084 | -119.8511 | -6722.689 | -6658.396
626 | Fe34B10Si10 | 54 | -363.6035 | -364.2712 | -6733.398 | -6745.763
627 | Fe12B3Si3 | 18 | -122.1214 | -120.8938 | -6784.52 | -6716.324
628 | Fe34B10Si10 | 54 | -364.8446 | -365.6293 | -6756.381 | -6770.913
629 | Fe34B10Si10 | 54 | -365.3351 | -366.4109 | -6765.466 | -6785.388
630 | Fe12B3Si3 | 18 | -121.3487 | -120.2635 | -6741.595 | -6681.306
631 | Fe34B10Si10 | 54 | -370.4629 | -371.2618 | -6860.425 | -6875.219
632 | Fe34B10Si10 | 54 | -363.2641 | -364.3206 | -6727.113 | -6746.679
633 | Fe34B10Si10 | 54 | -365.8719 | -366.788 | -6775.406 | -6792.37
634 | Fe34B10Si10 | 54 | -363.9808 | -364.9433 | -6740.386 | -6758.209
635 | Fe34B10Si10 | 54 | -362.809 | -363.8045 | -6718.686 | -6737.121
636 | Fe34B10Si10 | 54 | -362.8229 | -363.3204 | -6718.942 | -6728.156
637 | Fe12B3Si3 | 18 | -123.3444 | -122.1984 | -6852.467 | -6788.802
638 | Fe34B10Si10 | 54 | -365.7887 | -366.5218 | -6773.865 | -6787.441
639 | Fe34B10Si10 | 54 | -362.7739 | -363.956 | -6718.035 | -6739.926
640 | Fe34B10Si10 | 54 | -367.8433 | -368.7801 | -6811.912 | -6829.261
641 | Fe12B3Si3 | 18 | -122.0639 | -121.0059 | -6781.326 | -6722.55
642 | Fe34B10Si10 | 54 | -366.4655 | -366.9866 | -6786.397 | -6796.049
643 | Fe34B10Si10 | 54 | -366.2147 | -367.2834 | -6781.754 | -6801.545
644 | Fe34B10Si10 | 54 | -365.8707 | -366.7508 | -6775.384 | -6791.681
645 | Fe12B3Si3 | 18 | -122.5891 | -121.4271 | -6810.507 | -6745.952
646 | Fe34B10Si10 | 54 | -364.0391641 | -364.9747 | -6741.466 | -6758.79
647 | Fe34B10Si10 | 54 | -365.1061 | -366.0364 | -6761.223 | -6778.452
648 | Fe12B3Si3 | 18 | -123.3457147 | -121.9346 | -6852.54 | -6774.146
649 | Fe34B10Si10 | 54 | -362.5431 | -363.3651 | -6713.761 | -6728.983
650 | Fe12B3Si3 | 18 | -124.8813 | -123.856 | -6937.851 | -6880.891
651 | Fe34B10Si10 | 54 | -366.9012 | -367.721 | -6794.467 | -6809.649
652 | Fe12B3Si3 | 18 | -121.9419846 | -120.767 | -6774.5547 | -6709.275
653 | Fe34B10Si10 | 54 | -365.3526 | -366.3707 | -6765.79 | -6784.643
654 | Fe12B3Si3 | 18 | -122.3816 | -121.3585 | -6798.979 | -6742.14
655 | Fe34B10Si10 | 54 | -366.3061 | -367.1741 | -6783.446 | -6799.52
656 | Fe12B3Si3 | 18 | -123.0523 | -121.6801 | -6836.241 | -6760.005
657 | Fe12B3Si3 | 18 | -123.6402 | -122.5831 | -6868.90218 | -6810.172
658 | Fe34B10Si10 | 54 | -364.4166 | -365.3751 | -6748.455 | -6766.206
659 | Fe34B10Si10 | 54 | -362.9215 | -363.8333 | -6720.768 | -6737.653
660 | Fe34B10Si10 | 54 | -364.108 | -365.1284 | -6742.741 | -6761.637
661 | Fe12B3Si3 | 18 | -122.7561 | -121.4925 | -6819.783 | -6749.584
662 | Fe12B3Si3 | 18 | -123.167 | -121.9506 | -6842.611 | -6775.032
663 | Fe12B3Si3 | 18 | -120.8546 | -119.7289 | -6714.144 | -6651.605
664 | Fe34B10Si10 | 54 | -363.1335 | -363.3822 | -6724.694 | -6729.3
665 | Fe34B10Si10 | 54 | -367.0549 | -367.79 | -6797.313 | -6810.925
666 | Fe34B10Si10 | 54 | -363.5858 | -364.8514 | -6733.07 | -6756.508
667 | Fe34B10Si10 | 54 | -362.8063 | -363.7161 | -6718.636 | -6735.483
668 | Fe34B10Si10 | 54 | -364.4536 | -365.4229 | -6749.141 | -6767.09
669 | Fe34B10Si10 | 54 | -363.0029 | -363.8845 | -6722.275 | -6738.602
670 | Fe12B3Si3 | 18 | -123.8201 | -122.756 | -6878.893 | -6819.777
671 | Fe34B10Si10 | 54 | -364.8758 | -365.6307 | -6756.96 | -6770.938
672 | Fe12B3Si3 | 18 | -122.7421 | -121.5495 | -6819.004 | -6752.748
673 | Fe34B10Si10 | 54 | -362.879 | -363.9004 | -6719.982 | -6738.897
674 | Fe34B10Si10 | 54 | -364.6245 | -365.9365 | -6752.306 | -6776.601
675 | Fe12B3Si3 | 18 | -123.5482 | -122.3415 | -6863.787 | -6796.747
676 | Fe12B3Si3 | 18 | -122.472 | -121.3523 | -6804.002 | -6741.795
677 | Fe34B10Si10 | 54 | -366.3306 | -367.4295 | -6783.9 | -6804.25
678 | Fe12B3Si3 | 18 | -120.8435 | -119.8003 | -6713.527 | -6655.574
679 | Fe12B3Si3 | 18 | -123.4424 | -122.2136 | -6857.913395 | -6789.644
680 | Fe12B3Si3 | 18 | -122.9366 | -121.5523 | -6829.809 | -6752.905
681 | Fe12B3Si3 | 18 | -123.0658 | -121.8276 | -6836.988 | -6768.198
682 | Fe34B10Si10 | 54 | -363.7353 | -364.9558 | -6735.839 | -6758.441
683 | Fe34B10Si10 | 54 | -365.1252 | -365.9412 | -6761.579 | -6776.689
684 | Fe34B10Si10 | 54 | -371.9245 | -372.6525 | -6887.491 | -6900.972
685 | Fe34B10Si10 | 54 | -362.5058 | -362.9964 | -6713.07 | -6722.156
686 | Fe34B10Si10 | 54 | -364.5379 | -365.6034 | -6750.701 | -6770.432
687 | Fe34B10Si10 | 54 | -364.7754 | -366.0451 | -6755.099 | -6778.612
688 | Fe34B10Si10 | 54 | -362.9815 | -364.3864 | -6721.88 | -6747.897
689 | Fe12B3Si3 | 18 | -121.8946505 | -120.6086 | -6771.925 | -6700.48
690 | Fe34B10Si10 | 54 | -363.2644 | -364.1119 | -6727.118 | -6742.813
691 | Fe12B3Si3 | 18 | -123.0468 | -121.9429 | -6835.932 | -6774.605
692 | Fe34B10Si10 | 54 | -366.2495 | -367.1771 | -6782.398 | -6799.575
693 | Fe34B10Si10 | 54 | -363.1673 | -364.0415 | -6725.32 | -6741.509
694 | Fe12B3Si3 | 18 | -121.7039 | -120.5581 | -6761.33 | -6697.674
695 | Fe12B3Si3 | 18 | -122.9626 | -121.7274 | -6831.255 | -6762.631
696 | Fe34B10Si10 | 54 | -364.6211 | -365.8007 | -6752.242 | -6774.087
697 | Fe34B10Si10 | 54 | -362.9022 | -363.8252 | -6720.412 | -6737.505
698 | Fe34B10Si10 | 54 | -367.6878 | -368.733 | -6809.033 | -6828.39
699 | Fe34B10Si10 | 54 | -364.6607 | -365.5152 | -6752.97679 | -6768.799
700 | Fe34B10Si10 | 54 | -363.93 | -365.3706 | -6739.445 | -6766.122
701 | Fe34B10Si10 | 54 | -364.1685 | -365.2886 | -6743.861 | -6764.604
702 | Fe12B3Si3 | 18 | -121.2802 | -120.201 | -6737.789 | -6677.834
703 | Fe34B10Si10 | 54 | -362.8093 | -363.714 | -6718.691 | -6735.445
704 | Fe12B3Si3 | 18 | -122.7753 | -121.639 | -6820.851 | -6757.725
705 | Fe34B10Si10 | 54 | -369.5215 | -370.4626 | -6842.99 | -6860.419
706 | Fe12B3Si3 | 18 | -121.7308 | -120.4045 | -6762.82 | -6689.139
707 | Fe34B10Si10 | 54 | -366.0844 | -366.5175 | -6779.342 | -6787.36
708 | Fe12B3Si3 | 18 | -121.0916 | -119.8353 | -6727.31 | -6657.519
709 | Fe34B10Si10 | 54 | -367.8007 | -368.9503 | -6811.124 | -6832.413
710 | Fe12B3Si3 | 18 | -120.8867313 | -119.6731 | -6715.93 | -6648.507
711 | Fe34B10Si10 | 54 | -362.562 | -363.761 | -6714.112 | -6736.314
712 | Fe12B3Si3 | 18 | -121.3549 | -120.1918 | -6741.939 | -6677.32
713 | Fe34B10Si10 | 54 | -364.0606 | -365.0492 | -6741.863 | -6760.17
714 | Fe12B3Si3 | 18 | -122.6504 | -121.5403 | -6813.913 | -6752.241
715 | Fe34B10Si10 | 54 | -362.8316 | -363.8624 | -6719.103 | -6738.192
716 | Fe34B10Si10 | 54 | -367.3107 | -368.1621 | -6802.05 | -6817.816
717 | Fe12B3Si3 | 18 | -123.4671 | -122.4355 | -6859.284 | -6801.974
718 | Fe34B10Si10 | 54 | -367.9826885 | -369.2641 | -6814.494 | -6838.223
719 | Fe34B10Si10 | 54 | -364.0261 | -364.9983 | -6741.224 | -6759.227
720 | Fe12B3Si3 | 18 | -120.8419 | -119.5766 | -6713.44 | -6643.147
721 | Fe34B10Si10 | 54 | -364.1000668 | -365.0774 | -6742.594 | -6760.693
722 | Fe12B3Si3 | 18 | -121.7216 | -120.4273 | -6762.309055 | -6690.406
723 | Fe12Si4 | 16 | -115.2268 | -115.1887 | -7201.674 | -7199.293
724 | Fe12Si4 | 16 | -117.07 | -117.0536 | -7316.873 | -7315.85
725 | Fe12Si4 | 16 | -119.3121 | -119.3085 | -7457.009 | -7456.779
726 | Fe12Si4 | 16 | -119.5344 | -119.5098 | -7470.9 | -7469.365
727 | Fe12Si4 | 16 | -118.047 | -118.0205 | -7377.937 | -7376.281
728 | Fe12Si4 | 16 | -119.705 | -119.7222 | -7481.561 | -7482.635
729 | Fe12Si4 | 16 | -118.4793 | -118.4945 | -7404.959 | -7405.904
730 | Fe12Si4 | 16 | -117.1952 | -117.1787 | -7324.697 | -7323.67
731 | Fe34B10Si10 | 54 | -387.0042 | -386.8932 | -7166.744 | -7164.688
732 | Fe12Si4 | 16 | -119.9939 | -120.0065 | -7499.621 | -7500.407
733 | Fe12Si4 | 16 | -118.9558 | -118.9076 | -7434.738 | -7431.724
734 | Fe12Si4 | 16 | -117.9897 | -117.9428 | -7374.354 | -7371.423
735 | Fe12Si4 | 16 | -117.3855 | -117.4123 | -7336.593 | -7338.269
736 | Fe12Si4 | 16 | -115.0036906 | -115.0022 | -7187.731 | -7187.64
737 | Fe12Si4 | 16 | -115.6596 | -115.7447 | -7228.727 | -7234.041
738 | Fe12Si4 | 16 | -115.7084 | -115.6874 | -7231.778 | -7230.461
739 | Fe12Si4 | 16 | -117.4012 | -117.3507 | -7337.578 | -7334.42
740 | Fe12Si4 | 16 | -119.3535 | -119.3722 | -7459.596 | -7460.76
741 | Fe12Si4 | 16 | -119.6119 | -119.6519 | -7475.741 | -7478.245
742 | Fe12Si4 | 16 | -115.1623 | -115.1127 | -7197.642 | -7194.542
743 | Fe12Si4 | 16 | -120.5663 | -120.5443 | -7535.393 | -7534.016
744 | Fe12Si4 | 16 | -119.2933 | -119.2735 | -7455.831 | -7454.595
745 | Fe12Si4 | 16 | -119.0185087 | -118.9553 | -7438.657 | -7434.707
746 | Fe16 | 16 | -130.5771 | -130.7822 | -8161.071 | -8173.888
747 | Fe16 | 16 | -127.9935 | -128.3137 | -7999.592 | -8019.606
748 | Fe16 | 16 | -127.972 | -128.2809 | -7998.25 | -8017.559
749 | Fe16 | 16 | -131.8841392 | -132.2042 | -8242.7587 | -8262.766
750 | Fe16 | 16 | -128.0473 | -128.2372 | -8002.959 | -8014.825
751 | Fe16 | 16 | -127.9863 | -128.3057 | -7999.141 | -8019.109
752 | Fe16 | 16 | -130.2957 | -130.498 | -8143.484 | -8156.123
753 | Fe16 | 16 | -131.0569 | -131.2781 | -8191.056 | -8204.881
754 | Fe16 | 16 | -127.9894 | -128.3094 | -7999.337 | -8019.337
755 | Fe16 | 16 | -127.9498 | -128.2693 | -7996.861 | -8016.833
756 | Fe16 | 16 | -127.9885 | -128.3063 | -7999.279 | -8019.145
757 | Fe16 | 16 | -129.7445 | -129.971 | -8109.031 | -8123.187
758 | Fe16 | 16 | -130.4888 | -130.6911 | -8155.55128 | -8168.192
759 | Fe16 | 16 | -127.9521 | -128.2544 | -7997.004 | -8015.903
760 | Fe16 | 16 | -131.874 | -132.1547 | -8242.122 | -8259.668
761 | Fe16 | 16 | -128.0038 | -128.1746 | -8000.23889 | -8010.912
762 | Fe16 | 16 | -130.5711 | -130.775 | -8160.69197 | -8173.435
763 | Fe16 | 16 | -130.928 | -131.1411 | -8182.998 | -8196.321
764 | Fe16 | 16 | -131.7971 | -132.0711 | -8237.31763 | -8254.442
765 | Fe16 | 16 | -131.5508 | -131.8038 | -8221.923 | -8237.738
766 | Fe16 | 16 | -128.8364 | -129.0952 | -8052.278 | -8068.447
767 | Fe16 | 16 | -128.041563 | -128.1806 | -8002.598 | -8011.288
768 | Fe16 | 16 | -130.7385 | -130.9496 | -8171.153645 | -8184.352
769 | Fe16 | 16 | -127.7533 | -128.046 | -7984.58 | -8002.876
770 | Fe16 | 16 | -127.9365 | -128.2554 | -7996.033 | -8015.962
771 | Fe16 | 16 | -130.5681 | -130.7722 | -8160.505 | -8173.261
772 | Fe16 | 16 | -129.7462 | -129.9805 | -8109.14 | -8123.78
773 | Fe16 | 16 | -130.5816 | -130.7915 | -8161.35 | -8174.467
774 | Fe16 | 16 | -131.2658 | -131.4977 | -8204.114 | -8218.605
775 | Fe16 | 16 | -128.4977 | -128.797 | -8031.109 | -8049.812
776 | Fe16 | 16 | -127.7371 | -128.0533 | -7983.567 | -8003.333
777 | Fe16 | 16 | -128.0059 | -128.3234 | -8000.367 | -8020.21
778 | Fe16 | 16 | -128.0404 | -128.3607 | -8002.523 | -8022.547
779 | Fe16 | 16 | -127.9941 | -128.3143 | -7999.63 | -8019.645
780 | Fe16 | 16 | -130.8537 | -131.0666 | -8178.355105 | -8191.663
781 | Fe16 | 16 | -127.9676 | -128.2859 | -7997.976 | -8017.872
782 | Fe16 | 16 | -129.2734 | -129.4477 | -8079.59 | -8090.483
783 | Fe16 | 16 | -129.9611 | -130.1808 | -8122.566 | -8136.3
784 | Fe12Si4 | 16 | -123.1036 | -123.0772 | -7693.978 | -7692.326
785 | Fe12Si4 | 16 | -125.3817 | -125.3446 | -7836.359 | -7834.037
786 | Fe12Si4 | 16 | -121.5734 | -121.5625 | -7598.338 | -7597.654
787 | Fe12Si4 | 16 | -121.6578 | -121.6056 | -7603.611 | -7600.349
788 | Fe12Si4 | 16 | -123.0709 | -123.0494 | -7691.932 | -7690.589
789 | Fe12Si4 | 16 | -120.9457 | -120.9373 | -7559.104235 | -7558.581
790 | Fe12Si4 | 16 | -124.014 | -123.9782 | -7750.87309 | -7748.636
791 | Fe12Si4 | 16 | -124.0222 | -124.0037 | -7751.388 | -7750.231
792 | Fe16 | 16 | -125.8645638 | -125.9291 | -7866.535 | -7870.57
793 | Fe12Si4 | 16 | -125.815 | -125.7616 | -7863.437 | -7860.097
794 | Fe12Si4 | 16 | -123.0208 | -123.0232 | -7688.801 | -7688.949
795 | Fe12Si4 | 16 | -124.5164 | -124.4993 | -7782.275 | -7781.206
796 | Fe16 | 16 | -126.6637 | -126.8144 | -7916.481 | -7925.902
797 | Fe12Si4 | 16 | -124.8775 | -124.8501 | -7804.842 | -7803.129
798 | Fe12Si4 | 16 | -124.2585 | -124.2476 | -7766.159 | -7765.474
799 | Fe12Si4 | 16 | -124.2676 | -124.2536 | -7766.725 | -7765.852
800 | Fe12Si4 | 16 | -122.7221 | -122.6902 | -7670.129 | -7668.14
801 | Fe12Si4 | 16 | -122.8626 | -122.8259 | -7678.912 | -7676.616
802 | Fe12Si4 | 16 | -121.8889044 | -121.8864 | -7618.056525 | -7617.903
803 | Fe12B3Si3 | 18 | -113.3064 | -112.2378 | -6294.801 | -6235.432

## errors
| error | rmse | mae | r2
0 | test_energy | 35.17099 | 27.47188 | 0.9914367
0 | train_energy | 30.66786 | 24.06219 | 0.9930273
0 | test_force | 160.5716 | 121.5696 | 0.9967326
0 | train_force | 132.1895 | 102.1166 | 0.99777

## config_errors
| config | error | n_configs | rmse | mae
0 | Fe12B3Si3 | test_energy | 48 | 65.82421 | 65.37733
1 | Fe12Si4 | test_energy | 12 | 1.991392 | 1.426753
2 | Fe16 | test_energy | 11 | 17.24878 | 17.02138
3 | Fe34B10Si10 | test_energy | 133 | 17.5687 | 17.00599
0 | Fe12B3Si3 | train_energy | 132 | 65.23646 | 64.95968
1 | Fe12Si4 | train_energy | 39 | 2.060937 | 1.716202
2 | Fe16 | train_energy | 40 | 16.09924 | 15.60315
3 | Fe34B10Si10 | train_energy | 590 | 17.51788 | 16.96284