## test_predictions
| config | n_atoms | REF_energy | MACE_energy | REF_e/atom_meV | MACE_e/atom_meV
0 | Fe34B10Si10 | 54 | -352.8909 | -352.8552 | -6535.017 | -6534.356
1 | Fe34B10Si10 | 54 | -354.7188 | -354.9874 | -6568.866 | -6573.841
2 | Fe12B3Si3 | 18 | -113.8784 | -113.4131 | -6326.58 | -6300.726
3 | Fe34B10Si10 | 54 | -356.0869274 | -356.4134 | -6594.202 | -6600.247
4 | Fe34B10Si10 | 54 | -359.8486 | -359.9112 | -6663.864 | -6665.023
5 | Fe34B10Si10 | 54 | -358.0351 | -358.2755 | -6630.28 | -6634.731
6 | Fe34B10Si10 | 54 | -351.5921 | -352.0993 | -6510.965 | -6520.357
7 | Fe34B10Si10 | 54 | -360.1926 | -360.6132 | -6670.233 | -6678.022
8 | Fe34B10Si10 | 54 | -353.4717 | -353.3385 | -6545.772 | -6543.306
9 | Fe34B10Si10 | 54 | -357.0914 | -357.2251 | -6612.803 | -6615.28
10 | Fe34B10Si10 | 54 | -354.2737 | -354.9341 | -6560.624 | -6572.854
11 | Fe12B3Si3 | 18 | -120.6390056 | -120.2327 | -6702.167 | -6679.597
12 | Fe34B10Si10 | 54 | -362.2215 | -362.9349 | -6707.805 | -6721.017
13 | Fe34B10Si10 | 54 | -355.9898 | -356.6547 | -6592.404 | -6604.717
14 | Fe34B10Si10 | 54 | -357.2238307 | -357.6058 | -6615.256 | -6622.329
15 | Fe34B10Si10 | 54 | -357.2327 | -357.307 | -6615.42 | -6616.796
16 | Fe34B10Si10 | 54 | -355.716 | -356.0892 | -6587.333 | -6594.244
17 | Fe34B10Si10 | 54 | -362.0589 | -362.0982 | -6704.795 | -6705.521
18 | Fe34B10Si10 | 54 | -357.3846 | -357.6787 | -6618.233 | -6623.68
19 | Fe12B3Si3 | 18 | -120.2159 | -119.8977 | -6678.664 | -6660.982
20 | Fe34B10Si10 | 54 | -348.4439 | -349.3746 | -6452.665 | -6469.9
21 | Fe34B10Si10 | 54 | -357.8744833 | -357.93 | -6627.305 | -6628.333
22 | Fe34B10Si10 | 54 | -359.3465 | -359.491 | -6654.565 | -6657.24
23 | Fe34B10Si10 | 54 | -357.6648 | -357.8601 | -6623.422 | -6627.039
24 | Fe34B10Si10 | 54 | -360.6364 | -361.2367 | -6678.453 | -6689.568
25 | Fe34B10Si10 | 54 | -356.2104 | -356.549 | -6596.488 | -6602.759
26 | Fe34B10Si10 | 54 | -356.2154 | -356.4948 | -6596.582 | -6601.756
27 | Fe34B10Si10 | 54 | -362.1607 | -362.2248 | -6706.68 | -6707.867
28 | Fe12B3Si3 | 18 | -119.4456 | -119.2653 | -6635.868 | -6625.848
29 | Fe34B10Si10 | 54 | -356.2901 | -356.4195 | -6597.964 | -6600.362
30 | Fe34B10Si10 | 54 | -355.479 | -356.3298 | -6582.944 | -6598.701
31 | Fe34B10Si10 | 54 | -359.2816 | -359.6344 | -6653.363 | -6659.897
32 | Fe34B10Si10 | 54 | -356.4543 | -356.6961 | -6601.005 | -6605.484
33 | Fe34B10Si10 | 54 | -360.0355 | -360.4405 | -6667.325 | -6674.824
34 | Fe34B10Si10 | 54 | -354.9951 | -355.2823 | -6573.984 | -6579.303
35 | Fe34B10Si10 | 54 | -349.5282 | -349.6772 | -6472.745 | -6475.504
36 | Fe34B10Si10 | 54 | -355.6813 | -355.626 | -6586.69 | -6585.667
37 | Fe34B10Si10 | 54 | -346.1321 | -346.0533 | -6409.853 | -6408.394
38 | Fe34B10Si10 | 54 | -355.8768 | -356.1799 | -6590.312 | -6595.924
39 | Fe34B10Si10 | 54 | -361.1205 | -361.3735 | -6687.417 | -6692.102
40 | Fe34B10Si10 | 54 | -356.9702 | -357.637 | -6610.56 | -6622.907
41 | Fe34B10Si10 | 54 | -357.3191 | -357.9365 | -6617.02 | -6628.454
42 | Fe34B10Si10 | 54 | -361.8995 | -361.8296 | -6701.843 | -6700.547
43 | Fe34B10Si10 | 54 | -352.3165 | -352.5009 | -6524.379 | -6527.795
44 | Fe12B3Si3 | 18 | -118.627 | -118.5387 | -6590.388605 | -6585.481
45 | Fe34B10Si10 | 54 | -359.8014 | -360.1673 | -6662.99 | -6669.766
46 | Fe34B10Si10 | 54 | -360.6095 | -361.1515 | -6677.953 | -6687.992
47 | Fe34B10Si10 | 54 | -358.4953 | -358.8314 | -6638.802 | -6645.027
48 | Fe34B10Si10 | 54 | -360.9367 | -361.0945 | -6684.013 | -6686.935
49 | Fe34B10Si10 | 54 | -361.8548 | -362.1934 | -6701.014 | -6707.285
50 | Fe34B10Si10 | 54 | -355.1009 | -355.5448 | -6575.943 | -6584.163
51 | Fe34B10Si10 | 54 | -361.1878 | -361.6577 | -6688.662 | -6697.365
52 | Fe34B10Si10 | 54 | -351.9816 | -352.6016 | -6518.177 | -6529.66
53 | Fe12B3Si3 | 18 | -120.0776 | -119.9471 | -6670.98 | -6663.728
54 | Fe34B10Si10 | 54 | -357.6413 | -358.239 | -6622.987 | -6634.056
55 | Fe34B10Si10 | 54 | -354.3719 | -354.5145 | -6562.442 | -6565.084
56 | Fe34B10Si10 | 54 | -357.0593 | -357.1934 | -6612.21 | -6614.692
57 | Fe34B10Si10 | 54 | -358.2905 | -358.4629 | -6635.009 | -6638.202
58 | Fe34B10Si10 | 54 | -348.7323 | -348.965 | -6458.005 | -6462.315
59 | Fe34B10Si10 | 54 | -360.6163 | -360.752 | -6678.08 | -6680.592
60 | Fe34B10Si10 | 54 | -358.7545 | -358.8666 | -6643.602 | -6645.678
61 | Fe34B10Si10 | 54 | -362.4201 | -362.9781 | -6711.483 | -6721.816
62 | Fe34B10Si10 | 54 | -359.5776 | -359.9276 | -6658.844 | -6665.325
63 | Fe12B3Si3 | 18 | -120.4231 | -120.1065 | -6690.171425 | -6672.582
64 | Fe12B3Si3 | 18 | -119.7747379 | -119.4615 | -6654.152 | -6636.749
65 | Fe34B10Si10 | 54 | -357.8769 | -357.9098 | -6627.351 | -6627.959
66 | Fe12B3Si3 | 18 | -120.3993 | -120.1066 | -6688.849 | -6672.59
67 | Fe34B10Si10 | 54 | -355.7843 | -355.6648 | -6588.598 | -6586.385
68 | Fe34B10Si10 | 54 | -361.8201 | -362.2246 | -6700.372 | -6707.864
69 | Fe34B10Si10 | 54 | -351.3418 | -351.7039 | -6506.33 | -6513.036
70 | Fe34B10Si10 | 54 | -359.5061 | -359.749 | -6657.521 | -6662.019
71 | Fe34B10Si10 | 54 | -350.5158 | -350.705 | -6491.033 | -6494.538
72 | Fe34B10Si10 | 54 | -357.5254 | -357.7777 | -6620.841 | -6625.513
73 | Fe34B10Si10 | 54 | -359.8559 | -359.6097 | -6663.999 | -6659.438
74 | Fe34B10Si10 | 54 | -357.5793 | -357.8113 | -6621.838 | -6626.136
75 | Fe34B10Si10 | 54 | -360.6036 | -360.5981 | -6677.844 | -6677.743
76 | Fe34B10Si10 | 54 | -358.0585 | -358.5518 | -6630.713 | -6639.848
77 | Fe34B10Si10 | 54 | -351.9847 | -352.3229 | -6518.234 | -6524.498
78 | Fe12B3Si3 | 18 | -119.8684577 | -119.4214 | -6659.359 | -6634.522
79 | Fe34B10Si10 | 54 | -356.9177 | -356.7548 | -6609.588 | -6606.569
80 | Fe34B10Si10 | 54 | -359.0263 | -359.213 | -6648.635 | -6652.093
81 | Fe34B10Si10 | 54 | -357.0768 | -357.3413 | -6612.533 | -6617.432
82 | Fe34B10Si10 | 54 | -358.5156 | -358.3512 | -6639.179 | -6636.133
83 | Fe34B10Si10 | 54 | -360.1539896 | -360.3553 | -6669.518 | -6673.246
84 | Fe34B10Si10 | 54 | -355.0113 | -354.8873 | -6574.283 | -6571.987
85 | Fe34B10Si10 | 54 | -361.0982 | -361.3334 | -6687.004 | -6691.358
86 | Fe34B10Si10 | 54 | -361.0246696 | -361.0616 | -6685.642 | -6686.326
87 | Fe12B3Si3 | 18 | -119.5079 | -119.2388 | -6639.326 | -6624.377
88 | Fe34B10Si10 | 54 | -356.2311 | -356.1124 | -6596.871 | -6594.673
89 | Fe34B10Si10 | 54 | -348.5077 | -348.8679 | -6453.846 | -6460.517
90 | Fe34B10Si10 | 54 | -358.139 | -358.513 | -6632.204 | -6639.131
91 | Fe12B3Si3 | 18 | -119.0227 | -118.6511 | -6612.371 | -6591.728
92 | Fe34B10Si10 | 54 | -361.5367 | -361.8392 | -6695.124 | -6700.727
93 | Fe12B3Si3 | 18 | -120.2955 | -119.763 | -6683.083 | -6653.502
94 | Fe34B10Si10 | 54 | -361.1561 | -361.1828 | -6688.076 | -6688.57
95 | Fe34B10Si10 | 54 | -361.536 | -361.561 | -6695.111 | -6695.573
96 | Fe34B10Si10 | 54 | -357.0287 | -358.1499 | -6611.643 | -6632.405
97 | Fe34B10Si10 | 54 | -346.2963 | -346.2666 | -6412.894 | -6412.344
98 | Fe34B10Si10 | 54 | -361.0405644 | -361.1734 | -6685.936 | -6688.397
99 | Fe34B10Si10 | 54 | -353.9625 | -354.1192 | -6554.861 | -6557.764
100 | Fe12B3Si3 | 18 | -114.8309 | -114.5355 | -6379.495 | -6363.081
101 | Fe34B10Si10 | 54 | -360.7835 | -361.2137 | -6681.176 | -6689.142
102 | Fe12B3Si3 | 18 | -118.0427 | -117.8911 | -6557.927 | -6549.507
103 | Fe34B10Si10 | 54 | -359.8177 | -360.4728 | -6663.292 | -6675.422
104 | Fe34B10Si10 | 54 | -360.1177 | -360.1969 | -6668.846 | -6670.313
105 | Fe34B10Si10 | 54 | -360.8912 | -360.9926 | -6683.17 | -6685.048
106 | Fe34B10Si10 | 54 | -361.544 | -361.6788 | -6695.26 | -6697.755
107 | Fe34B10Si10 | 54 | -357.3556 | -357.605 | -6617.696 | -6622.315
108 | Fe34B10Si10 | 54 | -362.3326 | -362.3218 | -6709.862 | -6709.663
109 | Fe34B10Si10 | 54 | -360.6845 | -360.7982 | -6679.342 | -6681.448
110 | Fe34B10Si10 | 54 | -357.3794 | -357.6169 | -6618.138 | -6622.536
111 | Fe34B10Si10 | 54 | -362.0137009 | -362.1048 | -6703.957 | -6705.645
112 | Fe12B3Si3 | 18 | -116.3501 | -116.2276 | -6463.894 | -6457.086
113 | Fe34B10Si10 | 54 | -357.2923 | -357.5739 | -6616.524 | -6621.738
114 | Fe34B10Si10 | 54 | -359.8241 | -360.1257 | -6663.409 | -6668.994
115 | Fe34B10Si10 | 54 | -359.4791 | -359.8087 | -6657.02 | -6663.125
116 | Fe34B10Si10 | 54 | -356.5834 | -356.6563 | -6603.396 | -6604.745
117 | Fe34B10Si10 | 54 | -352.754 | -353.1473 | -6532.481 | -6539.765
118 | Fe34B10Si10 | 54 | -362.1757 | -362.4797 | -6706.958 | -6712.587
119 | Fe34B10Si10 | 54 | -357.4587 | -357.9163 | -6619.60511 | -6628.08
120 | Fe12B3Si3 | 18 | -123.1814 | -122.8757 | -6843.409 | -6826.429
121 | Fe12B3Si3 | 18 | -122.6026 | -122.0956 | -6811.255 | -6783.087
122 | Fe12B3Si3 | 18 | -123.1703 | -122.7701 | -6842.796 | -6820.561
123 | Fe34B10Si10 | 54 | -364.9802 | -365.0455 | -6758.893 | -6760.101
124 | Fe34B10Si10 | 54 | -365.5493 | -365.613 | -6769.431 | -6770.612
125 | Fe12B3Si3 | 18 | -123.8624 | -123.5016 | -6881.245245 | -6861.201
126 | Fe12B3Si3 | 18 | -122.6806 | -122.4045 | -6815.587 | -6800.247
127 | Fe12B3Si3 | 18 | -121.1728 | -121.016 | -6731.82 | -6723.113
128 | Fe12B3Si3 | 18 | -122.3698 | -121.9128 | -6798.32 | -6772.931
129 | Fe34B10Si10 | 54 | -362.745 | -362.9221 | -6717.49967 | -6720.78
130 | Fe12B3Si3 | 18 | -121.035 | -120.802 | -6724.165 | -6711.221
131 | Fe34B10Si10 | 54 | -363.5964 | -363.9057 | -6733.266 | -6738.994
132 | Fe12B3Si3 | 18 | -122.4851 | -122.2607 | -6804.727 | -6792.263
133 | Fe34B10Si10 | 54 | -368.0518 | -368.5939 | -6815.774 | -6825.813
134 | Fe12B3Si3 | 18 | -123.4300494 | -123.0404 | -6857.225 | -6835.578
135 | Fe12B3Si3 | 18 | -121.8363 | -121.4104 | -6768.68443 | -6745.021
136 | Fe34B10Si10 | 54 | -364.8104 | -364.7443 | -6755.748 | -6754.524
137 | Fe12B3Si3 | 18 | -122.5407 | -122.2807 | -6807.817 | -6793.372
138 | Fe12B3Si3 | 18 | -124.3218 | -123.9916 | -6906.765095 | -6888.42
139 | Fe34B10Si10 | 54 | -362.6772 | -362.8509 | -6716.244 | -6719.462
140 | Fe34B10Si10 | 54 | -365.9082522 | -366.5457 | -6776.079 | -6787.883
141 | Fe12B3Si3 | 18 | -121.6883 | -121.6733 | -6760.462 | -6759.629
142 | Fe12B3Si3 | 18 | -123.1889 | -123.1392 | -6843.828 | -6841.066
143 | Fe34B10Si10 | 54 | -364.88618 | -364.7314 | -6757.151 | -6754.285
144 | Fe12B3Si3 | 18 | -121.4845312 | -120.9221 | -6749.141 | -6717.895
145 | Fe12B3Si3 | 18 | -122.0674 | -121.7335 | -6781.524 | -6762.971
146 | Fe34B10Si10 | 54 | -363.4193 | -363.5809 | -6729.987 | -6732.98
147 | Fe34B10Si10 | 54 | -363.4964 | -363.9957 | -6731.414 | -6740.661
148 | Fe34B10Si10 | 54 | -363.2328 | -363.0421 | -6726.533 | -6723.001
149 | Fe12B3Si3 | 18 | -121.0244 | -120.6269 | -6723.58 | -6701.497
150 | Fe34B10Si10 | 54 | -367.2213 | -367.6501 | -6800.395 | -6808.335
151 | Fe34B10Si10 | 54 | -369.9541 | -370.0969 | -6851.002 | -6853.647
152 | Fe34B10Si10 | 54 | -372.0428 | -372.3384 | -6889.682 | -6895.155
153 | Fe34B10Si10 | 54 | -363.4206 | -363.4177 | -6730.011 | -6729.957
154 | Fe12B3Si3 | 18 | -123.0923 | -122.8962 | -6838.463 | -6827.567
155 | Fe34B10Si10 | 54 | -362.5664 | -362.9034 | -6714.193 | -6720.434
156 | Fe34B10Si10 | 54 | -365.2454 | -365.1147 | -6763.804 | -6761.384
157 | Fe34B10Si10 | 54 | -371.0294 | -371.4334 | -6870.915 | -6878.396
158 | Fe34B10Si10 | 54 | -363.4218 | -363.2988 | -6730.034 | -6727.756
159 | Fe34B10Si10 | 54 | -364.7065 | -364.775 | -6753.823 | -6755.093
160 | Fe34B10Si10 | 54 | -363.7142 | -364.2408 | -6735.448 | -6745.199
161 | Fe12B3Si3 | 18 | -122.8057 | -122.6545 | -6822.537 | -6814.137
162 | Fe34B10Si10 | 54 | -364.035281 | -364.4512 | -6741.394 | -6749.097
163 | Fe34B10Si10 | 54 | -364.9548 | -365.287 | -6758.423 | -6764.574
164 | Fe12B3Si3 | 18 | -123.4338 | -123.2107 | -6857.431 | -6845.042
165 | Fe12B3Si3 | 18 | -121.8507 | -121.5541 | -6769.484 | -6753.005
166 | Fe34B10Si10 | 54 | -363.9701 | -364.5307 | -6740.186 | -6750.568
167 | Fe34B10Si10 | 54 | -364.7329 | -364.9985 | -6754.313 | -6759.232
168 | Fe34B10Si10 | 54 | -363.9316 | -364.0175 | -6739.474 | -6741.066
169 | Fe12B3Si3 | 18 | -122.5565 | -122.5671 | -6808.692 | -6809.281
170 | Fe12B3Si3 | 18 | -121.4617 | -121.0611 | -6747.871535 | -6725.618
171 | Fe34B10Si10 | 54 | -362.7517 | -363.1988 | -6717.624 | -6725.903
172 | Fe12B3Si3 | 18 | -123.0747 | -122.618 | -6837.48243 | -6812.11
173 | Fe12B3Si3 | 18 | -121.5915925 | -121.1805 | -6755.088 | -6732.251
174 | Fe12B3Si3 | 18 | -123.024 | -122.6706 | -6834.668 | -6815.035
175 | Fe12B3Si3 | 18 | -123.5871 | -123.4181 | -6865.949 | -6856.559
176 | Fe12B3Si3 | 18 | -120.9383 | -120.8467 | -6718.794 | -6713.705
177 | Fe34B10Si10 | 54 | -366.3146 | -366.5919 | -6783.604 | -6788.738
178 | Fe12B3Si3 | 18 | -121.0848282 | -120.8848 | -6726.9349 | -6715.821
179 | Fe12B3Si3 | 18 | -120.9673 | -120.5034 | -6720.403 | -6694.636
180 | Fe12B3Si3 | 18 | -123.1161817 | -122.7751 | -6839.788 | -6820.839
181 | Fe12Si4 | 16 | -117.3092 | -116.9811 | -7331.827 | -7311.318
182 | Fe12Si4 | 16 | -114.991 | -114.7137 | -7186.934 | -7169.609
183 | Fe12Si4 | 16 | -118.9388 | -118.666 | -7433.675 | -7416.624
184 | Fe12Si4 | 16 | -116.7434 | -116.3956 | -7296.465 | -7274.724
185 | Fe12Si4 | 16 | -119.0294 | -118.7682 | -7439.338 | -7423.014
186 | Fe12Si4 | 16 | -118.369 | -118.082 | -7398.061 | -7380.124
187 | Fe16 | 16 | -130.6253 | -130.6268 | -8164.08 | -8164.176
188 | Fe16 | 16 | -127.762 | -127.8981 | -7985.124 | -7993.632
189 | Fe16 | 16 | -128.8271 | -128.8968 | -8051.691 | -8056.049
190 | Fe16 | 16 | -131.5288 | -131.5875 | -8220.551 | -8224.219
191 | Fe16 | 16 | -127.9471799 | -128.054 | -7996.699 | -8003.373
192 | Fe16 | 16 | -128.1051 | -128.2249 | -8006.567 | -8014.057
193 | Fe16 | 16 | -127.9919 | -128.1132 | -7999.493 | -8007.074
194 | Fe16 | 16 | -131.4659 | -131.5108 | -8216.621 | -8219.423
195 | Fe16 | 16 | -127.9932269 | -128.1145 | -7999.577 | -8007.159
196 | Fe16 | 16 | -129.7129 | -129.7395 | -8107.058 | -8108.719
197 | Fe16 | 16 | -130.6578 | -130.6598 | -8166.113 | -8166.234
198 | Fe12Si4 | 16 | -122.0566 | -121.7613 | -7628.537 | -7610.082
199 | Fe12Si4 | 16 | -124.1329 | -123.8512 | -7758.308 | -7740.7
200 | Fe12Si4 | 16 | -122.718199 | -122.4367 | -7669.887 | -7652.296
201 | Fe12Si4 | 16 | -123.0071 | -122.681 | -7687.946 | -7667.563
202 | Fe12Si4 | 16 | -122.0678 | -121.7266 | -7629.239 | -7607.911
203 | Fe12Si4 | 16 | -122.2695 | -121.9873 | -7641.841 | -7624.206

## train_predictions
| config | n_atoms | REF_energy | MACE_energy | REF_e/atom_meV | MACE_e/atom_meV
3 | Fe34B10Si10 | 54 | -355.7636 | -355.8133 | -6588.214 | -6589.135
4 | Fe34B10Si10 | 54 | -355.4203 | -355.7638 | -6581.858 | -6588.219
5 | Fe34B10Si10 | 54 | -356.0679 | -356.3845 | -6593.85 | -6599.713
6 | Fe34B10Si10 | 54 | -362.1169 | -362.2798 | -6705.869 | -6708.884
7 | Fe34B10Si10 | 54 | -356.9375 | -357.1923 | -6609.953 | -6614.672
8 | Fe34B10Si10 | 54 | -361.3557364 | -361.7298 | -6691.773 | -6698.7
9 | Fe34B10Si10 | 54 | -361.5932 | -362.1085 | -6696.171 | -6705.713
10 | Fe12B3Si3 | 18 | -120.5904 | -120.0037 | -6699.46757 | -6666.872
11 | Fe34B10Si10 | 54 | -355.0396538 | -355.0777 | -6574.808 | -6575.513
12 | Fe34B10Si10 | 54 | -361.3152 | -361.7218 | -6691.022 | -6698.552
13 | Fe34B10Si10 | 54 | -359.6496 | -359.8805 | -6660.178 | -6664.454
14 | Fe34B10Si10 | 54 | -360.3095 | -360.3404 | -6672.39848 | -6672.97
15 | Fe34B10Si10 | 54 | -359.6398 | -360.187 | -6659.997 | -6670.13
16 | Fe34B10Si10 | 54 | -357.3695 | -357.8841 | -6617.953 | -6627.484
17 | Fe34B10Si10 | 54 | -360.5112 | -361.1189 | -6676.133 | -6687.386
18 | Fe34B10Si10 | 54 | -344.9644 | -345.2581 | -6388.229 | -6393.669
19 | Fe34B10Si10 | 54 | -357.3362 | -357.4457 | -6617.337 | -6619.365
20 | Fe34B10Si10 | 54 | -353.056488 | -353.2324 | -6538.083 | -6541.34
21 | Fe34B10Si10 | 54 | -351.0878 | -352.0457 | -6501.625 | -6519.366
22 | Fe34B10Si10 | 54 | -352.5884 | -352.8384 | -6529.414 | -6534.045
23 | Fe34B10Si10 | 54 | -355.9889 | -356.3546 | -6592.386 | -6599.16
24 | Fe34B10Si10 | 54 | -353.5152 | -353.5268 | -6546.57819 | -6546.793
25 | Fe34B10Si10 | 54 | -355.2173 | -355.1813 | -6578.099 | -6577.432
26 | Fe34B10Si10 | 54 | -346.3446 | -346.818 | -6413.789 | -6422.555
27 | Fe12B3Si3 | 18 | -120.815 | -120.4716 | -6711.945 | -6692.868
28 | Fe34B10Si10 | 54 | -359.7053 | -360.0491 | -6661.21 | -6667.575
29 | Fe34B10Si10 | 54 | -355.9528 | -356.049 | -6591.718 | -6593.5
30 | Fe34B10Si10 | 54 | -342.298 | -342.6673 | -6338.851 | -6345.691
31 | Fe34B10Si10 | 54 | -354.858 | -354.824 | -6571.444 | -6570.815
32 | Fe34B10Si10 | 54 | -356.829 | -357.5135 | -6607.944 | -6620.621
33 | Fe34B10Si10 | 54 | -355.5209 | -356.1636 | -6583.72 | -6595.622
34 | Fe34B10Si10 | 54 | -353.174 | -353.4864 | -6540.259 | -6546.044
35 | Fe34B10Si10 | 54 | -360.3014 | -360.0942 | -6672.248 | -6668.411
36 | Fe34B10Si10 | 54 | -357.3099 | -357.5518 | -6616.85 | -6621.329
37 | Fe34B10Si10 | 54 | -359.3832 | -359.6783 | -6655.244 | -6660.709
38 | Fe34B10Si10 | 54 | -356.8387 | -357.5266 | -6608.123 | -6620.863
39 | Fe34B10Si10 | 54 | -358.563 | -358.8779 | -6640.055 | -6645.888
40 | Fe34B10Si10 | 54 | -361.7807 | -362.0482 | -6699.642 | -6704.596
41 | Fe34B10Si10 | 54 | -360.7036 | -361.2867 | -6679.697 | -6690.495
42 | Fe34B10Si10 | 54 | -360.4791 | -360.6423 | -6675.539 | -6678.561
43 | Fe34B10Si10 | 54 | -361.9039 | -362.1232 | -6701.925 | -6705.984
44 | Fe34B10Si10 | 54 | -361.4142 | -361.7507 | -6692.856 | -6699.087
45 | Fe34B10Si10 | 54 | -362.0946 | -362.4892 | -6705.456 | -6712.763
46 | Fe34B10Si10 | 54 | -351.6576 | -352.2073 | -6512.178 | -6522.357
47 | Fe34B10Si10 | 54 | -358.2097 | -358.7843 | -6633.513 | -6644.154
48 | Fe34B10Si10 | 54 | -354.8081 | -355.1812 | -6570.52 | -6577.429
49 | Fe34B10Si10 | 54 | -352.7632 | -352.9764 | -6532.651 | -6536.6
50 | Fe34B10Si10 | 54 | -356.2971 | -356.4055 | -6598.095 | -6600.101
51 | Fe34B10Si10 | 54 | -355.2947 | -355.5448 | -6579.532 | -6584.164
52 | Fe34B10Si10 | 54 | -361.0019 | -361.4511 | -6685.22 | -6693.538
53 | Fe34B10Si10 | 54 | -354.5149 | -355.1365 | -6565.09 | -6576.601
54 | Fe34B10Si10 | 54 | -360.8696 | -360.722 | -6682.77031 | -6680.038
55 | Fe34B10Si10 | 54 | -357.9334657 | -358.3882 | -6628.398 | -6636.819
56 | Fe34B10Si10 | 54 | -358.5348658 | -359.1447 | -6639.535 | -6650.828
57 | Fe34B10Si10 | 54 | -352.0989 | -351.9967 | -6520.35 | -6518.457
58 | Fe34B10Si10 | 54 | -362.3703 | -362.4377 | -6710.562 | -6711.809
59 | Fe34B10Si10 | 54 | -362.1722 | -362.6678 | -6706.893 | -6716.071
60 | Fe34B10Si10 | 54 | -357.0121 | -357.2741 | -6611.336 | -6616.187
61 | Fe34B10Si10 | 54 | -357.2957 | -357.4161 | -6616.586 | -6618.817
62 | Fe34B10Si10 | 54 | -361.4085461 | -361.3487 | -6692.751 | -6691.642
63 | Fe34B10Si10 | 54 | -359.7298 | -359.5168 | -6661.663 | -6657.719
64 | Fe34B10Si10 | 54 | -360.278 | -360.6173 | -6671.815 | -6678.098
65 | Fe34B10Si10 | 54 | -356.9299 | -357.2559 | -6609.813 | -6615.849
66 | Fe34B10Si10 | 54 | -360.3942898 | -360.5104 | -6673.968 | -6676.118
67 | Fe34B10Si10 | 54 | -357.2813 | -358.0405 | -6616.321 | -6630.38
68 | Fe34B10Si10 | 54 | -360.601 | -360.8326 | -6677.797 | -6682.085
69 | Fe12B3Si3 | 18 | -114.9189 | -114.461 | -6384.381 | -6358.943
70 | Fe34B10Si10 | 54 | -354.2547 | -354.5832 | -6560.273 | -6566.356
71 | Fe12B3Si3 | 18 | -120.741 | -120.2118 | -6707.832795 | -6678.433
72 | Fe12B3Si3 | 18 | -120.1786 | -120.0671 | -6676.59 | -6670.397
73 | Fe34B10Si10 | 54 | -358.252 | -358.6609 | -6634.296 | -6641.869
74 | Fe34B10Si10 | 54 | -345.6818 | -345.6337 | -6401.514 | -6400.624
75 | Fe34B10Si10 | 54 | -359.5675028 | -359.7727 | -6658.657 | -6662.457
76 | Fe34B10Si10 | 54 | -351.7513 | -352.4961 | -6513.912 | -6527.705
77 | Fe12B3Si3 | 18 | -116.2259 | -115.928 | -6456.995 | -6440.442
78 | Fe12B3Si3 | 18 | -120.3176 | -120.0541 | -6684.313 | -6669.671
79 | Fe34B10Si10 | 54 | -358.4321 | -358.3561 | -6637.631 | -6636.224
80 | Fe34B10Si10 | 54 | -359.8492 | -360.4942 | -6663.875 | -6675.819
81 | Fe34B10Si10 | 54 | -361.4472 | -361.772 | -6693.467 | -6699.482
82 | Fe34B10Si10 | 54 | -354.8492 | -355.2853 | -6571.281 | -6579.357
83 | Fe12B3Si3 | 18 | -116.7947 | -116.3785 | -6488.594 | -6465.47
84 | Fe34B10Si10 | 54 | -357.0058 | -356.9338 | -6611.219 | -6609.886
85 | Fe34B10Si10 | 54 | -347.4516 | -347.665 | -6434.29 | -6438.241
86 | Fe34B10Si10 | 54 | -353.5667 | -353.9336 | -6547.532 | -6554.326
87 | Fe34B10Si10 | 54 | -359.7282 | -359.8894 | -6661.634 | -6664.619
88 | Fe34B10Si10 | 54 | -356.8927188 | -357.313 | -6609.124 | -6616.908
89 | Fe34B10Si10 | 54 | -353.4166 | -353.7814 | -6544.751 | -6551.507
90 | Fe34B10Si10 | 54 | -356.8781 | -357.5787 | -6608.85421 | -6621.828
91 | Fe34B10Si10 | 54 | -357.3736637 | -357.0806 | -6618.031 | -6612.604
92 | Fe12B3Si3 | 18 | -114.3336 | -114.419 | -6351.866335 | -6356.612
93 | Fe34B10Si10 | 54 | -354.6102 | -354.8608 | -6566.856 | -6571.496
94 | Fe34B10Si10 | 54 | -360.1884 | -360.7632 | -6670.156 | -6680.801
95 | Fe34B10Si10 | 54 | -350.3121 | -350.7716 | -6487.261 | -6495.771
96 | Fe34B10Si10 | 54 | -355.1451 | -355.235 | -6576.762 | -6578.425
97 | Fe34B10Si10 | 54 | -352.6314 | -353.0108 | -6530.211 | -6537.236
98 | Fe34B10Si10 | 54 | -353.5902 | -353.7999 | -6547.966 | -6551.849
99 | Fe34B10Si10 | 54 | -341.0764 | -341.7104 | -6316.229 | -6327.971
100 | Fe34B10Si10 | 54 | -355.0267 | -354.758 | -6574.569 | -6569.593
101 | Fe34B10Si10 | 54 | -354.7434 | -354.6826 | -6569.323 | -6568.197
102 | Fe34B10Si10 | 54 | -356.7064 | -356.8266 | -6605.674 | -6607.9
103 | Fe34B10Si10 | 54 | -360.1104 | -360.148 | -6668.712 | -6669.407
104 | Fe34B10Si10 | 54 | -358.5491 | -358.3958 | -6639.798 | -6636.959
105 | Fe34B10Si10 | 54 | -356.7207 | -357.3567 | -6605.939 | -6617.717
106 | Fe34B10Si10 | 54 | -351.4709073 | -352.2948 | -6508.721 | -6523.978
107 | Fe34B10Si10 | 54 | -362.4675 | -362.5336 | -6712.36 | -6713.586
108 | Fe34B10Si10 | 54 | -360.5735 | -361.0711 | -6677.28677 | -6686.503
109 | Fe34B10Si10 | 54 | -353.0401 | -353.6583 | -6537.779 | -6549.227
110 | Fe34B10Si10 | 54 | -357.876 | -358.5491 | -6627.333 | -6639.799
111 | Fe34B10Si10 | 54 | -359.4299 | -359.4967 | -6656.109 | -6657.346
112 | Fe34B10Si10 | 54 | -357.6263799 | -357.8458 | -6622.711 | -6626.774
113 | Fe34B10Si10 | 54 | -360.5594 | -360.6785 | -6677.026 | -6679.231
114 | Fe34B10Si10 | 54 | -353.6192 | -353.7322 | -6548.503 | -6550.597
115 | Fe34B10Si10 | 54 | -355.2725 | -354.9421 | -6579.121 | -6573.003
116 | Fe34B10Si10 | 54 | -359.5569 | -360.1629 | -6658.461 | -6669.684
117 | Fe34B10Si10 | 54 | -362.1322 | -362.0787 | -6706.151 | -6705.161
118 | Fe34B10Si10 | 54 | -357.2802 | -357.46 | -6616.299 | -6619.63
119 | Fe34B10Si10 | 54 | -354.5048 | -354.6779 | -6564.905 | -6568.108
120 | Fe34B10Si10 | 54 | -361.9301 | -362.089 | -6702.409 | -6705.352
121 | Fe34B10Si10 | 54 | -361.3802 | -361.59 | -6692.225 | -6696.111
122 | Fe34B10Si10 | 54 | -360.9448 | -361.4688 | -6684.163 | -6693.866
123 | Fe34B10Si10 | 54 | -353.3426 | -353.8448 | -6543.381 | -6552.681
124 | Fe12B3Si3 | 18 | -119.651 | -119.4309 | -6647.279 | -6635.052
125 | Fe34B10Si10 | 54 | -355.705 | -356.3747 | -6587.13 | -6599.531
126 | Fe34B10Si10 | 54 | -358.3421 | -358.6742 | -6635.96552 | -6642.115
127 | Fe34B10Si10 | 54 | -353.9239 | -354.2399 | -6554.147 | -6559.999
128 | Fe34B10Si10 | 54 | -355.5114596 | -355.2575 | -6583.546 | -6578.843
129 | Fe34B10Si10 | 54 | -345.5311 | -345.8666 | -6398.723 | -6404.937
130 | Fe34B10Si10 | 54 | -358.8272 | -359.5293 | -6644.948775 | -6657.95
131 | Fe34B10Si10 | 54 | -346.8245 | -347.0463 | -6422.675 | -6426.783
132 | Fe34B10Si10 | 54 | -346.6048 | -346.3626 | -6418.608 | -6414.123
133 | Fe34B10Si10 | 54 | -354.9512 | -355.1424 | -6573.17 | -6576.712
134 | Fe34B10Si10 | 54 | -354.8181 | -355.3388 | -6570.705 | -6580.349
135 | Fe34B10Si10 | 54 | -358.6269 | -358.6887 | -6641.24 | -6642.383
136 | Fe34B10Si10 | 54 | -358.2208 | -357.8092 | -6633.718 | -6626.097
137 | Fe34B10Si10 | 54 | -350.4598 | -350.3657 | -6489.997155 | -6488.254
138 | Fe34B10Si10 | 54 | -360.8273 | -361.019 | -6681.987 | -6685.536
139 | Fe34B10Si10 | 54 | -362.0429 | -362.0632 | -6704.498 | -6704.875
140 | Fe34B10Si10 | 54 | -358.5645 | -358.7128 | -6640.083 | -6642.83
141 | Fe34B10Si10 | 54 | -358.8712 | -359.2693 | -6645.762 | -6653.135
142 | Fe34B10Si10 | 54 | -358.4552 | -358.4318 | -6638.06 | -6637.627
143 | Fe34B10Si10 | 54 | -361.8038 | -362.0308 | -6700.071 | -6704.274
144 | Fe34B10Si10 | 54 | -349.4411 | -349.5403 | -6471.131 | -6472.968
145 | Fe34B10Si10 | 54 | -349.9906 | -350.5886 | -6481.307 | -6492.381
146 | Fe34B10Si10 | 54 | -351.0188 | -351.1572 | -6500.348 | -6502.911
147 | Fe34B10Si10 | 54 | -358.1635 | -358.1596 | -6632.657 | -6632.584
148 | Fe34B10Si10 | 54 | -359.3283 | -359.4919 | -6654.229 | -6657.257
149 | Fe34B10Si10 | 54 | -347.9944 | -348.7753 | -6444.341 | -6458.802
150 | Fe34B10Si10 | 54 | -360.4179 | -360.4817 | -6674.405 | -6675.587
151 | Fe34B10Si10 | 54 | -357.2278 | -357.8212 | -6615.33 | -6626.319
152 | Fe12B3Si3 | 18 | -117.3317 | -117.0327 | -6518.427655 | -6501.819
153 | Fe34B10Si10 | 54 | -355.8461 | -355.9657 | -6589.743 | -6591.957
154 | Fe34B10Si10 | 54 | -360.3457 | -360.335 | -6673.068 | -6672.87
155 | Fe34B10Si10 | 54 | -352.0523 | -352.2488 | -6519.488 | -6523.126
156 | Fe34B10Si10 | 54 | -351.520342 | -351.8761 | -6509.636 | -6516.225
157 | Fe34B10Si10 | 54 | -358.1996 | -358.0025 | -6633.327 | -6629.676
158 | Fe34B10Si10 | 54 | -355.0293 | -355.2076 | -6574.617 | -6577.919
159 | Fe34B10Si10 | 54 | -357.0778 | -357.5971 | -6612.551 | -6622.168
160 | Fe34B10Si10 | 54 | -358.6084 | -358.859 | -6640.897 | -6645.537
161 | Fe34B10Si10 | 54 | -358.5287 | -358.527 | -6639.42 | -6639.389
162 | Fe34B10Si10 | 54 | -355.107 | -355.2317 | -6576.05506 | -6578.364
163 | Fe12B3Si3 | 18 | -120.8162 | -120.5779 | -6712.01 | -6698.775
164 | Fe34B10Si10 | 54 | -361.0591 | -361.4695 | -6686.28 | -6693.88
165 | Fe34B10Si10 | 54 | -361.5891 | -361.9051 | -6696.095 | -6701.947
166 | Fe34B10Si10 | 54 | -361.1431 | -360.9937 | -6687.836 | -6685.068
167 | Fe34B10Si10 | 54 | -361.3299 | -361.3343 | -6691.294 | -6691.376
168 | Fe34B10Si10 | 54 | -352.4681 | -352.8078 | -6527.186 | -6533.477
169 | Fe34B10Si10 | 54 | -357.7328 | -358.1433 | -6624.681 | -6632.283
170 | Fe34B10Si10 | 54 | -351.3376 | -351.7625 | -6506.252 | -6514.12
171 | Fe34B10Si10 | 54 | -352.3482 | -352.4947 | -6524.967 | -6527.679
172 | Fe34B10Si10 | 54 | -360.2726 | -360.5052 | -6671.715 | -6676.022
173 | Fe34B10Si10 | 54 | -360.1837 | -360.6064 | -6670.068 | -6677.897
174 | Fe34B10Si10 | 54 | -352.9608 | -353.4633 | -6536.311 | -6545.617
175 | Fe34B10Si10 | 54 | -353.5118 | -353.8023 | -6546.515 | -6551.894
176 | Fe34B10Si10 | 54 | -353.8516 | -354.3851 | -6552.808 | -6562.687
177 | Fe34B10Si10 | 54 | -355.9573 | -356.0336 | -6591.802 | -6593.215
178 | Fe34B10Si10 | 54 | -362.486 | -362.44 | -6712.703 | -6711.851
179 | Fe34B10Si10 | 54 | -359.2085 | -359.3886 | -6652.01 | -6655.345
180 | Fe34B10Si10 | 54 | -356.8645 | -357.2941 | -6608.601 | -6616.557
181 | Fe34B10Si10 | 54 | -361.7575 | -362.1576 | -6699.213 | -6706.623
182 | Fe34B10Si10 | 54 | -360.2242802 | -360.3691 | -6670.82 | -6673.502
183 | Fe34B10Si10 | 54 | -360.4803276 | -360.6532 | -6675.562 | -6678.764
184 | Fe34B10Si10 | 54 | -359.0983 | -359.5434 | -6649.968 | -6658.212
185 | Fe34B10Si10 | 54 | -359.8904 | -360.153 | -6664.637 | -6669.501
186 | Fe34B10Si10 | 54 | -361.8094646 | -362.1119 | -6700.175 | -6705.776
187 | Fe12B3Si3 | 18 | -119.39 | -119.2268 | -6632.78 | -6623.713
188 | Fe34B10Si10 | 54 | -357.9474985 | -358.5822 | -6628.657 | -6640.411
189 | Fe34B10Si10 | 54 | -355.4207 | -355.456 | -6581.866 | -6582.518
190 | Fe34B10Si10 | 54 | -360.8451 | -361.3555 | -6682.316 | -6691.769
191 | Fe34B10Si10 | 54 | -355.9699 | -355.9082 | -6592.035 | -6590.892
192 | Fe34B10Si10 | 54 | -349.6079 | -349.9264 | -6474.22 | -6480.118
193 | Fe34B10Si10 | 54 | -358.8182 | -359.1214 | -6644.781 | -6650.397
194 | Fe34B10Si10 | 54 | -351.1056 | -351.7326 | -6501.955 | -6513.567
195 | Fe34B10Si10 | 54 | -358.26 | -358.3338 | -6634.445 | -6635.812
196 | Fe34B10Si10 | 54 | -358.3517 | -358.3579 | -6636.142 | -6636.257
197 | Fe34B10Si10 | 54 | -361.3486 | -361.7563 | -6691.64073 | -6699.19
198 | Fe34B10Si10 | 54 | -358.1006076 | -358.488 | -6631.493 | -6638.666
199 | Fe34B10Si10 | 54 | -358.1298 | -358.4984 | -6632.033 | -6638.858
200 | Fe34B10Si10 | 54 | -362.383066 | -362.5606 | -6710.798 | -6714.084
201 | Fe34B10Si10 | 54 | -355.3985 | -355.4353 | -6581.453 | -6582.136
202 | Fe34B10Si10 | 54 | -354.7693 | -355.1105 | -6569.802 | -6576.121
203 | Fe34B10Si10 | 54 | -361.9514 | -362.0103 | -6702.803 | -6703.895
204 | Fe34B10Si10 | 54 | -361.4289 | -361.745 | -6693.127 | -6698.982
205 | Fe34B10Si10 | 54 | -358.3173 | -358.8024 | -6635.506 | -6644.49
206 | Fe34B10Si10 | 54 | -357.1543 | -357.3109 | -6613.968 | -6616.868
207 | Fe34B10Si10 | 54 | -351.8477 | -351.8666 | -6515.697 | -6516.047
208 | Fe34B10Si10 | 54 | -358.9513 | -359.0965 | -6647.245 | -6649.936
209 | Fe34B10Si10 | 54 | -359.6263 | -359.7693 | -6659.746 | -6662.394
210 | Fe34B10Si10 | 54 | -353.0035 | -353.4512 | -6537.101 | -6545.392
211 | Fe34B10Si10 | 54 | -361.2859 | -361.3899 | -6690.47906 | -6692.405
212 | Fe34B10Si10 | 54 | -349.7665 | -350.4348 | -6477.15691 | -6489.534
213 | Fe34B10Si10 | 54 | -361.3953 | -361.4992 | -6692.505 | -6694.429
214 | Fe34B10Si10 | 54 | -361.0782 | -361.5574 | -6686.634 | -6695.508
215 | Fe34B10Si10 | 54 | -360.346 | -360.7917 | -6673.074 | -6681.328
216 | Fe34B10Si10 | 54 | -359.7736 | -359.9973 | -6662.475 | -6666.617
217 | Fe34B10Si10 | 54 | -357.7354 | -358.1639 | -6624.729 | -6632.665
218 | Fe34B10Si10 | 54 | -360.9333 | -361.2778 | -6683.95 | -6690.329
219 | Fe34B10Si10 | 54 | -358.2366 | -358.6414 | -6634.011 | -6641.508
220 | Fe34B10Si10 | 54 | -359.2112 | -359.3283 | -6652.059 | -6654.228
221 | Fe34B10Si10 | 54 | -354.8981 | -355.257 | -6572.187 | -6578.833
222 | Fe34B10Si10 | 54 | -357.4087 | -357.6851 | -6618.68 | -6623.798
223 | Fe34B10Si10 | 54 | -350.9336 | -351.2176 | -6498.77 | -6504.03
224 | Fe34B10Si10 | 54 | -358.743 | -358.8937 | -6643.388045 | -6646.18
225 | Fe34B10Si10 | 54 | -347.5726 | -347.968 | -6436.530285 | -6443.852
226 | Fe34B10Si10 | 54 | -356.5426 | -356.6056 | -6602.64 | -6603.807
227 | Fe34B10Si10 | 54 | -359.543 | -359.9742 | -6658.203 | -6666.189
228 | Fe34B10Si10 | 54 | -359.6473037 | -359.8484 | -6660.135 | -6663.859
229 | Fe34B10Si10 | 54 | -359.1796 | -359.1529 | -6651.473 | -6650.98
230 | Fe34B10Si10 | 54 | -350.8139 | -351.2235 | -6496.55432 | -6504.138
231 | Fe34B10Si10 | 54 | -351.9301 | -352.4298 | -6517.224 | -6526.477
232 | Fe12B3Si3 | 18 | -120.3388 | -120.1251 | -6685.49 | -6673.617
233 | Fe34B10Si10 | 54 | -352.4853 | -352.3759 | -6527.505585 | -6525.479
234 | Fe34B10Si10 | 54 | -355.1984 | -355.5293 | -6577.749 | -6583.876
235 | Fe12B3Si3 | 18 | -120.505 | -120.3132 | -6694.724685 | -6684.069
236 | Fe34B10Si10 | 54 | -353.0071 | -353.3041 | -6537.169 | -6542.668
237 | Fe34B10Si10 | 54 | -360.4185147 | -360.2399 | -6674.417 | -6671.108
238 | Fe34B10Si10 | 54 | -362.0301 | -362.1295 | -6704.261 | -6706.102
239 | Fe12B3Si3 | 18 | -120.1074 | -119.94 | -6672.636 | -6663.336
240 | Fe12B3Si3 | 18 | -120.2778 | -120.2588 | -6682.102 | -6681.047
241 | Fe34B10Si10 | 54 | -358.3329734 | -358.5974 | -6635.796 | -6640.693
242 | Fe34B10Si10 | 54 | -360.156 | -360.2299 | -6669.555 | -6670.925
243 | Fe34B10Si10 | 54 | -355.0594 | -355.3063 | -6575.174 | -6579.747
244 | Fe34B10Si10 | 54 | -357.4934 | -357.5502 | -6620.247 | -6621.301
245 | Fe34B10Si10 | 54 | -357.12 | -357.3518 | -6613.334 | -6617.626
246 | Fe34B10Si10 | 54 | -359.351 | -359.6135 | -6654.648 | -6659.51
247 | Fe34B10Si10 | 54 | -356.4411 | -356.5773 | -6600.762 | -6603.283
248 | Fe34B10Si10 | 54 | -361.1873 | -361.7038 | -6688.654 | -6698.219
249 | Fe34B10Si10 | 54 | -358.6595 | -358.7894 | -6641.84334 | -6644.249
250 | Fe34B10Si10 | 54 | -357.5228 | -357.5727 | -6620.793 | -6621.717
251 | Fe34B10Si10 | 54 | -353.3245 | -353.2613 | -6543.047 | -6541.876
252 | Fe34B10Si10 | 54 | -351.8951 | -352.0291 | -6516.576 | -6519.057
253 | Fe34B10Si10 | 54 | -360.796 | -361.1652 | -6681.408 | -6688.245
254 | Fe34B10Si10 | 54 | -354.5976 | -355.2352 | -6566.621 | -6578.43
255 | Fe34B10Si10 | 54 | -361.1902 | -361.2205 | -6688.707 | -6689.269
256 | Fe34B10Si10 | 54 | -361.1931 | -361.2034 | -6688.761 | -6688.951
257 | Fe34B10Si10 | 54 | -362.2421 | -362.5948 | -6708.187 | -6714.718
258 | Fe34B10Si10 | 54 | -362.1269 | -362.3638 | -6706.054 | -6710.441
259 | Fe34B10Si10 | 54 | -355.8193 | -355.7943 | -6589.247 | -6588.783
260 | Fe12B3Si3 | 18 | -119.3976 | -119.1652 | -6633.2 | -6620.29
261 | Fe34B10Si10 | 54 | -356.0954 | -356.2124 | -6594.359 | -6596.525
262 | Fe34B10Si10 | 54 | -354.8828 | -355.5405 | -6571.903 | -6584.084
263 | Fe34B10Si10 | 54 | -353.3158 | -353.6886 | -6542.886 | -6549.788
264 | Fe34B10Si10 | 54 | -355.5416 | -356.0583 | -6584.103 | -6593.673
265 | Fe12B3Si3 | 18 | -118.2503 | -118.0032 | -6569.463 | -6555.733
266 | Fe34B10Si10 | 54 | -352.844 | -353.0818 | -6534.147965 | -6538.552
267 | Fe34B10Si10 | 54 | -357.3778 | -357.3178 | -6618.107 | -6616.997
268 | Fe34B10Si10 | 54 | -356.2376948 | -356.766 | -6596.994 | -6606.777
269 | Fe34B10Si10 | 54 | -357.8018 | -358.1033 | -6625.959 | -6631.543
270 | Fe34B10Si10 | 54 | -356.4152 | -356.3735 | -6600.281 | -6599.509
271 | Fe34B10Si10 | 54 | -355.5830248 | -355.6554 | -6584.871 | -6586.211
272 | Fe34B10Si10 | 54 | -355.0848 | -355.6197 | -6575.644 | -6585.549
273 | Fe34B10Si10 | 54 | -351.1397039 | -351.2198 | -6502.587 | -6504.071
274 | Fe34B10Si10 | 54 | -352.3956 | -352.482 | -6525.844 | -6527.445
275 | Fe34B10Si10 | 54 | -355.8369 | -356.1986 | -6589.573 | -6596.271
276 | Fe34B10Si10 | 54 | -353.8761 | -354.2674 | -6553.261 | -6560.507
277 | Fe12B3Si3 | 18 | -120.0766 | -119.7655 | -6670.921905 | -6653.642
278 | Fe34B10Si10 | 54 | -355.6214 | -355.6838 | -6585.581485 | -6586.736
279 | Fe34B10Si10 | 54 | -362.1106 | -362.1304 | -6705.752 | -6706.119
280 | Fe34B10Si10 | 54 | -351.2573 | -351.587 | -6504.765 | -6510.87
281 | Fe34B10Si10 | 54 | -356.9295822 | -357.2828 | -6609.807 | -6616.348
282 | Fe34B10Si10 | 54 | -362.0584 | -361.7261 | -6704.784 | -6698.631
283 | Fe34B10Si10 | 54 | -357.9624 | -358.1595 | -6628.933 | -6632.583
284 | Fe34B10Si10 | 54 | -359.3612389 | -359.7781 | -6654.838 | -6662.557
285 | Fe34B10Si10 | 54 | -352.8876 | -353.2827 | -6534.956 | -6542.273
286 | Fe34B10Si10 | 54 | -352.028 | -352.657 | -6519.038 | -6530.684
287 | Fe34B10Si10 | 54 | -358.9668 | -359.3339 | -6647.532 | -6654.332
288 | Fe34B10Si10 | 54 | -349.1202 | -349.8186 | -6465.189 | -6478.122
289 | Fe34B10Si10 | 54 | -361.023 | -361.1355 | -6685.612 | -6687.694
290 | Fe34B10Si10 | 54 | -356.941 | -357.1189 | -6610.018 | -6613.313
291 | Fe34B10Si10 | 54 | -353.206 | -353.7167 | -6540.852 | -6550.309
292 | Fe34B10Si10 | 54 | -358.1402 | -357.6963 | -6632.227 | -6624.005
293 | Fe34B10Si10 | 54 | -357.666 | -358.2529 | -6623.445 | -6634.313
294 | Fe34B10Si10 | 54 | -354.6309 | -354.7676 | -6567.239 | -6569.771
295 | Fe34B10Si10 | 54 | -352.3823 | -353.1503 | -6525.598 | -6539.82
296 | Fe34B10Si10 | 54 | -359.7576 | -359.8223 | -6662.177 | -6663.376
297 | Fe34B10Si10 | 54 | -350.2258 | -350.3482 | -6485.662 | -6487.93
298 | Fe34B10Si10 | 54 | -356.2824 | -356.5222 | -6597.822 | -6602.263
299 | Fe34B10Si10 | 54 | -361.4417 | -361.4306 | -6693.365 | -6693.159
300 | Fe34B10Si10 | 54 | -350.5155 | -350.8164 | -6491.027675 | -6496.6
301 | Fe34B10Si10 | 54 | -355.7186 | -356.352 | -6587.381 | -6599.11
302 | Fe34B10Si10 | 54 | -353.9729 | -354.6864 | -6555.053 | -6568.267
303 | Fe34B10Si10 | 54 | -361.8744 | -361.8737 | -6701.378 | -6701.365
304 | Fe34B10Si10 | 54 | -357.334 | -357.4867 | -6617.295965 | -6620.123
305 | Fe34B10Si10 | 54 | -356.0904 | -356.3843 | -6594.266 | -6599.71
306 | Fe34B10Si10 | 54 | -353.2369 | -353.7552 | -6541.425 | -6551.022
307 | Fe34B10Si10 | 54 | -361.2316 | -361.1363 | -6689.473 | -6687.709
308 | Fe34B10Si10 | 54 | -359.6122 | -359.6887 | -6659.485 | -6660.902
309 | Fe34B10Si10 | 54 | -353.2812 | -353.7197 | -6542.24484 | -6550.365
310 | Fe34B10Si10 | 54 | -360.4248 | -360.5934 | -6674.533 | -6677.656
311 | Fe34B10Si10 | 54 | -357.4989 | -357.6105 | -6620.349 | -6622.416
312 | Fe34B10Si10 | 54 | -350.3786 | -350.3356 | -6488.493 | -6487.697
313 | Fe34B10Si10 | 54 | -352.7562 | -352.6851 | -6532.523 | -6531.206
314 | Fe34B10Si10 | 54 | -358.4356 | -358.48 | -6637.697 | -6638.519
315 | Fe34B10Si10 | 54 | -353.7728 | -354.0865 | -6551.349 | -6557.158
316 | Fe12B3Si3 | 18 | -117.3344 | -117.078 | -6518.578 | -6504.332
317 | Fe34B10Si10 | 54 | -353.8182 | -353.5322 | -6552.189 | -6546.893
318 | Fe34B10Si10 | 54 | -354.2094 | -355.0956 | -6559.434 | -6575.844
319 | Fe34B10Si10 | 54 | -360.5193526 | -360.9025 | -6676.284 | -6683.379
320 | Fe34B10Si10 | 54 | -360.1631 | -360.293 | -6669.686 | -6672.092
321 | Fe34B10Si10 | 54 | -346.2264032 | -346.5185 | -6411.6 | -6417.009
322 | Fe34B10Si10 | 54 | -359.7195 | -360.2638 | -6661.472 | -6671.551
323 | Fe34B10Si10 | 54 | -358.4177 | -358.3127 | -6637.364975 | -6635.42
324 | Fe34B10Si10 | 54 | -354.8962 | -355.3593 | -6572.151 | -6580.728
325 | Fe34B10Si10 | 54 | -361.8226 | -362.4333 | -6700.419 | -6711.728
326 | Fe34B10Si10 | 54 | -360.5812955 | -360.8516 | -6677.431 | -6682.436
327 | Fe34B10Si10 | 54 | -348.5148 | -348.5301 | -6453.978 | -6454.261
328 | Fe34B10Si10 | 54 | -361.1246 | -361.4962 | -6687.492 | -6694.374
329 | Fe34B10Si10 | 54 | -358.3614 | -358.3488 | -6636.321 | -6636.088
330 | Fe34B10Si10 | 54 | -357.7231 | -357.9829 | -6624.502 | -6629.313
331 | Fe12B3Si3 | 18 | -119.7015825 | -119.614 | -6650.088 | -6645.222
332 | Fe34B10Si10 | 54 | -358.3417 | -358.8999 | -6635.957 | -6646.294
333 | Fe34B10Si10 | 54 | -354.909 | -354.8923 | -6572.389 | -6572.079
334 | Fe34B10Si10 | 54 | -359.3594 | -359.436 | -6654.803 | -6656.223
335 | Fe34B10Si10 | 54 | -361.1531 | -361.7039 | -6688.02 | -6698.22
336 | Fe34B10Si10 | 54 | -359.7474 | -360.1561 | -6661.989 | -6669.557
337 | Fe34B10Si10 | 54 | -360.5806 | -360.9165 | -6677.418 | -6683.639
338 | Fe34B10Si10 | 54 | -362.2295 | -362.8972 | -6707.954 | -6720.319
339 | Fe12B3Si3 | 18 | -120.2935 | -119.9062 | -6682.972 | -6661.453
340 | Fe34B10Si10 | 54 | -358.6058 | -359.0358 | -6640.849 | -6648.811
341 | Fe34B10Si10 | 54 | -360.4514 | -360.5404 | -6675.026 | -6676.675
342 | Fe34B10Si10 | 54 | -360.5593 | -360.9338 | -6677.025 | -6683.959
343 | Fe34B10Si10 | 54 | -354.7972 | -354.6041 | -6570.31913 | -6566.742
344 | Fe12B3Si3 | 18 | -120.5636 | -120.094 | -6697.979 | -6671.889
345 | Fe34B10Si10 | 54 | -357.897 | -358.0199 | -6627.723 | -6629.998
346 | Fe34B10Si10 | 54 | -356.8964 | -357.3626 | -6609.193 | -6617.825
347 | Fe34B10Si10 | 54 | -359.2989 | -359.5604 | -6653.684 | -6658.526
348 | Fe34B10Si10 | 54 | -351.5773 | -351.7385 | -6510.691 | -6513.675
349 | Fe34B10Si10 | 54 | -352.5211 | -352.5552 | -6528.168695 | -6528.801
350 | Fe34B10Si10 | 54 | -353.011 | -353.1943 | -6537.242 | -6540.636
351 | Fe34B10Si10 | 54 | -354.7017344 | -354.7971 | -6568.551 | -6570.317
352 | Fe34B10Si10 | 54 | -357.5279 | -357.6175 | -6620.887 | -6622.546
353 | Fe34B10Si10 | 54 | -353.6791 | -353.8572 | -6549.613 | -6552.912
354 | Fe34B10Si10 | 54 | -345.9256201 | -347.7471 | -6406.03 | -6439.761
355 | Fe34B10Si10 | 54 | -356.3555 | -356.5395 | -6599.176 | -6602.584
356 | Fe34B10Si10 | 54 | -358.8387 | -359.2516 | -6645.161 | -6652.808
357 | Fe34B10Si10 | 54 | -356.484623 | -356.7646 | -6601.567 | -6606.752
358 | Fe34B10Si10 | 54 | -354.2259 | -354.7813 | -6559.738 | -6570.025
359 | Fe34B10Si10 | 54 | -352.2223 | -352.6364 | -6522.63607 | -6530.303
360 | Fe12B3Si3 | 18 | -114.2313 | -114.1621 | -6346.185 | -6342.341
361 | Fe34B10Si10 | 54 | -357.4412 | -357.5969 | -6619.282 | -6622.166
362 | Fe34B10Si10 | 54 | -362.1279 | -362.1528 | -6706.07184 | -6706.533
363 | Fe34B10Si10 | 54 | -351.7091 | -351.9313 | -6513.132 | -6517.247
364 | Fe34B10Si10 | 54 | -351.6578 | -351.4935 | -6512.181 | -6509.14
365 | Fe34B10Si10 | 54 | -362.4546 | -362.6806 | -6712.123 | -6716.307
366 | Fe34B10Si10 | 54 | -351.716 | -352.5517 | -6513.258 | -6528.736
367 | Fe34B10Si10 | 54 | -360.5468 | -360.9766 | -6676.793 | -6684.751
368 | Fe12B3Si3 | 18 | -117.6184 | -117.4801 | -6534.357 | -6526.67
369 | Fe34B10Si10 | 54 | -356.5034597 | -356.7744 | -6601.916 | -6606.934
370 | Fe34B10Si10 | 54 | -358.2075 | -358.3632 | -6633.47156 | -6636.355
371 | Fe34B10Si10 | 54 | -358.4815 | -358.9292 | -6638.546 | -6646.837
372 | Fe34B10Si10 | 54 | -356.9002 | -356.9689 | -6609.263 | -6610.535
373 | Fe34B10Si10 | 54 | -361.4631 | -361.7671 | -6693.761 | -6699.39
374 | Fe34B10Si10 | 54 | -357.5631 | -357.7535 | -6621.54 | -6625.065
375 | Fe34B10Si10 | 54 | -353.4357 | -353.7477 | -6545.10478 | -6550.882
376 | Fe34B10Si10 | 54 | -358.8389 | -358.9332 | -6645.165 | -6646.911
377 | Fe34B10Si10 | 54 | -362.3484 | -362.691 | -6710.156 | -6716.5
378 | Fe34B10Si10 | 54 | -356.0358 | -355.9714 | -6593.256 | -6592.064
379 | Fe34B10Si10 | 54 | -355.5813 | -355.6374 | -6584.838 | -6585.878
380 | Fe34B10Si10 | 54 | -356.8923 | -357.1886 | -6609.117 | -6614.604
381 | Fe34B10Si10 | 54 | -351.1346 | -351.546 | -6502.493 | -6510.112
382 | Fe34B10Si10 | 54 | -352.5431 | -352.6997 | -6528.576 | -6531.475
383 | Fe34B10Si10 | 54 | -355.1547 | -355.4694 | -6576.938 | -6582.766
384 | Fe34B10Si10 | 54 | -360.576 | -360.8315 | -6677.334 | -6682.065
385 | Fe34B10Si10 | 54 | -360.5336 | -360.9325 | -6676.547 | -6683.935
386 | Fe34B10Si10 | 54 | -358.7963 | -359.2241 | -6644.375 | -6652.298
387 | Fe12B3Si3 | 18 | -120.1393 | -119.9684 | -6674.405 | -6664.91
388 | Fe34B10Si10 | 54 | -358.3609 | -358.2973 | -6636.314 | -6635.136
389 | Fe34B10Si10 | 54 | -356.5834 | -356.7355 | -6603.396 | -6606.213
390 | Fe34B10Si10 | 54 | -359.9336 | -360.2003 | -6665.437 | -6670.375
391 | Fe12B3Si3 | 18 | -113.6034 | -113.0843 | -6311.301 | -6282.461
392 | Fe34B10Si10 | 54 | -356.6147 | -356.9689 | -6603.975 | -6610.535
393 | Fe34B10Si10 | 54 | -351.9124 | -352.0491 | -6516.897 | -6519.428
394 | Fe34B10Si10 | 54 | -356.7854 | -357.1184 | -6607.136 | -6613.304
395 | Fe34B10Si10 | 54 | -352.6326487 | -352.5154 | -6530.234 | -6528.064
396 | Fe34B10Si10 | 54 | -354.7804 | -355.1141 | -6570.008 | -6576.188
397 | Fe12B3Si3 | 18 | -120.3954 | -120.0945 | -6688.636 | -6671.917
398 | Fe34B10Si10 | 54 | -359.0164 | -358.9387 | -6648.451 | -6647.014
399 | Fe34B10Si10 | 54 | -353.9092 | -353.6102 | -6553.874025 | -6548.337
400 | Fe34B10Si10 | 54 | -358.1192 | -358.8165 | -6631.83674 | -6644.751
401 | Fe12B3Si3 | 18 | -120.5316 | -120.3746 | -6696.198 | -6687.475
402 | Fe34B10Si10 | 54 | -357.3874642 | -357.9234 | -6618.286 | -6628.211
403 | Fe34B10Si10 | 54 | -361.5954513 | -361.7775 | -6696.212 | -6699.583
404 | Fe12B3Si3 | 18 | -120.6564741 | -120.2364 | -6703.13745 | -6679.802
405 | Fe34B10Si10 | 54 | -357.6955 | -357.9734 | -6623.991 | -6629.137
406 | Fe34B10Si10 | 54 | -360.4678 | -360.5044 | -6675.329 | -6676.008
407 | Fe34B10Si10 | 54 | -359.3564 | -359.259 | -6654.748 | -6652.945
408 | Fe34B10Si10 | 54 | -361.8978 | -362.2598 | -6701.811 | -6708.514
409 | Fe34B10Si10 | 54 | -361.8546 | -362.0036 | -6701.012 | -6703.771
410 | Fe34B10Si10 | 54 | -357.9206 | -358.3017 | -6628.15947 | -6635.216
411 | Fe34B10Si10 | 54 | -357.2217 | -357.9125 | -6615.217 | -6628.009
412 | Fe34B10Si10 | 54 | -362.1235 | -362.2524 | -6705.991 | -6708.379
413 | Fe34B10Si10 | 54 | -358.3457297 | -358.0233 | -6636.032 | -6630.061
414 | Fe34B10Si10 | 54 | -360.7946 | -360.8525 | -6681.381 | -6682.455
415 | Fe34B10Si10 | 54 | -355.4315 | -356.0028 | -6582.064 | -6592.644
416 | Fe34B10Si10 | 54 | -359.2915 | -359.8236 | -6653.546 | -6663.399
417 | Fe34B10Si10 | 54 | -352.1108 | -352.4245 | -6520.57 | -6526.38
418 | Fe34B10Si10 | 54 | -357.0382745 | -357.1525 | -6611.82 | -6613.935
419 | Fe34B10Si10 | 54 | -361.7258 | -361.927 | -6698.627 | -6702.352
420 | Fe34B10Si10 | 54 | -358.3914 | -358.4254 | -6636.877 | -6637.508
421 | Fe34B10Si10 | 54 | -359.1586 | -359.0919 | -6651.086 | -6649.851
422 | Fe34B10Si10 | 54 | -360.9051 | -360.9018 | -6683.429 | -6683.367
423 | Fe34B10Si10 | 54 | -358.3511 | -358.6513 | -6636.131 | -6641.691
424 | Fe34B10Si10 | 54 | -362.3896 | -362.6035 | -6710.919 | -6714.879
425 | Fe34B10Si10 | 54 | -360.3837 | -360.1463 | -6673.773 | -6669.375
426 | Fe34B10Si10 | 54 | -361.7809 | -362.0164 | -6699.646 | -6704.007
427 | Fe34B10Si10 | 54 | -360.1956 | -360.4671 | -6670.289 | -6675.317
428 | Fe34B10Si10 | 54 | -358.04 | -358.2793 | -6630.371 | -6634.802
429 | Fe34B10Si10 | 54 | -356.6948 | -357.1182 | -6605.46 | -6613.3
430 | Fe34B10Si10 | 54 | -351.1665 | -351.354 | -6503.083 | -6506.555
431 | Fe34B10Si10 | 54 | -353.1652 | -353.1591 | -6540.096 | -6539.983
432 | Fe34B10Si10 | 54 | -358.9397 | -358.8996 | -6647.032 | -6646.289
433 | Fe34B10Si10 | 54 | -358.1763 | -358.3435 | -6632.894 | -6635.99
434 | Fe34B10Si10 | 54 | -354.166 | -354.1142 | -6558.63 | -6557.671
435 | Fe34B10Si10 | 54 | -352.7231 | -352.7902 | -6531.91 | -6533.153
436 | Fe34B10Si10 | 54 | -358.1482 | -358.3308 | -6632.375 | -6635.756
437 | Fe34B10Si10 | 54 | -357.6956 | -357.7895 | -6623.992 | -6625.731
438 | Fe34B10Si10 | 54 | -358.7266 | -358.6481 | -6643.086 | -6641.632
439 | Fe34B10Si10 | 54 | -359.0443 | -359.4755 | -6648.968 | -6656.954
440 | Fe34B10Si10 | 54 | -357.4861 | -357.7096 | -6620.112 | -6624.252
441 | Fe34B10Si10 | 54 | -357.2266 | -357.2685 | -6615.308 | -6616.083
442 | Fe34B10Si10 | 54 | -359.7837 | -359.7265 | -6662.661 | -6661.601
443 | Fe34B10Si10 | 54 | -360.9704 | -361.2728 | -6684.638 | -6690.238
444 | Fe34B10Si10 | 54 | -361.8877 | -362.3637 | -6701.624 | -6710.44
445 | Fe34B10Si10 | 54 | -357.6657 | -357.7743 | -6623.439 | -6625.451
446 | Fe34B10Si10 | 54 | -355.8241979 | -356.3284 | -6589.337 | -6598.674
447 | Fe34B10Si10 | 54 | -359.1335007 | -359.3489 | -6650.62 | -6654.61
448 | Fe34B10Si10 | 54 | -358.1703 | -358.5476 | -6632.783 | -6639.771
449 | Fe34B10Si10 | 54 | -353.2286 | -353.4235 | -6541.27 | -6544.879
450 | Fe34B10Si10 | 54 | -358.5285 | -358.5414 | -6639.416 | -6639.656
451 | Fe34B10Si10 | 54 | -355.8768 | -355.9018 | -6590.311 | -6590.774
452 | Fe34B10Si10 | 54 | -356.3551 | -356.6052 | -6599.169 | -6603.8
453 | Fe34B10Si10 | 54 | -353.5615 | -353.3624 | -6547.435 | -6543.748
454 | Fe12B3Si3 | 18 | -118.8735 | -118.6515 | -6604.08564 | -6591.751
455 | Fe34B10Si10 | 54 | -359.4928 | -359.6604 | -6657.273 | -6660.378
456 | Fe34B10Si10 | 54 | -354.1928 | -354.8201 | -6559.126 | -6570.742
457 | Fe34B10Si10 | 54 | -362.2217 | -362.5276 | -6707.809 | -6713.474
458 | Fe34B10Si10 | 54 | -360.0607 | -360.5847 | -6667.791 | -6677.494
459 | Fe34B10Si10 | 54 | -359.4314 | -359.7106 | -6656.138 | -6661.308
460 | Fe34B10Si10 | 54 | -359.9838 | -359.9932 | -6666.367 | -6666.54
461 | Fe34B10Si10 | 54 | -351.2389 | -352.0834 | -6504.424415 | -6520.062
462 | Fe34B10Si10 | 54 | -357.4291 | -357.7218 | -6619.057 | -6624.478
463 | Fe12B3Si3 | 18 | -119.8523 | -119.8717 | -6658.459 | -6659.538
464 | Fe34B10Si10 | 54 | -360.5608 | -361.0079 | -6677.052 | -6685.331
465 | Fe34B10Si10 | 54 | -355.1397 | -355.8346 | -6576.66 | -6589.53
466 | Fe34B10Si10 | 54 | -360.4723 | -360.4787 | -6675.412 | -6675.532
467 | Fe34B10Si10 | 54 | -360.6586 | -361.1279 | -6678.864 | -6687.553
468 | Fe34B10Si10 | 54 | -359.8094 | -360.111 | -6663.137 | -6668.723
469 | Fe34B10Si10 | 54 | -353.7226 | -354.0273 | -6550.419 | -6556.062
470 | Fe34B10Si10 | 54 | -358.7649163 | -359.3393 | -6643.795 | -6654.431
471 | Fe34B10Si10 | 54 | -352.5756 | -352.5729 | -6529.178 | -6529.128
472 | Fe34B10Si10 | 54 | -358.544 | -358.8157 | -6639.703 | -6644.735
473 | Fe12B3Si3 | 18 | -116.666 | -116.3859 | -6481.447 | -6465.883
474 | Fe34B10Si10 | 54 | -358.74 | -359.2716 | -6643.333 | -6653.178
475 | Fe34B10Si10 | 54 | -362.0422 | -362.2653 | -6704.485 | -6708.616
476 | Fe34B10Si10 | 54 | -358.0031 | -358.7764 | -6629.687 | -6644.007
477 | Fe34B10Si10 | 54 | -353.8308 | -354.4546 | -6552.422 | -6563.973
478 | Fe34B10Si10 | 54 | -361.3642 | -361.3197 | -6691.93 | -6691.105
479 | Fe34B10Si10 | 54 | -365.7766 | -366.0023 | -6773.641 | -6777.82
480 | Fe34B10Si10 | 54 | -365.4104 | -365.2179 | -6766.859 | -6763.295
481 | Fe34B10Si10 | 54 | -363.5837731 | -363.776 | -6733.033 | -6736.593
482 | Fe12B3Si3 | 18 | -122.1644 | -122.0663 | -6786.913 | -6781.462
483 | Fe12B3Si3 | 18 | -122.9055 | -122.521 | -6828.086 | -6806.723
484 | Fe12B3Si3 | 18 | -122.9576 | -122.7128 | -6830.978 | -6817.375
485 | Fe12B3Si3 | 18 | -122.7127 | -122.5214 | -6817.374 | -6806.746
486 | Fe34B10Si10 | 54 | -363.7197 | -363.5976 | -6735.55 | -6733.289
487 | Fe34B10Si10 | 54 | -364.7805 | -365.3223 | -6755.194 | -6765.228
488 | Fe12B3Si3 | 18 | -122.0297 | -121.6474 | -6779.42717 | -6758.187
489 | Fe34B10Si10 | 54 | -364.5264 | -364.7109 | -6750.489 | -6753.905
490 | Fe34B10Si10 | 54 | -364.0027 | -364.3543 | -6740.791 | -6747.302
491 | Fe12B3Si3 | 18 | -124.1513 | -123.6317 | -6897.295 | -6868.43
492 | Fe34B10Si10 | 54 | -363.2742 | -363.3506 | -6727.301 | -6728.714
493 | Fe12B3Si3 | 18 | -122.7177 | -122.39 | -6817.652075 | -6799.444
494 | Fe34B10Si10 | 54 | -368.8413 | -368.8909 | -6830.395 | -6831.313
495 | Fe34B10Si10 | 54 | -368.9522 | -369.1333 | -6832.448 | -6835.801
496 | Fe34B10Si10 | 54 | -365.1683 | -365.0423 | -6762.376 | -6760.043
497 | Fe12B3Si3 | 18 | -121.2548 | -120.8056 | -6736.377 | -6711.424
498 | Fe34B10Si10 | 54 | -371.3842 | -371.4404 | -6877.486 | -6878.527
499 | Fe12B3Si3 | 18 | -123.3718 | -123.1852 | -6853.989 | -6843.624
500 | Fe12B3Si3 | 18 | -121.0077647 | -120.624 | -6722.654 | -6701.334
501 | Fe34B10Si10 | 54 | -363.7194 | -364.0822 | -6735.544 | -6742.263
502 | Fe34B10Si10 | 54 | -366.5966 | -366.5198 | -6788.826 | -6787.403
503 | Fe34B10Si10 | 54 | -363.2632 | -363.4291 | -6727.096 | -6730.169
504 | Fe12B3Si3 | 18 | -124.029 | -123.8287 | -6890.5 | -6879.375
505 | Fe34B10Si10 | 54 | -363.3724 | -363.9094 | -6729.118 | -6739.063
506 | Fe12B3Si3 | 18 | -121.7138 | -121.5562 | -6761.879 | -6753.124
507 | Fe34B10Si10 | 54 | -363.1499 | -363.3708 | -6724.999 | -6729.088
508 | Fe12B3Si3 | 18 | -122.4172 | -122.1523 | -6800.955175 | -6786.241
509 | Fe34B10Si10 | 54 | -364.5 | -364.6995 | -6750 | -6753.694
510 | Fe34B10Si10 | 54 | -363.6087 | -363.8543 | -6733.494 | -6738.043
511 | Fe12B3Si3 | 18 | -121.5251 | -121.2425 | -6751.394 | -6735.692
512 | Fe12B3Si3 | 18 | -121.5413 | -121.1934 | -6752.294 | -6732.967
513 | Fe12B3Si3 | 18 | -123.0235 | -122.8728 | -6834.64 | -6826.266
514 | Fe34B10Si10 | 54 | -364.2386 | -364.8649 | -6745.159 | -6756.758
515 | Fe12B3Si3 | 18 | -121.2061 | -120.9039 | -6733.671805 | -6716.884
516 | Fe34B10Si10 | 54 | -362.7824 | -363.6367 | -6718.192 | -6734.014
517 | Fe34B10Si10 | 54 | -366.693 | -367.1559 | -6790.612 | -6799.183
518 | Fe34B10Si10 | 54 | -365.8114 | -366.4053 | -6774.284 | -6785.284
519 | Fe12B3Si3 | 18 | -121.5697 | -121.2327 | -6753.87 | -6735.152
520 | Fe34B10Si10 | 54 | -362.514 | -362.3665 | -6713.223 | -6710.491
521 | Fe12B3Si3 | 18 | -122.5078 | -122.2726 | -6805.989 | -6792.924
522 | Fe34B10Si10 | 54 | -362.8991 | -363.2786 | -6720.354 | -6727.382
523 | Fe12B3Si3 | 18 | -121.3124 | -121.0678 | -6739.580045 | -6725.989
524 | Fe34B10Si10 | 54 | -365.7209 | -365.9321 | -6772.60993 | -6776.521
525 | Fe34B10Si10 | 54 | -366.0414 | -366.4607 | -6778.545 | -6786.309
526 | Fe34B10Si10 | 54 | -367.0935 | -367.2103 | -6798.028 | -6800.19
527 | Fe12B3Si3 | 18 | -120.9553 | -120.6949 | -6719.737 | -6705.274
528 | Fe34B10Si10 | 54 | -368.5227 | -368.6965 | -6824.494 | -6827.714
529 | Fe34B10Si10 | 54 | -363.8721 | -364.2068 | -6738.372 | -6744.571
530 | Fe12B3Si3 | 18 | -121.9003 | -121.6498 | -6772.239 | -6758.322
531 | Fe12B3Si3 | 18 | -121.3815 | -120.8469 | -6743.417895 | -6713.719
532 | Fe12B3Si3 | 18 | -123.1476 | -122.8455 | -6841.535 | -6824.751
533 | Fe12B3Si3 | 18 | -122.8292 | -122.3646 | -6823.84266 | -6798.033
534 | Fe12B3Si3 | 18 | -122.0317 | -121.9031 | -6779.537 | -6772.395
535 | Fe34B10Si10 | 54 | -363.5972 | -363.4717 | -6733.282 | -6730.957
536 | Fe34B10Si10 | 54 | -363.7638 | -364.5086 | -6736.367 | -6750.16
537 | Fe12B3Si3 | 18 | -124.6304 | -124.2972 | -6923.908 | -6905.399
538 | Fe12B3Si3 | 18 | -123.4359 | -122.9184 | -6857.54809 | -6828.799
539 | Fe12B3Si3 | 18 | -123.962868 | -123.6773 | -6886.826 | -6870.961
540 | Fe34B10Si10 | 54 | -362.7916 | -363.1719 | -6718.362 | -6725.406
541 | Fe34B10Si10 | 54 | -365.6074 | -366.1649 | -6770.507 | -6780.832
542 | Fe12B3Si3 | 18 | -122.3314 | -122.1716 | -6796.19 | -6787.31
543 | Fe12B3Si3 | 18 | -123.3322 | -123.164 | -6851.791 | -6842.444
544 | Fe34B10Si10 | 54 | -364.252 | -364.7929 | -6745.408 | -6755.425
545 | Fe12B3Si3 | 18 | -123.189 | -123.065 | -6843.833 | -6836.943
546 | Fe34B10Si10 | 54 | -364.222 | -364.3148 | -6744.852 | -6746.571
547 | Fe34B10Si10 | 54 | -362.7327 | -363.1936 | -6717.271 | -6725.808
548 | Fe34B10Si10 | 54 | -369.2338 | -369.8397 | -6837.662 | -6848.883
549 | Fe12B3Si3 | 18 | -123.8483 | -123.4309 | -6880.462 | -6857.27
550 | Fe34B10Si10 | 54 | -363.2469 | -363.3588 | -6726.795 | -6728.867
551 | Fe34B10Si10 | 54 | -366.6279 | -367.3205 | -6789.406 | -6802.232
552 | Fe34B10Si10 | 54 | -363.1928 | -363.3553 | -6725.793 | -6728.802
553 | Fe34B10Si10 | 54 | -365.5416 | -365.8426 | -6769.288 | -6774.863
554 | Fe34B10Si10 | 54 | -362.6366 | -363.1606 | -6715.493 | -6725.196
555 | Fe34B10Si10 | 54 | -364.8891 | -364.8299 | -6757.205 | -6756.108
556 | Fe34B10Si10 | 54 | -363.3085 | -363.4563 | -6727.936 | -6730.672
557 | Fe34B10Si10 | 54 | -364.6251 | -365.1118 | -6752.316 | -6761.33
558 | Fe12B3Si3 | 18 | -121.8579 | -121.62 | -6769.882 | -6756.668
559 | Fe34B10Si10 | 54 | -369.8479563 | -369.9597 | -6849.036 | -6851.106
560 | Fe34B10Si10 | 54 | -364.7607 | -364.9311 | -6754.827 | -6757.984
561 | Fe34B10Si10 | 54 | -364.8909 | -364.7487 | -6757.239 | -6754.606
562 | Fe34B10Si10 | 54 | -363.7431 | -363.6772 | -6735.983 | -6734.762
563 | Fe34B10Si10 | 54 | -362.8567 | -363.1394 | -6719.569 | -6724.804
564 | Fe12B3Si3 | 18 | -121.1225 | -120.801 | -6729.027 | -6711.168
565 | Fe34B10Si10 | 54 | -364.0972 | -364.4115 | -6742.541 | -6748.361
566 | Fe12B3Si3 | 18 | -123.4260418 | -123.2153 | -6857.002 | -6845.295
567 | Fe34B10Si10 | 54 | -368.4296 | -368.9126 | -6822.77 | -6831.715
568 | Fe34B10Si10 | 54 | -362.5185 | -362.6699 | -6713.306 | -6716.109
569 | Fe34B10Si10 | 54 | -364.9078 | -364.8738 | -6757.552 | -6756.922
570 | Fe12B3Si3 | 18 | -121.4123 | -121.2633 | -6745.126 | -6736.847
571 | Fe34B10Si10 | 54 | -362.5997 | -362.555 | -6714.809 | -6713.982
572 | Fe34B10Si10 | 54 | -364.085 | -364.7563 | -6742.316 | -6754.746
573 | Fe34B10Si10 | 54 | -363.2302 | -363.4861 | -6726.485 | -6731.225
574 | Fe34B10Si10 | 54 | -365.5672135 | -365.3968 | -6769.763 | -6766.607
575 | Fe34B10Si10 | 54 | -365.5005 | -366.0612 | -6768.527 | -6778.91
576 | Fe34B10Si10 | 54 | -363.8144 | -364.1981 | -6737.303 | -6744.41
577 | Fe12B3Si3 | 18 | -123.9039 | -123.5186 | -6883.551 | -6862.142
578 | Fe12B3Si3 | 18 | -123.5472 | -123.1885 | -6863.734 | -6843.807
579 | Fe34B10Si10 | 54 | -366.6702 | -366.7332 | -6790.189 | -6791.356
580 | Fe34B10Si10 | 54 | -366.7339 | -366.9855 | -6791.369 | -6796.028
581 | Fe34B10Si10 | 54 | -365.8816 | -366.5402 | -6775.584 | -6787.782
582 | Fe12B3Si3 | 18 | -122.7431 | -122.3424 | -6819.061 | -6796.8
583 | Fe34B10Si10 | 54 | -366.6795 | -367.0395 | -6790.361 | -6797.027
584 | Fe12B3Si3 | 18 | -121.1939 | -120.9459 | -6732.992 | -6719.215
585 | Fe12B3Si3 | 18 | -121.5075 | -121.2382 | -6750.419 | -6735.455
586 | Fe34B10Si10 | 54 | -365.1937 | -365.2626 | -6762.846 | -6764.123
587 | Fe12B3Si3 | 18 | -122.4305 | -122.3652 | -6801.696 | -6798.065
588 | Fe34B10Si10 | 54 | -362.7189 | -362.9943 | -6717.017 | -6722.117
589 | Fe34B10Si10 | 54 | -364.4253 | -364.4713 | -6748.617 | -6749.469
590 | Fe34B10Si10 | 54 | -362.6814 | -363.0506 | -6716.322 | -6723.16
591 | Fe12B3Si3 | 18 | -124.1897 | -123.7162 | -6899.43 | -6873.123
592 | Fe34B10Si10 | 54 | -368.2403116 | -368.5812 | -6819.265 | -6825.577
593 | Fe12B3Si3 | 18 | -120.9419 | -120.6413 | -6718.992 | -6702.296
594 | Fe12B3Si3 | 18 | -121.9336 | -121.5433 | -6774.091 | -6752.403
595 | Fe34B10Si10 | 54 | -364.4277787 | -365.0747 | -6748.663 | -6760.643
596 | Fe34B10Si10 | 54 | -366.7642 | -366.9244 | -6791.929 | -6794.896
597 | Fe12B3Si3 | 18 | -122.2406 | -121.9678 | -6791.146 | -6775.987
598 | Fe34B10Si10 | 54 | -364.9487 | -365.1745 | -6758.308 | -6762.491
599 | Fe34B10Si10 | 54 | -363.7841 | -363.9858 | -6736.743 | -6740.479
600 | Fe12B3Si3 | 18 | -122.7758 | -122.4231 | -6820.878 | -6801.282
601 | Fe12B3Si3 | 18 | -122.6536 | -122.1464 | -6814.087 | -6785.912
602 | Fe34B10Si10 | 54 | -366.0266 | -366.203 | -6778.27 | -6781.537
603 | Fe34B10Si10 | 54 | -363.5871 | -363.6982 | -6733.095 | -6735.151
604 | Fe12B3Si3 | 18 | -122.8933 | -122.5686 | -6827.406 | -6809.364
605 | Fe12B3Si3 | 18 | -120.9947 | -120.5394 | -6721.926 | -6696.633
606 | Fe12B3Si3 | 18 | -121.2529 | -121.0119 | -6736.27 | -6722.881
607 | Fe34B10Si10 | 54 | -364.9892 | -364.6185 | -6759.06 | -6752.194
608 | Fe12B3Si3 | 18 | -122.0817 | -121.6673 | -6782.319 | -6759.297
609 | Fe12B3Si3 | 18 | -124.1072 | -123.7023 | -6894.844555 | -6872.348
610 | Fe34B10Si10 | 54 | -366.5149 | -366.5994 | -6787.313 | -6788.877
611 | Fe34B10Si10 | 54 | -362.9443 | -362.9229 | -6721.191 | -6720.795
612 | Fe34B10Si10 | 54 | -366.693 | -367.1905 | -6790.612 | -6799.824
613 | Fe34B10Si10 | 54 | -365.0307 | -365.5327 | -6759.829 | -6769.123
614 | Fe34B10Si10 | 54 | -363.4902 | -363.7121 | -6731.3 | -6735.408
615 | Fe12B3Si3 | 18 | -123.4163 | -123.0669 | -6856.464 | -6837.049
616 | Fe12B3Si3 | 18 | -123.0612931 | -122.7468 | -6836.739 | -6819.266
617 | Fe34B10Si10 | 54 | -371.4716 | -371.6272 | -6879.104 | -6881.985
618 | Fe34B10Si10 | 54 | -363.0986 | -363.4185 | -6724.048 | -6729.972
619 | Fe12B3Si3 | 18 | -122.644 | -122.408 | -6813.555 | -6800.446
620 | Fe34B10Si10 | 54 | -364.829887 | -364.9095 | -6756.109 | -6757.583
621 | Fe12B3Si3 | 18 | -121.9578 | -121.4567 | -6775.431 | -6747.593
622 | Fe12B3Si3 | 18 | -123.7547 | -123.396 | -6875.264 | -6855.334
623 | Fe34B10Si10 | 54 | -364.6245 | -365.2631 | -6752.305 | -6764.132
624 | Fe12B3Si3 | 18 | -124.0075 | -123.7009 | -6889.305 | -6872.273
625 | Fe12B3Si3 | 18 | -121.0084 | -120.5961 | -6722.689 | -6699.781
626 | Fe34B10Si10 | 54 | -363.6035 | -363.6998 | -6733.398 | -6735.182
627 | Fe12B3Si3 | 18 | -122.1214 | -121.7324 | -6784.52 | -6762.909
628 | Fe34B10Si10 | 54 | -364.8446 | -364.9376 | -6756.381 | -6758.103
629 | Fe34B10Si10 | 54 | -365.3351 | -365.7041 | -6765.466 | -6772.297
630 | Fe12B3Si3 | 18 | -121.3487 | -121.1472 | -6741.595 | -6730.398
631 | Fe34B10Si10 | 54 | -370.4629 | -370.7298 | -6860.425 | -6865.367
632 | Fe34B10Si10 | 54 | -363.2641 | -363.7863 | -6727.113 | -6736.783
633 | Fe34B10Si10 | 54 | -365.8719 | -366.1337 | -6775.406 | -6780.254
634 | Fe34B10Si10 | 54 | -363.9808 | -364.2721 | -6740.386 | -6745.779
635 | Fe34B10Si10 | 54 | -362.809 | -363.2141 | -6718.686 | -6726.187
636 | Fe34B10Si10 | 54 | -362.8229 | -362.5724 | -6718.942 | -6714.305
637 | Fe12B3Si3 | 18 | -123.3444 | -123.0263 | -6852.467 | -6834.793
638 | Fe34B10Si10 | 54 | -365.7887 | -365.8621 | -6773.865 | -6775.224
639 | Fe34B10Si10 | 54 | -362.7739 | -363.3944 | -6718.035 | -6729.526
640 | Fe34B10Si10 | 54 | -367.8433 | -368.1667 | -6811.912 | -6817.901
641 | Fe12B3Si3 | 18 | -122.0639 | -121.8305 | -6781.326 | -6768.359
642 | Fe34B10Si10 | 54 | -366.4655 | -366.2408 | -6786.397 | -6782.236
643 | Fe34B10Si10 | 54 | -366.2147 | -366.7549 | -6781.754 | -6791.758
644 | Fe34B10Si10 | 54 | -365.8707 | -365.9895 | -6775.384 | -6777.583
645 | Fe12B3Si3 | 18 | -122.5891 | -122.3979 | -6810.507 | -6799.885
646 | Fe34B10Si10 | 54 | -364.0391641 | -364.181 | -6741.466 | -6744.092
647 | Fe34B10Si10 | 54 | -365.1061 | -365.3186 | -6761.223 | -6765.159
648 | Fe12B3Si3 | 18 | -123.3457147 | -122.7904 | -6852.54 | -6821.692
649 | Fe34B10Si10 | 54 | -362.5431 | -362.595 | -6713.761 | -6714.722
650 | Fe12B3Si3 | 18 | -124.8813 | -124.707 | -6937.851 | -6928.169
651 | Fe34B10Si10 | 54 | -366.9012 | -366.9645 | -6794.467 | -6795.64
652 | Fe12B3Si3 | 18 | -121.9419846 | -121.6868 | -6774.5547 | -6760.379
653 | Fe34B10Si10 | 54 | -365.3526 | -365.7955 | -6765.79 | -6773.992
654 | Fe12B3Si3 | 18 | -122.3816 | -122.3728 | -6798.979 | -6798.491
655 | Fe34B10Si10 | 54 | -366.3061 | -366.4956 | -6783.446 | -6786.956
656 | Fe12B3Si3 | 18 | -123.0523 | -122.5889 | -6836.241 | -6810.496
657 | Fe12B3Si3 | 18 | -123.6402 | -123.4668 | -6868.90218 | -6859.268
658 | Fe34B10Si10 | 54 | -364.4166 | -364.7637 | -6748.455 | -6754.883
659 | Fe34B10Si10 | 54 | -362.9215 | -363.1267 | -6720.768 | -6724.568
660 | Fe34B10Si10 | 54 | -364.108 | -364.3466 | -6742.741 | -6747.159
661 | Fe12B3Si3 | 18 | -122.7561 | -122.3684 | -6819.783 | -6798.246
662 | Fe12B3Si3 | 18 | -123.167 | -122.9173 | -6842.611 | -6828.737
663 | Fe12B3Si3 | 18 | -120.8546 | -120.6679 | -6714.144 | -6703.773
664 | Fe34B10Si10 | 54 | -363.1335 | -362.6632 | -6724.694 | -6715.984
665 | Fe34B10Si10 | 54 | -367.0549 | -367.0999 | -6797.313 | -6798.147
666 | Fe34B10Si10 | 54 | -363.5858 | -364.1546 | -6733.07 | -6743.603
667 | Fe34B10Si10 | 54 | -362.8063 | -363.1773 | -6718.636 | -6725.505
668 | Fe34B10Si10 | 54 | -364.4536 | -364.8064 | -6749.141 | -6755.673
669 | Fe34B10Si10 | 54 | -363.0029 | -363.2415 | -6722.275 | -6726.695
670 | Fe12B3Si3 | 18 | -123.8201 | -123.6316 | -6878.893 | -6868.425
671 | Fe34B10Si10 | 54 | -364.8758 | -365.0375 | -6756.96 | -6759.954
672 | Fe12B3Si3 | 18 | -122.7421 | -122.376 | -6819.004 | -6798.666
673 | Fe34B10Si10 | 54 | -362.879 | -363.2985 | -6719.982 | -6727.751
674 | Fe34B10Si10 | 54 | -364.6245 | -365.2243 | -6752.306 | -6763.413
675 | Fe12B3Si3 | 18 | -123.5482 | -123.119 | -6863.787 | -6839.947
676 | Fe12B3Si3 | 18 | -122.472 | -122.2381 | -6804.002 | -6791.007
677 | Fe34B10Si10 | 54 | -366.3306 | -366.666 | -6783.9 | -6790.111
678 | Fe12B3Si3 | 18 | -120.8435 | -120.6468 | -6713.527 | -6702.598
679 | Fe12B3Si3 | 18 | -123.4424 | -123.0893 | -6857.913395 | -6838.296
680 | Fe12B3Si3 | 18 | -122.9366 | -122.4102 | -6829.809 | -6800.567
681 | Fe12B3Si3 | 18 | -123.0658 | -122.7933 | -6836.988 | -6821.852
682 | Fe34B10Si10 | 54 | -363.7353 | -364.1585 | -6735.839 | -6743.676
683 | Fe34B10Si10 | 54 | -365.1252 | -365.337 | -6761.579 | -6765.499
684 | Fe34B10Si10 | 54 | -371.9245 | -372.0693 | -6887.491 | -6890.172
685 | Fe34B10Si10 | 54 | -362.5058 | -362.3152 | -6713.07 | -6709.54
686 | Fe34B10Si10 | 54 | -364.5379 | -364.8861 | -6750.701 | -6757.15
687 | Fe34B10Si10 | 54 | -364.7754 | -365.2641 | -6755.099 | -6764.15
688 | Fe34B10Si10 | 54 | -362.9815 | -363.5573 | -6721.88 | -6732.542
689 | Fe12B3Si3 | 18 | -121.8946505 | -121.4478 | -6771.925 | -6747.098
690 | Fe34B10Si10 | 54 | -363.2644 | -363.3158 | -6727.118 | -6728.071
691 | Fe12B3Si3 | 18 | -123.0468 | -122.7746 | -6835.932 | -6820.812
692 | Fe34B10Si10 | 54 | -366.2495 | -366.3234 | -6782.398 | -6783.767
693 | Fe34B10Si10 | 54 | -363.1673 | -363.3268 | -6725.32 | -6728.274
694 | Fe12B3Si3 | 18 | -121.7039 | -121.3124 | -6761.33 | -6739.58
695 | Fe12B3Si3 | 18 | -122.9626 | -122.6352 | -6831.255 | -6813.067
696 | Fe34B10Si10 | 54 | -364.6211 | -364.9415 | -6752.242 | -6758.176
697 | Fe34B10Si10 | 54 | -362.9022 | -363.2067 | -6720.412 | -6726.05
698 | Fe34B10Si10 | 54 | -367.6878 | -368.0552 | -6809.033 | -6815.838
699 | Fe34B10Si10 | 54 | -364.6607 | -364.8854 | -6752.97679 | -6757.138
700 | Fe34B10Si10 | 54 | -363.93 | -364.5733 | -6739.445 | -6751.357
701 | Fe34B10Si10 | 54 | -364.1685 | -364.5818 | -6743.861 | -6751.515
702 | Fe12B3Si3 | 18 | -121.2802 | -121.0617 | -6737.789 | -6725.649
703 | Fe34B10Si10 | 54 | -362.8093 | -363.054 | -6718.691 | -6723.222
704 | Fe12B3Si3 | 18 | -122.7753 | -122.568 | -6820.851 | -6809.336
705 | Fe34B10Si10 | 54 | -369.5215 | -369.7255 | -6842.99 | -6846.768
706 | Fe12B3Si3 | 18 | -121.7308 | -121.3995 | -6762.82 | -6744.417
707 | Fe34B10Si10 | 54 | -366.0844 | -365.8802 | -6779.342 | -6775.56
708 | Fe12B3Si3 | 18 | -121.0916 | -120.7633 | -6727.31 | -6709.072
709 | Fe34B10Si10 | 54 | -367.8007 | -368.1168 | -6811.124 | -6816.977
710 | Fe12B3Si3 | 18 | -120.8867313 | -120.5831 | -6715.93 | -6699.06
711 | Fe34B10Si10 | 54 | -362.562 | -363.2332 | -6714.112 | -6726.541
712 | Fe12B3Si3 | 18 | -121.3549 | -121.0997 | -6741.939 | -6727.762
713 | Fe34B10Si10 | 54 | -364.0606 | -364.4449 | -6741.863 | -6748.98
714 | Fe12B3Si3 | 18 | -122.6504 | -122.3865 | -6813.913 | -6799.252
715 | Fe34B10Si10 | 54 | -362.8316 | -363.1109 | -6719.103 | -6724.275
716 | Fe34B10Si10 | 54 | -367.3107 | -367.5945 | -6802.05 | -6807.305
717 | Fe12B3Si3 | 18 | -123.4671 | -123.3875 | -6859.284 | -6854.859
718 | Fe34B10Si10 | 54 | -367.9826885 | -368.306 | -6814.494 | -6820.482
719 | Fe34B10Si10 | 54 | -364.0261 | -364.1823 | -6741.224 | -6744.116
720 | Fe12B3Si3 | 18 | -120.8419 | -120.4672 | -6713.44 | -6692.62
721 | Fe34B10Si10 | 54 | -364.1000668 | -364.4443 | -6742.594 | -6748.968
722 | Fe12B3Si3 | 18 | -121.7216 | -121.3474 | -6762.309055 | -6741.524
723 | Fe12Si4 | 16 | -115.2268 | -114.8896 | -7201.674 | -7180.601
724 | Fe12Si4 | 16 | -117.07 | -116.7572 | -7316.873 | -7297.323
725 | Fe12Si4 | 16 | -119.3121 | -119.0435 | -7457.009 | -7440.216
726 | Fe12Si4 | 16 | -119.5344 | -119.2483 | -7470.9 | -7453.017
727 | Fe12Si4 | 16 | -118.047 | -117.7129 | -7377.937 | -7357.053
728 | Fe12Si4 | 16 | -119.705 | -119.4226 | -7481.561 | -7463.911
729 | Fe12Si4 | 16 | -118.4793 | -118.1938 | -7404.959 | -7387.114
730 | Fe12Si4 | 16 | -117.1952 | -116.8838 | -7324.697 | -7305.236
731 | Fe34B10Si10 | 54 | -387.0042 | -386.4696 | -7166.744 | -7156.845
732 | Fe12Si4 | 16 | -119.9939 | -119.7147 | -7499.621 | -7482.166
733 | Fe12Si4 | 16 | -118.9558 | -118.608 | -7434.738 | -7413.001
734 | Fe12Si4 | 16 | -117.9897 | -117.6956 | -7374.354 | -7355.974
735 | Fe12Si4 | 16 | -117.3855 | -117.1753 | -7336.593 | -7323.457
736 | Fe12Si4 | 16 | -115.0036906 | -114.7386 | -7187.731 | -7171.165
737 | Fe12Si4 | 16 | -115.6596 | -115.4181 | -7228.727 | -7213.631
738 | Fe12Si4 | 16 | -115.7084 | -115.3877 | -7231.778 | -7211.732
739 | Fe12Si4 | 16 | -117.4012 | -117.0549 | -7337.578 | -7315.931
740 | Fe12Si4 | 16 | -119.3535 | -119.1174 | -7459.596 | -7444.839
741 | Fe12Si4 | 16 | -119.6119 | -119.3852 | -7475.741 | -7461.572
742 | Fe12Si4 | 16 | -115.1623 | -114.8641 | -7197.642 | -7179.009
743 | Fe12Si4 | 16 | -120.5663 | -120.254 | -7535.393 | -7515.877
744 | Fe12Si4 | 16 | -119.2933 | -118.9858 | -7455.831 | -7436.61
745 | Fe12Si4 | 16 | -119.0185087 | -118.6584 | -7438.657 | -7416.152
746 | Fe16 | 16 | -130.5771 | -130.5747 | -8161.071 | -8160.916
747 | Fe16 | 16 | -127.9935 | -128.1148 | -7999.592 | -8007.174
748 | Fe16 | 16 | -127.972 | -128.0824 | -7998.25 | -8005.151
749 | Fe16 | 16 | -131.8841392 | -131.9543 | -8242.7587 | -8247.144
750 | Fe16 | 16 | -128.0473 | -128.0527 | -8002.959 | -8003.292
751 | Fe16 | 16 | -127.9863 | -128.1069 | -7999.141 | -8006.684
752 | Fe16 | 16 | -130.2957 | -130.293 | -8143.484 | -8143.313
753 | Fe16 | 16 | -131.0569 | -131.071 | -8191.056 | -8191.936
754 | Fe16 | 16 | -127.9894 | -128.1105 | -7999.337 | -8006.908
755 | Fe16 | 16 | -127.9498 | -128.0667 | -7996.861 | -8004.168
756 | Fe16 | 16 | -127.9885 | -128.1081 | -7999.279 | -8006.757
757 | Fe16 | 16 | -129.7445 | -129.7705 | -8109.031 | -8110.657
758 | Fe16 | 16 | -130.4888 | -130.4825 | -8155.55128 | -8155.157
759 | Fe16 | 16 | -127.9521 | -128.0569 | -7997.004 | -8003.556
760 | Fe16 | 16 | -131.874 | -131.9591 | -8242.122 | -8247.445
761 | Fe16 | 16 | -128.0038 | -127.9703 | -8000.23889 | -7998.147
762 | Fe16 | 16 | -130.5711 | -130.5719 | -8160.69197 | -8160.745
763 | Fe16 | 16 | -130.928 | -130.9374 | -8182.998 | -8183.59
764 | Fe16 | 16 | -131.7971 | -131.8752 | -8237.31763 | -8242.197
765 | Fe16 | 16 | -131.5508 | -131.6039 | -8221.923 | -8225.241
766 | Fe16 | 16 | -128.8364 | -128.899 | -8052.278 | -8056.185
767 | Fe16 | 16 | -128.041563 | -127.9836 | -8002.598 | -7998.977
768 | Fe16 | 16 | -130.7385 | -130.7425 | -8171.153645 | -8171.409
769 | Fe16 | 16 | -127.7533 | -127.8501 | -7984.58 | -7990.63
770 | Fe16 | 16 | -127.9365 | -128.0562 | -7996.033 | -8003.513
771 | Fe16 | 16 | -130.5681 | -130.5644 | -8160.505 | -8160.278
772 | Fe16 | 16 | -129.7462 | -129.7821 | -8109.14 | -8111.379
773 | Fe16 | 16 | -130.5816 | -130.5848 | -8161.35 | -8161.551
774 | Fe16 | 16 | -131.2658 | -131.2957 | -8204.114 | -8205.98
775 | Fe16 | 16 | -128.4977 | -128.5964 | -8031.109 | -8037.277
776 | Fe16 | 16 | -127.7371 | -127.8533 | -7983.567 | -7990.828
777 | Fe16 | 16 | -128.0059 | -128.1187 | -8000.367 | -8007.418
778 | Fe16 | 16 | -128.0404 | -128.1621 | -8002.523 | -8010.133
779 | Fe16 | 16 | -127.9941 | -128.1154 | -7999.63 | -8007.213
780 | Fe16 | 16 | -130.8537 | -130.8583 | -8178.355105 | -8178.645
781 | Fe16 | 16 | -127.9676 | -128.0874 | -7997.976 | -8005.465
782 | Fe16 | 16 | -129.2734 | -129.2469 | -8079.59 | -8077.93
783 | Fe16 | 16 | -129.9611 | -129.9715 | -8122.566 | -8123.217
784 | Fe12Si4 | 16 | -123.1036 | -122.7835 | -7693.978 | -7673.966
785 | Fe12Si4 | 16 | -125.3817 | -125.0638 | -7836.359 | -7816.487
786 | Fe12Si4 | 16 | -121.5734 | -121.2969 | -7598.338 | -7581.054
787 | Fe12Si4 | 16 | -121.6578 | -121.3195 | -7603.611 | -7582.466
788 | Fe12Si4 | 16 | -123.0709 | -122.7459 | -7691.932 | -7671.62
789 | Fe12Si4 | 16 | -120.9457 | -120.6539 | -7559.104235 | -7540.869
790 | Fe12Si4 | 16 | -124.014 | -123.6986 | -7750.87309 | -7731.165
791 | Fe12Si4 | 16 | -124.0222 | -123.7092 | -7751.388 | -7731.827
792 | Fe16 | 16 | -125.8645638 | -125.7214 | -7866.535 | -7857.585
793 | Fe12Si4 | 16 | -125.815 | -125.4876 | -7863.437 | -7842.974
794 | Fe12Si4 | 16 | -123.0208 | -122.7417 | -7688.801 | -7671.354
795 | Fe12Si4 | 16 | -124.5164 | -124.2218 | -7782.275 | -7763.865
796 | Fe16 | 16 | -126.6637 | -126.6013 | -7916.481 | -7912.579
797 | Fe12Si4 | 16 | -124.8775 | -124.5637 | -7804.842 | -7785.229
798 | Fe12Si4 | 16 | -124.2585 | -123.9616 | -7766.159 | -7747.602
799 | Fe12Si4 | 16 | -124.2676 | -123.9668 | -7766.725 | -7747.924
800 | Fe12Si4 | 16 | -122.7221 | -122.4005 | -7670.129 | -7650.034
801 | Fe12Si4 | 16 | -122.8626 | -122.5374 | -7678.912 | -7658.586
802 | Fe12Si4 | 16 | -121.8889044 | -121.5948 | -7618.056525 | -7599.677
803 | Fe12B3Si3 | 18 | -113.3064 | -113.1542 | -6294.801 | -6286.346

## errors
| error | rmse | mae | r2
0 | test_energy | 11.22338 | 8.591031 | 0.999128
0 | train_energy | 10.09866 | 7.75637 | 0.9992439
0 | test_force | 167.6691 | 127.3673 | 0.9964373
0 | train_force | 136.8687 | 105.7057 | 0.9976093

## config_errors
| config | error | n_configs | rmse | mae
0 | Fe12B3Si3 | test_energy | 48 | 18.05108 | 16.37905
1 | Fe12Si4 | test_energy | 12 | 18.73921 | 18.65745
2 | Fe16 | test_energy | 11 | 5.485853 | 4.594507
3 | Fe34B10Si10 | test_energy | 133 | 6.437311 | 5.202609
0 | Fe12B3Si3 | train_energy | 132 | 17.60321 | 16.19254
1 | Fe12Si4 | train_energy | 39 | 18.88723 | 18.77493
2 | Fe16 | train_energy | 40 | 5.006424 | 3.989947
3 | Fe34B10Si10 | train_energy | 590 | 6.62176 | 5.39596