## test_predictions
| config | n_atoms | REF_energy | MACE_energy | REF_e/atom_meV | MACE_e/atom_meV
0 | Fe34B10Si10 | 54 | -352.8909 | -354.1981 | -6535.017 | -6559.225
1 | Fe34B10Si10 | 54 | -354.7188 | -354.2516 | -6568.866 | -6560.214
2 | Fe12B3Si3 | 18 | -113.8784 | -121.5459 | -6326.58 | -6752.549
3 | Fe34B10Si10 | 54 | -356.0869274 | -356.3856 | -6594.202 | -6599.733
4 | Fe34B10Si10 | 54 | -359.8486 | -360.3282 | -6663.864 | -6672.745
5 | Fe34B10Si10 | 54 | -358.0351 | -359.986 | -6630.28 | -6666.408
6 | Fe34B10Si10 | 54 | -351.5921 | -352.2629 | -6510.965 | -6523.386
7 | Fe34B10Si10 | 54 | -360.1926 | -360.6276 | -6670.233 | -6678.288
8 | Fe34B10Si10 | 54 | -353.4717 | -354.548 | -6545.772 | -6565.704
9 | Fe34B10Si10 | 54 | -357.0914 | -357.2087 | -6612.803 | -6614.975
10 | Fe34B10Si10 | 54 | -354.2737 | -355.5139 | -6560.624 | -6583.59
11 | Fe12B3Si3 | 18 | -120.6390056 | -128.6199 | -6702.167 | -7145.552
12 | Fe34B10Si10 | 54 | -362.2215 | -363.8409 | -6707.805 | -6737.794
13 | Fe34B10Si10 | 54 | -355.9898 | -357.1044 | -6592.404 | -6613.045
14 | Fe34B10Si10 | 54 | -357.2238307 | -357.7486 | -6615.256 | -6624.974
15 | Fe34B10Si10 | 54 | -357.2327 | -357.3412 | -6615.42 | -6617.43
16 | Fe34B10Si10 | 54 | -355.716 | -357.2529 | -6587.333 | -6615.795
17 | Fe34B10Si10 | 54 | -362.0589 | -361.4225 | -6704.795 | -6693.009
18 | Fe34B10Si10 | 54 | -357.3846 | -357.8264 | -6618.233 | -6626.415
19 | Fe12B3Si3 | 18 | -120.2159 | -128.3429 | -6678.664 | -7130.159
20 | Fe34B10Si10 | 54 | -348.4439 | -350.7258 | -6452.665 | -6494.922
21 | Fe34B10Si10 | 54 | -357.8744833 | -357.9312 | -6627.305 | -6628.355
22 | Fe34B10Si10 | 54 | -359.3465 | -359.4104 | -6654.565 | -6655.747
23 | Fe34B10Si10 | 54 | -357.6648 | -357.2563 | -6623.422 | -6615.857
24 | Fe34B10Si10 | 54 | -360.6364 | -362.3083 | -6678.453 | -6709.413
25 | Fe34B10Si10 | 54 | -356.2104 | -356.9515 | -6596.488 | -6610.214
26 | Fe34B10Si10 | 54 | -356.2154 | -355.7175 | -6596.582 | -6587.362
27 | Fe34B10Si10 | 54 | -362.1607 | -363.1539 | -6706.68 | -6725.072
28 | Fe12B3Si3 | 18 | -119.4456 | -127.0472 | -6635.868 | -7058.177
29 | Fe34B10Si10 | 54 | -356.2901 | -355.9512 | -6597.964 | -6591.689
30 | Fe34B10Si10 | 54 | -355.479 | -356.468 | -6582.944 | -6601.259
31 | Fe34B10Si10 | 54 | -359.2816 | -360.4872 | -6653.363 | -6675.688
32 | Fe34B10Si10 | 54 | -356.4543 | -357.2827 | -6601.005 | -6616.346
33 | Fe34B10Si10 | 54 | -360.0355 | -360.0943 | -6667.325 | -6668.414
34 | Fe34B10Si10 | 54 | -354.9951 | -354.6862 | -6573.984 | -6568.262
35 | Fe34B10Si10 | 54 | -349.5282 | -350.9056 | -6472.745 | -6498.252
36 | Fe34B10Si10 | 54 | -355.6813 | -355.0702 | -6586.69 | -6575.374
37 | Fe34B10Si10 | 54 | -346.1321 | -344.7447 | -6409.853 | -6384.162
38 | Fe34B10Si10 | 54 | -355.8768 | -356.887 | -6590.312 | -6609.019
39 | Fe34B10Si10 | 54 | -361.1205 | -362.602 | -6687.417 | -6714.852
40 | Fe34B10Si10 | 54 | -356.9702 | -358.7757 | -6610.56 | -6643.994
41 | Fe34B10Si10 | 54 | -357.3191 | -358.2689 | -6617.02 | -6634.61
42 | Fe34B10Si10 | 54 | -361.8995 | -362.581 | -6701.843 | -6714.464
43 | Fe34B10Si10 | 54 | -352.3165 | -352.2263 | -6524.379 | -6522.71
44 | Fe12B3Si3 | 18 | -118.627 | -127.6136 | -6590.388605 | -7089.644
45 | Fe34B10Si10 | 54 | -359.8014 | -361.9542 | -6662.99 | -6702.856
46 | Fe34B10Si10 | 54 | -360.6095 | -363.208 | -6677.953 | -6726.074
47 | Fe34B10Si10 | 54 | -358.4953 | -358.1344 | -6638.802 | -6632.118
48 | Fe34B10Si10 | 54 | -360.9367 | -360.6973 | -6684.013 | -6679.579
49 | Fe34B10Si10 | 54 | -361.8548 | -362.6399 | -6701.014 | -6715.554
50 | Fe34B10Si10 | 54 | -355.1009 | -356.1291 | -6575.943 | -6594.983
51 | Fe34B10Si10 | 54 | -361.1878 | -361.8153 | -6688.662 | -6700.284
52 | Fe34B10Si10 | 54 | -351.9816 | -352.0212 | -6518.177 | -6518.911
53 | Fe12B3Si3 | 18 | -120.0776 | -128.0002 | -6670.98 | -7111.123
54 | Fe34B10Si10 | 54 | -357.6413 | -358.607 | -6622.987 | -6640.869
55 | Fe34B10Si10 | 54 | -354.3719 | -354.3533 | -6562.442 | -6562.099
56 | Fe34B10Si10 | 54 | -357.0593 | -357.2852 | -6612.21 | -6616.393
57 | Fe34B10Si10 | 54 | -358.2905 | -357.9858 | -6635.009 | -6629.367
58 | Fe34B10Si10 | 54 | -348.7323 | -349.6103 | -6458.005 | -6474.265
59 | Fe34B10Si10 | 54 | -360.6163 | -361.1157 | -6678.08 | -6687.327
60 | Fe34B10Si10 | 54 | -358.7545 | -359.6935 | -6643.602 | -6660.99
61 | Fe34B10Si10 | 54 | -362.4201 | -361.7356 | -6711.483 | -6698.808
62 | Fe34B10Si10 | 54 | -359.5776 | -359.8284 | -6658.844 | -6663.489
63 | Fe12B3Si3 | 18 | -120.4231 | -128.5129 | -6690.171425 | -7139.606
64 | Fe12B3Si3 | 18 | -119.7747379 | -127.0577 | -6654.152 | -7058.76
65 | Fe34B10Si10 | 54 | -357.8769 | -358.8293 | -6627.351 | -6644.987
66 | Fe12B3Si3 | 18 | -120.3993 | -128.8387 | -6688.849 | -7157.707
67 | Fe34B10Si10 | 54 | -355.7843 | -356.9602 | -6588.598 | -6610.374
68 | Fe34B10Si10 | 54 | -361.8201 | -361.4509 | -6700.372 | -6693.535
69 | Fe34B10Si10 | 54 | -351.3418 | -351.4744 | -6506.33 | -6508.785
70 | Fe34B10Si10 | 54 | -359.5061 | -359.5784 | -6657.521 | -6658.859
71 | Fe34B10Si10 | 54 | -350.5158 | -351.7354 | -6491.033 | -6513.618
72 | Fe34B10Si10 | 54 | -357.5254 | -357.4411 | -6620.841 | -6619.279
73 | Fe34B10Si10 | 54 | -359.8559 | -360.4326 | -6663.999 | -6674.678
74 | Fe34B10Si10 | 54 | -357.5793 | -358.3296 | -6621.838 | -6635.732
75 | Fe34B10Si10 | 54 | -360.6036 | -360.0191 | -6677.844 | -6667.021
76 | Fe34B10Si10 | 54 | -358.0585 | -358.5372 | -6630.713 | -6639.577
77 | Fe34B10Si10 | 54 | -351.9847 | -354.5985 | -6518.234 | -6566.638
78 | Fe12B3Si3 | 18 | -119.8684577 | -128.1598 | -6659.359 | -7119.988
79 | Fe34B10Si10 | 54 | -356.9177 | -357.8153 | -6609.588 | -6626.208
80 | Fe34B10Si10 | 54 | -359.0263 | -358.1474 | -6648.635 | -6632.359
81 | Fe34B10Si10 | 54 | -357.0768 | -357.8888 | -6612.533 | -6627.571
82 | Fe34B10Si10 | 54 | -358.5156 | -359.5056 | -6639.179 | -6657.512
83 | Fe34B10Si10 | 54 | -360.1539896 | -360.8272 | -6669.518 | -6681.986
84 | Fe34B10Si10 | 54 | -355.0113 | -356.4352 | -6574.283 | -6600.652
85 | Fe34B10Si10 | 54 | -361.0982 | -362.0876 | -6687.004 | -6705.326
86 | Fe34B10Si10 | 54 | -361.0246696 | -362.119 | -6685.642 | -6705.907
87 | Fe12B3Si3 | 18 | -119.5079 | -127.3863 | -6639.326 | -7077.018
88 | Fe34B10Si10 | 54 | -356.2311 | -355.7284 | -6596.871 | -6587.564
89 | Fe34B10Si10 | 54 | -348.5077 | -349.097 | -6453.846 | -6464.759
90 | Fe34B10Si10 | 54 | -358.139 | -360.5857 | -6632.204 | -6677.513
91 | Fe12B3Si3 | 18 | -119.0227 | -127.7253 | -6612.371 | -7095.851
92 | Fe34B10Si10 | 54 | -361.5367 | -363.0192 | -6695.124 | -6722.577
93 | Fe12B3Si3 | 18 | -120.2955 | -128.4509 | -6683.083 | -7136.162
94 | Fe34B10Si10 | 54 | -361.1561 | -361.8371 | -6688.076 | -6700.688
95 | Fe34B10Si10 | 54 | -361.536 | -361.5467 | -6695.111 | -6695.309
96 | Fe34B10Si10 | 54 | -357.0287 | -357.601 | -6611.643 | -6622.241
97 | Fe34B10Si10 | 54 | -346.2963 | -348.4031 | -6412.894 | -6451.91
98 | Fe34B10Si10 | 54 | -361.0405644 | -361.9352 | -6685.936 | -6702.503
99 | Fe34B10Si10 | 54 | -353.9625 | -354.5586 | -6554.861 | -6565.901
100 | Fe12B3Si3 | 18 | -114.8309 | -121.9056 | -6379.495 | -6772.535
101 | Fe34B10Si10 | 54 | -360.7835 | -361.028 | -6681.176 | -6685.703
102 | Fe12B3Si3 | 18 | -118.0427 | -126.7563 | -6557.927 | -7042.015
103 | Fe34B10Si10 | 54 | -359.8177 | -361.4222 | -6663.292 | -6693.004
104 | Fe34B10Si10 | 54 | -360.1177 | -361.3166 | -6668.846 | -6691.048
105 | Fe34B10Si10 | 54 | -360.8912 | -361.3226 | -6683.17 | -6691.159
106 | Fe34B10Si10 | 54 | -361.544 | -360.8831 | -6695.26 | -6683.021
107 | Fe34B10Si10 | 54 | -357.3556 | -359.4491 | -6617.696 | -6656.464
108 | Fe34B10Si10 | 54 | -362.3326 | -362.2694 | -6709.862 | -6708.692
109 | Fe34B10Si10 | 54 | -360.6845 | -361.2511 | -6679.342 | -6689.835
110 | Fe34B10Si10 | 54 | -357.3794 | -357.2035 | -6618.138 | -6614.879
111 | Fe34B10Si10 | 54 | -362.0137009 | -362.0565 | -6703.957 | -6704.751
112 | Fe12B3Si3 | 18 | -116.3501 | -122.9502 | -6463.894 | -6830.569
113 | Fe34B10Si10 | 54 | -357.2923 | -355.6159 | -6616.524 | -6585.48
114 | Fe34B10Si10 | 54 | -359.8241 | -359.6181 | -6663.409 | -6659.595
115 | Fe34B10Si10 | 54 | -359.4791 | -360.471 | -6657.02 | -6675.389
116 | Fe34B10Si10 | 54 | -356.5834 | -356.5794 | -6603.396 | -6603.322
117 | Fe34B10Si10 | 54 | -352.754 | -352.9725 | -6532.481 | -6536.529
118 | Fe34B10Si10 | 54 | -362.1757 | -361.9416 | -6706.958 | -6702.623
119 | Fe34B10Si10 | 54 | -357.4587 | -357.5045 | -6619.60511 | -6620.454
120 | Fe12B3Si3 | 18 | -123.1814 | -130.4237 | -6843.409 | -7245.763
121 | Fe12B3Si3 | 18 | -122.6026 | -129.6056 | -6811.255 | -7200.31
122 | Fe12B3Si3 | 18 | -123.1703 | -130.2053 | -6842.796 | -7233.627
123 | Fe34B10Si10 | 54 | -364.9802 | -366.6208 | -6758.893 | -6789.274
124 | Fe34B10Si10 | 54 | -365.5493 | -366.0753 | -6769.431 | -6779.172
125 | Fe12B3Si3 | 18 | -123.8624 | -130.7739 | -6881.245245 | -7265.214
126 | Fe12B3Si3 | 18 | -122.6806 | -129.4619 | -6815.587 | -7192.329
127 | Fe12B3Si3 | 18 | -121.1728 | -129.8898 | -6731.82 | -7216.099
128 | Fe12B3Si3 | 18 | -122.3698 | -130.0103 | -6798.32 | -7222.796
129 | Fe34B10Si10 | 54 | -362.745 | -362.913 | -6717.49967 | -6720.612
130 | Fe12B3Si3 | 18 | -121.035 | -129.0985 | -6724.165 | -7172.137
131 | Fe34B10Si10 | 54 | -363.5964 | -363.7076 | -6733.266 | -6735.325
132 | Fe12B3Si3 | 18 | -122.4851 | -129.9246 | -6804.727 | -7218.034
133 | Fe34B10Si10 | 54 | -368.0518 | -368.817 | -6815.774 | -6829.944
134 | Fe12B3Si3 | 18 | -123.4300494 | -130.2708 | -6857.225 | -7237.266
135 | Fe12B3Si3 | 18 | -121.8363 | -129.5803 | -6768.68443 | -7198.908
136 | Fe34B10Si10 | 54 | -364.8104 | -364.6228 | -6755.748 | -6752.274
137 | Fe12B3Si3 | 18 | -122.5407 | -129.7612 | -6807.817 | -7208.953
138 | Fe12B3Si3 | 18 | -124.3218 | -130.7075 | -6906.765095 | -7261.53
139 | Fe34B10Si10 | 54 | -362.6772 | -363.4603 | -6716.244 | -6730.746
140 | Fe34B10Si10 | 54 | -365.9082522 | -367.1058 | -6776.079 | -6798.256
141 | Fe12B3Si3 | 18 | -121.6883 | -129.3495 | -6760.462 | -7186.083
142 | Fe12B3Si3 | 18 | -123.1889 | -129.4464 | -6843.828 | -7191.466
143 | Fe34B10Si10 | 54 | -364.88618 | -365.3746 | -6757.151 | -6766.196
144 | Fe12B3Si3 | 18 | -121.4845312 | -128.8824 | -6749.141 | -7160.132
145 | Fe12B3Si3 | 18 | -122.0674 | -129.8109 | -6781.524 | -7211.715
146 | Fe34B10Si10 | 54 | -363.4193 | -363.7379 | -6729.987 | -6735.886
147 | Fe34B10Si10 | 54 | -363.4964 | -364.6932 | -6731.414 | -6753.577
148 | Fe34B10Si10 | 54 | -363.2328 | -362.9122 | -6726.533 | -6720.596
149 | Fe12B3Si3 | 18 | -121.0244 | -128.8417 | -6723.58 | -7157.87
150 | Fe34B10Si10 | 54 | -367.2213 | -366.1217 | -6800.395 | -6780.032
151 | Fe34B10Si10 | 54 | -369.9541 | -370.0307 | -6851.002 | -6852.421
152 | Fe34B10Si10 | 54 | -372.0428 | -371.4013 | -6889.682 | -6877.801
153 | Fe34B10Si10 | 54 | -363.4206 | -362.251 | -6730.011 | -6708.352
154 | Fe12B3Si3 | 18 | -123.0923 | -129.8979 | -6838.463 | -7216.551
155 | Fe34B10Si10 | 54 | -362.5664 | -361.9827 | -6714.193 | -6703.384
156 | Fe34B10Si10 | 54 | -365.2454 | -364.6435 | -6763.804 | -6752.658
157 | Fe34B10Si10 | 54 | -371.0294 | -372.5518 | -6870.915 | -6899.108
158 | Fe34B10Si10 | 54 | -363.4218 | -363.7218 | -6730.034 | -6735.59
159 | Fe34B10Si10 | 54 | -364.7065 | -364.155 | -6753.823 | -6743.612
160 | Fe34B10Si10 | 54 | -363.7142 | -363.4362 | -6735.448 | -6730.299
161 | Fe12B3Si3 | 18 | -122.8057 | -129.8941 | -6822.537 | -7216.337
162 | Fe34B10Si10 | 54 | -364.035281 | -365.1956 | -6741.394 | -6762.882
163 | Fe34B10Si10 | 54 | -364.9548 | -365.4984 | -6758.423 | -6768.488
164 | Fe12B3Si3 | 18 | -123.4338 | -130.569 | -6857.431 | -7253.836
165 | Fe12B3Si3 | 18 | -121.8507 | -129.7863 | -6769.484 | -7210.352
166 | Fe34B10Si10 | 54 | -363.9701 | -364.8277 | -6740.186 | -6756.068
167 | Fe34B10Si10 | 54 | -364.7329 | -365.4978 | -6754.313 | -6768.478
168 | Fe34B10Si10 | 54 | -363.9316 | -363.9974 | -6739.474 | -6740.693
169 | Fe12B3Si3 | 18 | -122.5565 | -129.6593 | -6808.692 | -7203.296
170 | Fe12B3Si3 | 18 | -121.4617 | -128.4907 | -6747.871535 | -7138.374
171 | Fe34B10Si10 | 54 | -362.7517 | -362.234 | -6717.624 | -6708.037
172 | Fe12B3Si3 | 18 | -123.0747 | -130.2611 | -6837.48243 | -7236.729
173 | Fe12B3Si3 | 18 | -121.5915925 | -128.8012 | -6755.088 | -7155.625
174 | Fe12B3Si3 | 18 | -123.024 | -130.3273 | -6834.668 | -7240.404
175 | Fe12B3Si3 | 18 | -123.5871 | -131.5894 | -6865.949 | -7310.524
176 | Fe12B3Si3 | 18 | -120.9383 | -129.1675 | -6718.794 | -7175.971
177 | Fe34B10Si10 | 54 | -366.3146 | -366.2674 | -6783.604 | -6782.73
178 | Fe12B3Si3 | 18 | -121.0848282 | -129.346 | -6726.9349 | -7185.89
179 | Fe12B3Si3 | 18 | -120.9673 | -128.2619 | -6720.403 | -7125.662
180 | Fe12B3Si3 | 18 | -123.1161817 | -130.241 | -6839.788 | -7235.611
181 | Fe12Si4 | 16 | -117.3092 | -115.4204 | -7331.827 | -7213.774
182 | Fe12Si4 | 16 | -114.991 | -113.6901 | -7186.934 | -7105.63
183 | Fe12Si4 | 16 | -118.9388 | -117.2514 | -7433.675 | -7328.214
184 | Fe12Si4 | 16 | -116.7434 | -115.1936 | -7296.465 | -7199.599
185 | Fe12Si4 | 16 | -119.0294 | -117.2389 | -7439.338 | -7327.428
186 | Fe12Si4 | 16 | -118.369 | -116.54 | -7398.061 | -7283.748
187 | Fe16 | 16 | -130.6253 | -128.9629 | -8164.08 | -8060.182
188 | Fe16 | 16 | -127.762 | -128.0531 | -7985.124 | -8003.321
189 | Fe16 | 16 | -128.8271 | -128.466 | -8051.691 | -8029.127
190 | Fe16 | 16 | -131.5288 | -128.9896 | -8220.551 | -8061.85
191 | Fe16 | 16 | -127.9471799 | -128.2088 | -7996.699 | -8013.051
192 | Fe16 | 16 | -128.1051 | -128.3231 | -8006.567 | -8020.196
193 | Fe8B4 | 12 | -96.44978173 | -89.76465 | -8037.482 | -7480.388
194 | Fe16 | 16 | -127.9919 | -128.2844 | -7999.493 | -8017.777
195 | Fe16 | 16 | -131.4659 | -129.0727 | -8216.621 | -8067.042
196 | Fe16 | 16 | -127.9932269 | -128.2851 | -7999.577 | -8017.82
197 | Fe16 | 16 | -129.7129 | -128.716 | -8107.058 | -8044.75
198 | Fe16 | 16 | -130.6578 | -128.9396 | -8166.113 | -8058.726
199 | Fe8B4 | 12 | -94.15659382 | -87.63561 | -7846.383 | -7302.968
200 | Fe8B4 | 12 | -95.12196778 | -88.5791 | -7926.831 | -7381.591
201 | Fe8B4 | 12 | -94.68728107 | -88.19649 | -7890.607 | -7349.707
202 | Fe12Si4 | 16 | -122.0566 | -119.6085 | -7628.537 | -7475.534
203 | Fe12Si4 | 16 | -124.1329 | -121.513 | -7758.308 | -7594.562
204 | Fe12Si4 | 16 | -122.718199 | -120.3529 | -7669.887 | -7522.056
205 | Fe8B4 | 12 | -95.11901958 | -88.6189 | -7926.584965 | -7384.908
206 | Fe8B4 | 12 | -94.38413655 | -87.9451 | -7865.345 | -7328.759
207 | Fe12Si4 | 16 | -123.0071 | -120.3958 | -7687.946 | -7524.741
208 | Fe12Si4 | 16 | -122.0678 | -119.6661 | -7629.239 | -7479.129
209 | Fe12Si4 | 16 | -122.2695 | -119.7314 | -7641.841 | -7483.215
210 | Fe8B4 | 12 | -94.86332531 | -88.3208 | -7905.277 | -7360.067
211 | Fe8B4 | 12 | -94.96664125 | -88.40488 | -7913.887 | -7367.073

## train_predictions
| config | n_atoms | REF_energy | MACE_energy | REF_e/atom_meV | MACE_e/atom_meV
3 | Fe34B10Si10 | 54 | -355.7636 | -357.353 | -6588.214 | -6617.647
4 | Fe34B10Si10 | 54 | -355.4203 | -355.9257 | -6581.858 | -6591.217
5 | Fe34B10Si10 | 54 | -356.0679 | -358.2555 | -6593.85 | -6634.361
6 | Fe34B10Si10 | 54 | -362.1169 | -363.35 | -6705.869 | -6728.704
7 | Fe34B10Si10 | 54 | -356.9375 | -357.8242 | -6609.953 | -6626.373
8 | Fe34B10Si10 | 54 | -361.3557364 | -362.1972 | -6691.773 | -6707.356
9 | Fe34B10Si10 | 54 | -361.5932 | -361.7822 | -6696.171 | -6699.67
10 | Fe12B3Si3 | 18 | -120.5904 | -128.6881 | -6699.46757 | -7149.337
11 | Fe34B10Si10 | 54 | -355.0396538 | -355.3382 | -6574.808 | -6580.337
12 | Fe34B10Si10 | 54 | -361.3152 | -361.6912 | -6691.022 | -6697.986
13 | Fe34B10Si10 | 54 | -359.6496 | -361.3701 | -6660.178 | -6692.039
14 | Fe34B10Si10 | 54 | -360.3095 | -360.7535 | -6672.39848 | -6680.62
15 | Fe34B10Si10 | 54 | -359.6398 | -360.3064 | -6659.997 | -6672.341
16 | Fe34B10Si10 | 54 | -357.3695 | -357.6608 | -6617.953 | -6623.348
17 | Fe34B10Si10 | 54 | -360.5112 | -361.9005 | -6676.133 | -6701.861
18 | Fe34B10Si10 | 54 | -344.9644 | -345.5488 | -6388.229 | -6399.052
19 | Fe34B10Si10 | 54 | -357.3362 | -356.6223 | -6617.337 | -6604.116
20 | Fe34B10Si10 | 54 | -353.056488 | -352.5382 | -6538.083 | -6528.485
21 | Fe34B10Si10 | 54 | -351.0878 | -353.5343 | -6501.625 | -6546.932
22 | Fe34B10Si10 | 54 | -352.5884 | -352.8477 | -6529.414 | -6534.217
23 | Fe34B10Si10 | 54 | -355.9889 | -356.1419 | -6592.386 | -6595.221
24 | Fe34B10Si10 | 54 | -353.5152 | -354.092 | -6546.57819 | -6557.26
25 | Fe34B10Si10 | 54 | -355.2173 | -354.998 | -6578.099 | -6574.038
26 | Fe34B10Si10 | 54 | -346.3446 | -348.8371 | -6413.789 | -6459.947
27 | Fe12B3Si3 | 18 | -120.815 | -129.1626 | -6711.945 | -7175.699
28 | Fe34B10Si10 | 54 | -359.7053 | -361.2608 | -6661.21 | -6690.015
29 | Fe34B10Si10 | 54 | -355.9528 | -357.1151 | -6591.718 | -6613.242
30 | Fe34B10Si10 | 54 | -342.298 | -344.2524 | -6338.851 | -6375.044
31 | Fe34B10Si10 | 54 | -354.858 | -357.1331 | -6571.444 | -6613.577
32 | Fe34B10Si10 | 54 | -356.829 | -358.3563 | -6607.944 | -6636.228
33 | Fe34B10Si10 | 54 | -355.5209 | -356.9012 | -6583.72 | -6609.281
34 | Fe34B10Si10 | 54 | -353.174 | -354.1187 | -6540.259 | -6557.755
35 | Fe34B10Si10 | 54 | -360.3014 | -361.1814 | -6672.248 | -6688.544
36 | Fe34B10Si10 | 54 | -357.3099 | -357.5271 | -6616.85 | -6620.872
37 | Fe34B10Si10 | 54 | -359.3832 | -359.9091 | -6655.244 | -6664.984
38 | Fe34B10Si10 | 54 | -356.8387 | -356.2987 | -6608.123 | -6598.124
39 | Fe34B10Si10 | 54 | -358.563 | -358.7625 | -6640.055 | -6643.75
40 | Fe34B10Si10 | 54 | -361.7807 | -363.0088 | -6699.642 | -6722.384
41 | Fe34B10Si10 | 54 | -360.7036 | -361.5998 | -6679.697 | -6696.293
42 | Fe34B10Si10 | 54 | -360.4791 | -361.0451 | -6675.539 | -6686.021
43 | Fe34B10Si10 | 54 | -361.9039 | -362.6641 | -6701.925 | -6716.002
44 | Fe34B10Si10 | 54 | -361.4142 | -362.7762 | -6692.856 | -6718.078
45 | Fe34B10Si10 | 54 | -362.0946 | -363.3799 | -6705.456 | -6729.257
46 | Fe34B10Si10 | 54 | -351.6576 | -352.4307 | -6512.178 | -6526.494
47 | Fe34B10Si10 | 54 | -358.2097 | -358.1442 | -6633.513 | -6632.299
48 | Fe34B10Si10 | 54 | -354.8081 | -355.8466 | -6570.52 | -6589.753
49 | Fe34B10Si10 | 54 | -352.7632 | -353.5317 | -6532.651 | -6546.883
50 | Fe34B10Si10 | 54 | -356.2971 | -355.6794 | -6598.095 | -6586.656
51 | Fe34B10Si10 | 54 | -355.2947 | -356.0845 | -6579.532 | -6594.157
52 | Fe34B10Si10 | 54 | -361.0019 | -361.4021 | -6685.22 | -6692.632
53 | Fe34B10Si10 | 54 | -354.5149 | -354.8471 | -6565.09 | -6571.243
54 | Fe34B10Si10 | 54 | -360.8696 | -359.9071 | -6682.77031 | -6664.947
55 | Fe34B10Si10 | 54 | -357.9334657 | -358.6637 | -6628.398 | -6641.92
56 | Fe34B10Si10 | 54 | -358.5348658 | -359.1959 | -6639.535 | -6651.775
57 | Fe34B10Si10 | 54 | -352.0989 | -351.8008 | -6520.35 | -6514.829
58 | Fe34B10Si10 | 54 | -362.3703 | -363.6723 | -6710.562 | -6734.673
59 | Fe34B10Si10 | 54 | -362.1722 | -363.1675 | -6706.893 | -6725.324
60 | Fe34B10Si10 | 54 | -357.0121 | -357.4481 | -6611.336 | -6619.409
61 | Fe34B10Si10 | 54 | -357.2957 | -357.228 | -6616.586 | -6615.334
62 | Fe34B10Si10 | 54 | -361.4085461 | -362.4088 | -6692.751 | -6711.275
63 | Fe34B10Si10 | 54 | -359.7298 | -359.3584 | -6661.663 | -6654.786
64 | Fe34B10Si10 | 54 | -360.278 | -361.5272 | -6671.815 | -6694.949
65 | Fe34B10Si10 | 54 | -356.9299 | -357.7269 | -6609.813 | -6624.571
66 | Fe34B10Si10 | 54 | -360.3942898 | -359.5547 | -6673.968 | -6658.42
67 | Fe34B10Si10 | 54 | -357.2813 | -357.2418 | -6616.321 | -6615.589
68 | Fe34B10Si10 | 54 | -360.601 | -361.8923 | -6677.797 | -6701.71
69 | Fe12B3Si3 | 18 | -114.9189 | -122.8234 | -6384.381 | -6823.52
70 | Fe34B10Si10 | 54 | -354.2547 | -355.1739 | -6560.273 | -6577.295
71 | Fe12B3Si3 | 18 | -120.741 | -127.869 | -6707.832795 | -7103.832
72 | Fe12B3Si3 | 18 | -120.1786 | -128.8411 | -6676.59 | -7157.841
73 | Fe34B10Si10 | 54 | -358.252 | -356.5686 | -6634.296 | -6603.122
74 | Fe34B10Si10 | 54 | -345.6818 | -346.1202 | -6401.514 | -6409.633
75 | Fe34B10Si10 | 54 | -359.5675028 | -359.2501 | -6658.657 | -6652.779
76 | Fe34B10Si10 | 54 | -351.7513 | -352.0758 | -6513.912 | -6519.922
77 | Fe12B3Si3 | 18 | -116.2259 | -122.8542 | -6456.995 | -6825.235
78 | Fe12B3Si3 | 18 | -120.3176 | -128.4377 | -6684.313 | -7135.43
79 | Fe34B10Si10 | 54 | -358.4321 | -357.1479 | -6637.631 | -6613.849
80 | Fe34B10Si10 | 54 | -359.8492 | -359.7292 | -6663.875 | -6661.652
81 | Fe34B10Si10 | 54 | -361.4472 | -363.0434 | -6693.467 | -6723.027
82 | Fe34B10Si10 | 54 | -354.8492 | -354.4481 | -6571.281 | -6563.855
83 | Fe12B3Si3 | 18 | -116.7947 | -124.7347 | -6488.594 | -6929.703
84 | Fe34B10Si10 | 54 | -357.0058 | -356.3504 | -6611.219 | -6599.081
85 | Fe34B10Si10 | 54 | -347.4516 | -346.7348 | -6434.29 | -6421.015
86 | Fe34B10Si10 | 54 | -353.5667 | -353.5821 | -6547.532 | -6547.816
87 | Fe34B10Si10 | 54 | -359.7282 | -360.1206 | -6661.634 | -6668.901
88 | Fe34B10Si10 | 54 | -356.8927188 | -357.9908 | -6609.124 | -6629.46
89 | Fe34B10Si10 | 54 | -353.4166 | -353.4665 | -6544.751 | -6545.676
90 | Fe34B10Si10 | 54 | -356.8781 | -359.0408 | -6608.85421 | -6648.904
91 | Fe34B10Si10 | 54 | -357.3736637 | -357.5966 | -6618.031 | -6622.159
92 | Fe12B3Si3 | 18 | -114.3336 | -121.5003 | -6351.866335 | -6750.016
93 | Fe34B10Si10 | 54 | -354.6102 | -354.135 | -6566.856 | -6558.056
94 | Fe34B10Si10 | 54 | -360.1884 | -360.8667 | -6670.156 | -6682.717
95 | Fe34B10Si10 | 54 | -350.3121 | -351.0124 | -6487.261 | -6500.23
96 | Fe34B10Si10 | 54 | -355.1451 | -355.3969 | -6576.762 | -6581.424
97 | Fe34B10Si10 | 54 | -352.6314 | -354.9564 | -6530.211 | -6573.267
98 | Fe34B10Si10 | 54 | -353.5902 | -353.865 | -6547.966 | -6553.056
99 | Fe34B10Si10 | 54 | -341.0764 | -342.5688 | -6316.229 | -6343.866
100 | Fe34B10Si10 | 54 | -355.0267 | -354.7527 | -6574.569 | -6569.494
101 | Fe34B10Si10 | 54 | -354.7434 | -355.4308 | -6569.323 | -6582.052
102 | Fe34B10Si10 | 54 | -356.7064 | -356.0339 | -6605.674 | -6593.22
103 | Fe34B10Si10 | 54 | -360.1104 | -361.1352 | -6668.712 | -6687.689
104 | Fe34B10Si10 | 54 | -358.5491 | -358.4637 | -6639.798 | -6638.217
105 | Fe34B10Si10 | 54 | -356.7207 | -357.5829 | -6605.939 | -6621.906
106 | Fe34B10Si10 | 54 | -351.4709073 | -352.9858 | -6508.721 | -6536.774
107 | Fe34B10Si10 | 54 | -362.4675 | -362.0038 | -6712.36 | -6703.773
108 | Fe34B10Si10 | 54 | -360.5735 | -360.828 | -6677.28677 | -6682
109 | Fe34B10Si10 | 54 | -353.0401 | -353.4213 | -6537.779 | -6544.839
110 | Fe34B10Si10 | 54 | -357.876 | -359.8762 | -6627.333 | -6664.373
111 | Fe34B10Si10 | 54 | -359.4299 | -359.5431 | -6656.109 | -6658.205
112 | Fe34B10Si10 | 54 | -357.6263799 | -358.1846 | -6622.711 | -6633.047
113 | Fe34B10Si10 | 54 | -360.5594 | -360.9303 | -6677.026 | -6683.895
114 | Fe34B10Si10 | 54 | -353.6192 | -354.6642 | -6548.503 | -6567.855
115 | Fe34B10Si10 | 54 | -355.2725 | -354.5752 | -6579.121 | -6566.208
116 | Fe34B10Si10 | 54 | -359.5569 | -360.5804 | -6658.461 | -6677.415
117 | Fe34B10Si10 | 54 | -362.1322 | -362.2458 | -6706.151 | -6708.256
118 | Fe34B10Si10 | 54 | -357.2802 | -359.3449 | -6616.299 | -6654.535
119 | Fe34B10Si10 | 54 | -354.5048 | -355.0888 | -6564.905 | -6575.718
120 | Fe34B10Si10 | 54 | -361.9301 | -363.125 | -6702.409 | -6724.537
121 | Fe34B10Si10 | 54 | -361.3802 | -362.2376 | -6692.225 | -6708.103
122 | Fe34B10Si10 | 54 | -360.9448 | -360.2498 | -6684.163 | -6671.292
123 | Fe34B10Si10 | 54 | -353.3426 | -353.3503 | -6543.381 | -6543.523
124 | Fe12B3Si3 | 18 | -119.651 | -127.9585 | -6647.279 | -7108.807
125 | Fe34B10Si10 | 54 | -355.705 | -356.0459 | -6587.13 | -6593.442
126 | Fe34B10Si10 | 54 | -358.3421 | -357.8396 | -6635.96552 | -6626.658
127 | Fe34B10Si10 | 54 | -353.9239 | -354.9837 | -6554.147 | -6573.773
128 | Fe34B10Si10 | 54 | -355.5114596 | -355.3375 | -6583.546 | -6580.325
129 | Fe34B10Si10 | 54 | -345.5311 | -345.6064 | -6398.723 | -6400.119
130 | Fe34B10Si10 | 54 | -358.8272 | -359.5382 | -6644.948775 | -6658.115
131 | Fe34B10Si10 | 54 | -346.8245 | -347.4207 | -6422.675 | -6433.717
132 | Fe34B10Si10 | 54 | -346.6048 | -346.6542 | -6418.608 | -6419.522
133 | Fe34B10Si10 | 54 | -354.9512 | -354.3502 | -6573.17 | -6562.041
134 | Fe34B10Si10 | 54 | -354.8181 | -355.8883 | -6570.705 | -6590.524
135 | Fe34B10Si10 | 54 | -358.6269 | -358.2778 | -6641.24 | -6634.775
136 | Fe34B10Si10 | 54 | -358.2208 | -356.7958 | -6633.718 | -6607.329
137 | Fe34B10Si10 | 54 | -350.4598 | -351.9516 | -6489.997155 | -6517.622
138 | Fe34B10Si10 | 54 | -360.8273 | -361.6283 | -6681.987 | -6696.821
139 | Fe34B10Si10 | 54 | -362.0429 | -362.9848 | -6704.498 | -6721.941
140 | Fe34B10Si10 | 54 | -358.5645 | -359.6485 | -6640.083 | -6660.158
141 | Fe34B10Si10 | 54 | -358.8712 | -358.8398 | -6645.762 | -6645.182
142 | Fe34B10Si10 | 54 | -358.4552 | -359.3131 | -6638.06 | -6653.946
143 | Fe34B10Si10 | 54 | -361.8038 | -362.8653 | -6700.071 | -6719.728
144 | Fe34B10Si10 | 54 | -349.4411 | -350.996 | -6471.131 | -6499.925
145 | Fe34B10Si10 | 54 | -349.9906 | -351.5369 | -6481.307 | -6509.942
146 | Fe34B10Si10 | 54 | -351.0188 | -351.866 | -6500.348 | -6516.037
147 | Fe34B10Si10 | 54 | -358.1635 | -358.2111 | -6632.657 | -6633.539
148 | Fe34B10Si10 | 54 | -359.3283 | -358.7069 | -6654.229 | -6642.72
149 | Fe34B10Si10 | 54 | -347.9944 | -350.4314 | -6444.341 | -6489.47
150 | Fe34B10Si10 | 54 | -360.4179 | -361.4102 | -6674.405 | -6692.782
151 | Fe34B10Si10 | 54 | -357.2278 | -357.2415 | -6615.33 | -6615.584
152 | Fe12B3Si3 | 18 | -117.3317 | -125.091 | -6518.427655 | -6949.5
153 | Fe34B10Si10 | 54 | -355.8461 | -355.4808 | -6589.743 | -6582.978
154 | Fe34B10Si10 | 54 | -360.3457 | -359.8679 | -6673.068 | -6664.22
155 | Fe34B10Si10 | 54 | -352.0523 | -354.2835 | -6519.488 | -6560.806
156 | Fe34B10Si10 | 54 | -351.520342 | -351.3207 | -6509.636 | -6505.939
157 | Fe34B10Si10 | 54 | -358.1996 | -360.0352 | -6633.327 | -6667.319
158 | Fe34B10Si10 | 54 | -355.0293 | -356.5915 | -6574.617 | -6603.547
159 | Fe34B10Si10 | 54 | -357.0778 | -358.1054 | -6612.551 | -6631.582
160 | Fe34B10Si10 | 54 | -358.6084 | -357.497 | -6640.897 | -6620.315
161 | Fe34B10Si10 | 54 | -358.5287 | -358.2465 | -6639.42 | -6634.194
162 | Fe34B10Si10 | 54 | -355.107 | -356.6377 | -6576.05506 | -6604.401
163 | Fe12B3Si3 | 18 | -120.8162 | -129.0856 | -6712.01 | -7171.422
164 | Fe34B10Si10 | 54 | -361.0591 | -361.5679 | -6686.28 | -6695.702
165 | Fe34B10Si10 | 54 | -361.5891 | -362.4085 | -6696.095 | -6711.269
166 | Fe34B10Si10 | 54 | -361.1431 | -360.4994 | -6687.836 | -6675.915
167 | Fe34B10Si10 | 54 | -361.3299 | -362.3964 | -6691.294 | -6711.044
168 | Fe34B10Si10 | 54 | -352.4681 | -352.9861 | -6527.186 | -6536.78
169 | Fe34B10Si10 | 54 | -357.7328 | -358.267 | -6624.681 | -6634.574
170 | Fe34B10Si10 | 54 | -351.3376 | -353.9266 | -6506.252 | -6554.196
171 | Fe34B10Si10 | 54 | -352.3482 | -352.2864 | -6524.967 | -6523.823
172 | Fe34B10Si10 | 54 | -360.2726 | -360.8763 | -6671.715 | -6682.894
173 | Fe34B10Si10 | 54 | -360.1837 | -360.1905 | -6670.068 | -6670.194
174 | Fe34B10Si10 | 54 | -352.9608 | -353.8288 | -6536.311 | -6552.386
175 | Fe34B10Si10 | 54 | -353.5118 | -354.578 | -6546.515 | -6566.259
176 | Fe34B10Si10 | 54 | -353.8516 | -354.2827 | -6552.808 | -6560.791
177 | Fe34B10Si10 | 54 | -355.9573 | -356.0159 | -6591.802 | -6592.886
178 | Fe34B10Si10 | 54 | -362.486 | -363.3154 | -6712.703 | -6728.063
179 | Fe34B10Si10 | 54 | -359.2085 | -359.6184 | -6652.01 | -6659.601
180 | Fe34B10Si10 | 54 | -356.8645 | -358.0723 | -6608.601 | -6630.968
181 | Fe34B10Si10 | 54 | -361.7575 | -362.8914 | -6699.213 | -6720.211
182 | Fe34B10Si10 | 54 | -360.2242802 | -359.4575 | -6670.82 | -6656.62
183 | Fe34B10Si10 | 54 | -360.4803276 | -361.69 | -6675.562 | -6697.963
184 | Fe34B10Si10 | 54 | -359.0983 | -359.9201 | -6649.968 | -6665.187
185 | Fe34B10Si10 | 54 | -359.8904 | -360.1215 | -6664.637 | -6668.917
186 | Fe34B10Si10 | 54 | -361.8094646 | -362.4521 | -6700.175 | -6712.076
187 | Fe12B3Si3 | 18 | -119.39 | -127.213 | -6632.78 | -7067.386
188 | Fe34B10Si10 | 54 | -357.9474985 | -359.1598 | -6628.657 | -6651.107
189 | Fe34B10Si10 | 54 | -355.4207 | -356.6638 | -6581.866 | -6604.886
190 | Fe34B10Si10 | 54 | -360.8451 | -361.4287 | -6682.316 | -6693.123
191 | Fe34B10Si10 | 54 | -355.9699 | -354.188 | -6592.035 | -6559.037
192 | Fe34B10Si10 | 54 | -349.6079 | -350.9605 | -6474.22 | -6499.269
193 | Fe34B10Si10 | 54 | -358.8182 | -358.9419 | -6644.781 | -6647.072
194 | Fe34B10Si10 | 54 | -351.1056 | -352.9264 | -6501.955 | -6535.674
195 | Fe34B10Si10 | 54 | -358.26 | -359.3206 | -6634.445 | -6654.084
196 | Fe34B10Si10 | 54 | -358.3517 | -359.1301 | -6636.142 | -6650.557
197 | Fe34B10Si10 | 54 | -361.3486 | -362.355 | -6691.64073 | -6710.278
198 | Fe34B10Si10 | 54 | -358.1006076 | -359.3157 | -6631.493 | -6653.994
199 | Fe34B10Si10 | 54 | -358.1298 | -358.485 | -6632.033 | -6638.611
200 | Fe34B10Si10 | 54 | -362.383066 | -361.9141 | -6710.798 | -6702.112
201 | Fe34B10Si10 | 54 | -355.3985 | -356.4157 | -6581.453 | -6600.291
202 | Fe34B10Si10 | 54 | -354.7693 | -356.0855 | -6569.802 | -6594.175
203 | Fe34B10Si10 | 54 | -361.9514 | -363.4494 | -6702.803 | -6730.545
204 | Fe34B10Si10 | 54 | -361.4289 | -362.2898 | -6693.127 | -6709.07
205 | Fe34B10Si10 | 54 | -358.3173 | -359.95 | -6635.506 | -6665.74
206 | Fe34B10Si10 | 54 | -357.1543 | -357.8672 | -6613.968 | -6627.17
207 | Fe34B10Si10 | 54 | -351.8477 | -352.982 | -6515.697 | -6536.705
208 | Fe34B10Si10 | 54 | -358.9513 | -360.1177 | -6647.245 | -6668.847
209 | Fe34B10Si10 | 54 | -359.6263 | -361.1561 | -6659.746 | -6688.077
210 | Fe34B10Si10 | 54 | -353.0035 | -354.4416 | -6537.101 | -6563.732
211 | Fe34B10Si10 | 54 | -361.2859 | -361.0769 | -6690.47906 | -6686.61
212 | Fe34B10Si10 | 54 | -349.7665 | -349.935 | -6477.15691 | -6480.277
213 | Fe34B10Si10 | 54 | -361.3953 | -361.2359 | -6692.505 | -6689.553
214 | Fe34B10Si10 | 54 | -361.0782 | -361.907 | -6686.634 | -6701.981
215 | Fe34B10Si10 | 54 | -360.346 | -361.5081 | -6673.074 | -6694.594
216 | Fe34B10Si10 | 54 | -359.7736 | -360.8707 | -6662.475 | -6682.79
217 | Fe34B10Si10 | 54 | -357.7354 | -357.7031 | -6624.729 | -6624.132
218 | Fe34B10Si10 | 54 | -360.9333 | -361.4521 | -6683.95 | -6693.557
219 | Fe34B10Si10 | 54 | -358.2366 | -359.0867 | -6634.011 | -6649.753
220 | Fe34B10Si10 | 54 | -359.2112 | -360.285 | -6652.059 | -6671.944
221 | Fe34B10Si10 | 54 | -354.8981 | -355.3113 | -6572.187 | -6579.839
222 | Fe34B10Si10 | 54 | -357.4087 | -357.1877 | -6618.68 | -6614.588
223 | Fe34B10Si10 | 54 | -350.9336 | -350.7116 | -6498.77 | -6494.659
224 | Fe34B10Si10 | 54 | -358.743 | -359.5603 | -6643.388045 | -6658.524
225 | Fe34B10Si10 | 54 | -347.5726 | -348.5995 | -6436.530285 | -6455.547
226 | Fe34B10Si10 | 54 | -356.5426 | -357.2183 | -6602.64 | -6615.154
227 | Fe34B10Si10 | 54 | -359.543 | -360.5067 | -6658.203 | -6676.051
228 | Fe34B10Si10 | 54 | -359.6473037 | -360.1657 | -6660.135 | -6669.734
229 | Fe34B10Si10 | 54 | -359.1796 | -359.5423 | -6651.473 | -6658.191
230 | Fe34B10Si10 | 54 | -350.8139 | -351.9137 | -6496.55432 | -6516.921
231 | Fe34B10Si10 | 54 | -351.9301 | -352.8759 | -6517.224 | -6534.74
232 | Fe12B3Si3 | 18 | -120.3388 | -129.2658 | -6685.49 | -7181.433
233 | Fe34B10Si10 | 54 | -352.4853 | -352.3202 | -6527.505585 | -6524.448
234 | Fe34B10Si10 | 54 | -355.1984 | -354.4795 | -6577.749 | -6564.435
235 | Fe12B3Si3 | 18 | -120.505 | -128.2437 | -6694.724685 | -7124.648
236 | Fe34B10Si10 | 54 | -353.0071 | -352.7254 | -6537.169 | -6531.951
237 | Fe34B10Si10 | 54 | -360.4185147 | -361.0263 | -6674.417 | -6685.673
238 | Fe34B10Si10 | 54 | -362.0301 | -362.0076 | -6704.261 | -6703.844
239 | Fe12B3Si3 | 18 | -120.1074 | -127.8067 | -6672.636 | -7100.369
240 | Fe12B3Si3 | 18 | -120.2778 | -128.794 | -6682.102 | -7155.224
241 | Fe34B10Si10 | 54 | -358.3329734 | -358.4833 | -6635.796 | -6638.58
242 | Fe34B10Si10 | 54 | -360.156 | -360.1648 | -6669.555 | -6669.719
243 | Fe34B10Si10 | 54 | -355.0594 | -355.2991 | -6575.174 | -6579.613
244 | Fe34B10Si10 | 54 | -357.4934 | -356.7655 | -6620.247 | -6606.768
245 | Fe34B10Si10 | 54 | -357.12 | -357.8707 | -6613.334 | -6627.235
246 | Fe34B10Si10 | 54 | -359.351 | -360.1453 | -6654.648 | -6669.357
247 | Fe34B10Si10 | 54 | -356.4411 | -356.9537 | -6600.762 | -6610.253
248 | Fe34B10Si10 | 54 | -361.1873 | -361.4179 | -6688.654 | -6692.923
249 | Fe34B10Si10 | 54 | -358.6595 | -358.3714 | -6641.84334 | -6636.507
250 | Fe34B10Si10 | 54 | -357.5228 | -358.99 | -6620.793 | -6647.963
251 | Fe34B10Si10 | 54 | -353.3245 | -352.7639 | -6543.047 | -6532.665
252 | Fe34B10Si10 | 54 | -351.8951 | -351.9931 | -6516.576 | -6518.391
253 | Fe34B10Si10 | 54 | -360.796 | -361.898 | -6681.408 | -6701.815
254 | Fe34B10Si10 | 54 | -354.5976 | -356.2116 | -6566.621 | -6596.51
255 | Fe34B10Si10 | 54 | -361.1902 | -361.0854 | -6688.707 | -6686.767
256 | Fe34B10Si10 | 54 | -361.1931 | -362.1958 | -6688.761 | -6707.33
257 | Fe34B10Si10 | 54 | -362.2421 | -362.5874 | -6708.187 | -6714.581
258 | Fe34B10Si10 | 54 | -362.1269 | -362.5945 | -6706.054 | -6714.712
259 | Fe34B10Si10 | 54 | -355.8193 | -356.5388 | -6589.247 | -6602.571
260 | Fe12B3Si3 | 18 | -119.3976 | -126.4382 | -6633.2 | -7024.346
261 | Fe34B10Si10 | 54 | -356.0954 | -356.5803 | -6594.359 | -6603.34
262 | Fe34B10Si10 | 54 | -354.8828 | -355.217 | -6571.903 | -6578.093
263 | Fe34B10Si10 | 54 | -353.3158 | -355.1158 | -6542.886 | -6576.219
264 | Fe34B10Si10 | 54 | -355.5416 | -355.919 | -6584.103 | -6591.093
265 | Fe12B3Si3 | 18 | -118.2503 | -125.6541 | -6569.463 | -6980.784
266 | Fe34B10Si10 | 54 | -352.844 | -353.1406 | -6534.147965 | -6539.641
267 | Fe34B10Si10 | 54 | -357.3778 | -357.6123 | -6618.107 | -6622.45
268 | Fe34B10Si10 | 54 | -356.2376948 | -357.1378 | -6596.994 | -6613.662
269 | Fe34B10Si10 | 54 | -357.8018 | -359.0864 | -6625.959 | -6649.748
270 | Fe34B10Si10 | 54 | -356.4152 | -355.0184 | -6600.281 | -6574.415
271 | Fe34B10Si10 | 54 | -355.5830248 | -356.3287 | -6584.871 | -6598.679
272 | Fe34B10Si10 | 54 | -355.0848 | -354.9688 | -6575.644 | -6573.496
273 | Fe34B10Si10 | 54 | -351.1397039 | -350.5783 | -6502.587 | -6492.192
274 | Fe34B10Si10 | 54 | -352.3956 | -353.6212 | -6525.844 | -6548.541
275 | Fe34B10Si10 | 54 | -355.8369 | -355.769 | -6589.573 | -6588.314
276 | Fe34B10Si10 | 54 | -353.8761 | -354.8087 | -6553.261 | -6570.532
277 | Fe12B3Si3 | 18 | -120.0766 | -127.4547 | -6670.921905 | -7080.817
278 | Fe34B10Si10 | 54 | -355.6214 | -356.9563 | -6585.581485 | -6610.302
279 | Fe34B10Si10 | 54 | -362.1106 | -362.6304 | -6705.752 | -6715.377
280 | Fe34B10Si10 | 54 | -351.2573 | -351.9014 | -6504.765 | -6516.692
281 | Fe34B10Si10 | 54 | -356.9295822 | -357.4958 | -6609.807 | -6620.293
282 | Fe34B10Si10 | 54 | -362.0584 | -363.18 | -6704.784 | -6725.556
283 | Fe34B10Si10 | 54 | -357.9624 | -359.2699 | -6628.933 | -6653.147
284 | Fe34B10Si10 | 54 | -359.3612389 | -358.9232 | -6654.838 | -6646.725
285 | Fe34B10Si10 | 54 | -352.8876 | -352.9687 | -6534.956 | -6536.457
286 | Fe34B10Si10 | 54 | -352.028 | -351.2354 | -6519.038 | -6504.36
287 | Fe34B10Si10 | 54 | -358.9668 | -359.7942 | -6647.532 | -6662.856
288 | Fe34B10Si10 | 54 | -349.1202 | -350.8257 | -6465.189 | -6496.772
289 | Fe34B10Si10 | 54 | -361.023 | -361.6373 | -6685.612 | -6696.988
290 | Fe34B10Si10 | 54 | -356.941 | -357.2971 | -6610.018 | -6616.613
291 | Fe34B10Si10 | 54 | -353.206 | -353.3863 | -6540.852 | -6544.19
292 | Fe34B10Si10 | 54 | -358.1402 | -357.4573 | -6632.227 | -6619.58
293 | Fe34B10Si10 | 54 | -357.666 | -358.3429 | -6623.445 | -6635.979
294 | Fe34B10Si10 | 54 | -354.6309 | -354.1212 | -6567.239 | -6557.8
295 | Fe34B10Si10 | 54 | -352.3823 | -352.6862 | -6525.598 | -6531.226
296 | Fe34B10Si10 | 54 | -359.7576 | -360.3704 | -6662.177 | -6673.525
297 | Fe34B10Si10 | 54 | -350.2258 | -349.2955 | -6485.662 | -6468.435
298 | Fe34B10Si10 | 54 | -356.2824 | -357.0964 | -6597.822 | -6612.896
299 | Fe34B10Si10 | 54 | -361.4417 | -363.1942 | -6693.365 | -6725.819
300 | Fe34B10Si10 | 54 | -350.5155 | -352.2986 | -6491.027675 | -6524.048
301 | Fe34B10Si10 | 54 | -355.7186 | -356.6154 | -6587.381 | -6603.988
302 | Fe34B10Si10 | 54 | -353.9729 | -355.306 | -6555.053 | -6579.741
303 | Fe34B10Si10 | 54 | -361.8744 | -361.7955 | -6701.378 | -6699.916
304 | Fe34B10Si10 | 54 | -357.334 | -357.3994 | -6617.295965 | -6618.508
305 | Fe34B10Si10 | 54 | -356.0904 | -356.9007 | -6594.266 | -6609.271
306 | Fe34B10Si10 | 54 | -353.2369 | -354.7505 | -6541.425 | -6569.454
307 | Fe34B10Si10 | 54 | -361.2316 | -362.1841 | -6689.473 | -6707.113
308 | Fe34B10Si10 | 54 | -359.6122 | -359.622 | -6659.485 | -6659.667
309 | Fe34B10Si10 | 54 | -353.2812 | -353.4884 | -6542.24484 | -6546.081
310 | Fe34B10Si10 | 54 | -360.4248 | -359.629 | -6674.533 | -6659.796
311 | Fe34B10Si10 | 54 | -357.4989 | -359.0481 | -6620.349 | -6649.039
312 | Fe34B10Si10 | 54 | -350.3786 | -352.2707 | -6488.493 | -6523.531
313 | Fe34B10Si10 | 54 | -352.7562 | -352.5931 | -6532.523 | -6529.501
314 | Fe34B10Si10 | 54 | -358.4356 | -359.0992 | -6637.697 | -6649.985
315 | Fe34B10Si10 | 54 | -353.7728 | -354.8883 | -6551.349 | -6572.005
316 | Fe12B3Si3 | 18 | -117.3344 | -126.1297 | -6518.578 | -7007.206
317 | Fe34B10Si10 | 54 | -353.8182 | -353.9197 | -6552.189 | -6554.068
318 | Fe34B10Si10 | 54 | -354.2094 | -356.0247 | -6559.434 | -6593.05
319 | Fe34B10Si10 | 54 | -360.5193526 | -360.454 | -6676.284 | -6675.074
320 | Fe34B10Si10 | 54 | -360.1631 | -360.1037 | -6669.686 | -6668.587
321 | Fe34B10Si10 | 54 | -346.2264032 | -347.3695 | -6411.6 | -6432.769
322 | Fe34B10Si10 | 54 | -359.7195 | -360.0988 | -6661.472 | -6668.496
323 | Fe34B10Si10 | 54 | -358.4177 | -358.8249 | -6637.364975 | -6644.905
324 | Fe34B10Si10 | 54 | -354.8962 | -355.9171 | -6572.151 | -6591.058
325 | Fe34B10Si10 | 54 | -361.8226 | -360.8152 | -6700.419 | -6681.764
326 | Fe34B10Si10 | 54 | -360.5812955 | -361.1693 | -6677.431 | -6688.321
327 | Fe34B10Si10 | 54 | -348.5148 | -348.5986 | -6453.978 | -6455.53
328 | Fe34B10Si10 | 54 | -361.1246 | -360.8379 | -6687.492 | -6682.183
329 | Fe34B10Si10 | 54 | -358.3614 | -359.7496 | -6636.321 | -6662.03
330 | Fe34B10Si10 | 54 | -357.7231 | -358.7345 | -6624.502 | -6643.231
331 | Fe12B3Si3 | 18 | -119.7015825 | -127.7659 | -6650.088 | -7098.104
332 | Fe34B10Si10 | 54 | -358.3417 | -359.3952 | -6635.957 | -6655.466
333 | Fe34B10Si10 | 54 | -354.909 | -355.9152 | -6572.389 | -6591.022
334 | Fe34B10Si10 | 54 | -359.3594 | -360.3569 | -6654.803 | -6673.276
335 | Fe34B10Si10 | 54 | -361.1531 | -362.1675 | -6688.02 | -6706.806
336 | Fe34B10Si10 | 54 | -359.7474 | -362.3633 | -6661.989 | -6710.431
337 | Fe34B10Si10 | 54 | -360.5806 | -361.464 | -6677.418 | -6693.778
338 | Fe34B10Si10 | 54 | -362.2295 | -362.427 | -6707.954 | -6711.611
339 | Fe12B3Si3 | 18 | -120.2935 | -127.5461 | -6682.972 | -7085.893
340 | Fe34B10Si10 | 54 | -358.6058 | -359.9685 | -6640.849 | -6666.082
341 | Fe34B10Si10 | 54 | -360.4514 | -361.4395 | -6675.026 | -6693.325
342 | Fe34B10Si10 | 54 | -360.5593 | -362.3512 | -6677.025 | -6710.207
343 | Fe34B10Si10 | 54 | -354.7972 | -354.7941 | -6570.31913 | -6570.262
344 | Fe12B3Si3 | 18 | -120.5636 | -128.3539 | -6697.979 | -7130.775
345 | Fe34B10Si10 | 54 | -357.897 | -358.9683 | -6627.723 | -6647.561
346 | Fe34B10Si10 | 54 | -356.8964 | -357.9425 | -6609.193 | -6628.565
347 | Fe34B10Si10 | 54 | -359.2989 | -358.8534 | -6653.684 | -6645.433
348 | Fe34B10Si10 | 54 | -351.5773 | -351.8924 | -6510.691 | -6516.526
349 | Fe34B10Si10 | 54 | -352.5211 | -352.6135 | -6528.168695 | -6529.88
350 | Fe34B10Si10 | 54 | -353.011 | -352.598 | -6537.242 | -6529.593
351 | Fe34B10Si10 | 54 | -354.7017344 | -356.0356 | -6568.551 | -6593.252
352 | Fe34B10Si10 | 54 | -357.5279 | -359.0498 | -6620.887 | -6649.071
353 | Fe34B10Si10 | 54 | -353.6791 | -352.2996 | -6549.613 | -6524.067
354 | Fe34B10Si10 | 54 | -345.9256201 | -347.144 | -6406.03 | -6428.593
355 | Fe34B10Si10 | 54 | -356.3555 | -357.0166 | -6599.176 | -6611.418
356 | Fe34B10Si10 | 54 | -358.8387 | -360.5812 | -6645.161 | -6677.43
357 | Fe34B10Si10 | 54 | -356.484623 | -358.1268 | -6601.567 | -6631.978
358 | Fe34B10Si10 | 54 | -354.2259 | -354.4395 | -6559.738 | -6563.695
359 | Fe34B10Si10 | 54 | -352.2223 | -352.1117 | -6522.63607 | -6520.586
360 | Fe12B3Si3 | 18 | -114.2313 | -119.4072 | -6346.185 | -6633.732
361 | Fe34B10Si10 | 54 | -357.4412 | -358.1438 | -6619.282 | -6632.292
362 | Fe34B10Si10 | 54 | -362.1279 | -361.9384 | -6706.07184 | -6702.563
363 | Fe34B10Si10 | 54 | -351.7091 | -351.9299 | -6513.132 | -6517.221
364 | Fe34B10Si10 | 54 | -351.6578 | -352.103 | -6512.181 | -6520.426
365 | Fe34B10Si10 | 54 | -362.4546 | -362.5148 | -6712.123 | -6713.237
366 | Fe34B10Si10 | 54 | -351.716 | -353.1037 | -6513.258 | -6538.958
367 | Fe34B10Si10 | 54 | -360.5468 | -360.9132 | -6676.793 | -6683.579
368 | Fe12B3Si3 | 18 | -117.6184 | -123.1362 | -6534.357 | -6840.902
369 | Fe34B10Si10 | 54 | -356.5034597 | -356.9191 | -6601.916 | -6609.612
370 | Fe34B10Si10 | 54 | -358.2075 | -359.0128 | -6633.47156 | -6648.386
371 | Fe34B10Si10 | 54 | -358.4815 | -358.5473 | -6638.546 | -6639.765
372 | Fe34B10Si10 | 54 | -356.9002 | -357.7173 | -6609.263 | -6624.395
373 | Fe34B10Si10 | 54 | -361.4631 | -361.0872 | -6693.761 | -6686.799
374 | Fe34B10Si10 | 54 | -357.5631 | -358.9839 | -6621.54 | -6647.851
375 | Fe34B10Si10 | 54 | -353.4357 | -354.8186 | -6545.10478 | -6570.714
376 | Fe34B10Si10 | 54 | -358.8389 | -359.0765 | -6645.165 | -6649.565
377 | Fe34B10Si10 | 54 | -362.3484 | -361.952 | -6710.156 | -6702.815
378 | Fe34B10Si10 | 54 | -356.0358 | -354.9626 | -6593.256 | -6573.381
379 | Fe34B10Si10 | 54 | -355.5813 | -355.7198 | -6584.838 | -6587.403
380 | Fe34B10Si10 | 54 | -356.8923 | -358.0909 | -6609.117 | -6631.313
381 | Fe34B10Si10 | 54 | -351.1346 | -352.021 | -6502.493 | -6518.907
382 | Fe34B10Si10 | 54 | -352.5431 | -354.1884 | -6528.576 | -6559.045
383 | Fe34B10Si10 | 54 | -355.1547 | -354.3416 | -6576.938 | -6561.881
384 | Fe34B10Si10 | 54 | -360.576 | -360.9132 | -6677.334 | -6683.578
385 | Fe34B10Si10 | 54 | -360.5336 | -361.9552 | -6676.547 | -6702.873
386 | Fe34B10Si10 | 54 | -358.7963 | -361.0238 | -6644.375 | -6685.625
387 | Fe12B3Si3 | 18 | -120.1393 | -127.6013 | -6674.405 | -7088.959
388 | Fe34B10Si10 | 54 | -358.3609 | -358.5551 | -6636.314 | -6639.909
389 | Fe34B10Si10 | 54 | -356.5834 | -355.7004 | -6603.396 | -6587.045
390 | Fe34B10Si10 | 54 | -359.9336 | -360.7466 | -6665.437 | -6680.492
391 | Fe12B3Si3 | 18 | -113.6034 | -120.3761 | -6311.301 | -6687.561
392 | Fe34B10Si10 | 54 | -356.6147 | -358.365 | -6603.975 | -6636.389
393 | Fe34B10Si10 | 54 | -351.9124 | -353.6498 | -6516.897 | -6549.07
394 | Fe34B10Si10 | 54 | -356.7854 | -357.4042 | -6607.136 | -6618.596
395 | Fe34B10Si10 | 54 | -352.6326487 | -351.8304 | -6530.234 | -6515.377
396 | Fe34B10Si10 | 54 | -354.7804 | -354.727 | -6570.008 | -6569.018
397 | Fe12B3Si3 | 18 | -120.3954 | -127.6146 | -6688.636 | -7089.697
398 | Fe34B10Si10 | 54 | -359.0164 | -359.9341 | -6648.451 | -6665.446
399 | Fe34B10Si10 | 54 | -353.9092 | -352.5448 | -6553.874025 | -6528.608
400 | Fe34B10Si10 | 54 | -358.1192 | -358.2984 | -6631.83674 | -6635.156
401 | Fe12B3Si3 | 18 | -120.5316 | -129.4975 | -6696.198 | -7194.303
402 | Fe34B10Si10 | 54 | -357.3874642 | -358.0298 | -6618.286 | -6630.181
403 | Fe34B10Si10 | 54 | -361.5954513 | -362.637 | -6696.212 | -6715.499
404 | Fe12B3Si3 | 18 | -120.6564741 | -126.7644 | -6703.13745 | -7042.467
405 | Fe34B10Si10 | 54 | -357.6955 | -358.4005 | -6623.991 | -6637.046
406 | Fe34B10Si10 | 54 | -360.4678 | -361.373 | -6675.329 | -6692.092
407 | Fe34B10Si10 | 54 | -359.3564 | -360.5366 | -6654.748 | -6676.603
408 | Fe34B10Si10 | 54 | -361.8978 | -363.0723 | -6701.811 | -6723.561
409 | Fe34B10Si10 | 54 | -361.8546 | -363.2971 | -6701.012 | -6727.724
410 | Fe34B10Si10 | 54 | -357.9206 | -358.9045 | -6628.15947 | -6646.379
411 | Fe34B10Si10 | 54 | -357.2217 | -358.1551 | -6615.217 | -6632.502
412 | Fe34B10Si10 | 54 | -362.1235 | -361.3289 | -6705.991 | -6691.275
413 | Fe34B10Si10 | 54 | -358.3457297 | -359.1922 | -6636.032 | -6651.708
414 | Fe34B10Si10 | 54 | -360.7946 | -359.3591 | -6681.381 | -6654.799
415 | Fe34B10Si10 | 54 | -355.4315 | -355.3525 | -6582.064 | -6580.602
416 | Fe34B10Si10 | 54 | -359.2915 | -359.084 | -6653.546 | -6649.703
417 | Fe34B10Si10 | 54 | -352.1108 | -352.4441 | -6520.57 | -6526.742
418 | Fe34B10Si10 | 54 | -357.0382745 | -358.5028 | -6611.82 | -6638.94
419 | Fe34B10Si10 | 54 | -361.7258 | -361.7283 | -6698.627 | -6698.672
420 | Fe34B10Si10 | 54 | -358.3914 | -358.7885 | -6636.877 | -6644.232
421 | Fe34B10Si10 | 54 | -359.1586 | -358.8654 | -6651.086 | -6645.656
422 | Fe34B10Si10 | 54 | -360.9051 | -360.5284 | -6683.429 | -6676.453
423 | Fe34B10Si10 | 54 | -358.3511 | -359.1994 | -6636.131 | -6651.841
424 | Fe34B10Si10 | 54 | -362.3896 | -363.9626 | -6710.919 | -6740.048
425 | Fe34B10Si10 | 54 | -360.3837 | -360.7638 | -6673.773 | -6680.811
426 | Fe34B10Si10 | 54 | -361.7809 | -361.7586 | -6699.646 | -6699.233
427 | Fe34B10Si10 | 54 | -360.1956 | -361.0625 | -6670.289 | -6686.343
428 | Fe34B10Si10 | 54 | -358.04 | -357.8305 | -6630.371 | -6626.491
429 | Fe34B10Si10 | 54 | -356.6948 | -357.6884 | -6605.46 | -6623.859
430 | Fe34B10Si10 | 54 | -351.1665 | -352.0055 | -6503.083 | -6518.621
431 | Fe34B10Si10 | 54 | -353.1652 | -355.2619 | -6540.096 | -6578.924
432 | Fe34B10Si10 | 54 | -358.9397 | -359.4093 | -6647.032 | -6655.727
433 | Fe34B10Si10 | 54 | -358.1763 | -358.594 | -6632.894 | -6640.629
434 | Fe34B10Si10 | 54 | -354.166 | -354.0717 | -6558.63 | -6556.884
435 | Fe34B10Si10 | 54 | -352.7231 | -352.682 | -6531.91 | -6531.147
436 | Fe34B10Si10 | 54 | -358.1482 | -357.8433 | -6632.375 | -6626.728
437 | Fe34B10Si10 | 54 | -357.6956 | -358.8437 | -6623.992 | -6645.254
438 | Fe34B10Si10 | 54 | -358.7266 | -358.6923 | -6643.086 | -6642.451
439 | Fe34B10Si10 | 54 | -359.0443 | -360.1045 | -6648.968 | -6668.602
440 | Fe34B10Si10 | 54 | -357.4861 | -358.6483 | -6620.112 | -6641.635
441 | Fe34B10Si10 | 54 | -357.2266 | -356.0711 | -6615.308 | -6593.909
442 | Fe34B10Si10 | 54 | -359.7837 | -359.3568 | -6662.661 | -6654.755
443 | Fe34B10Si10 | 54 | -360.9704 | -361.7002 | -6684.638 | -6698.153
444 | Fe34B10Si10 | 54 | -361.8877 | -363.7085 | -6701.624 | -6735.343
445 | Fe34B10Si10 | 54 | -357.6657 | -358.6649 | -6623.439 | -6641.943
446 | Fe34B10Si10 | 54 | -355.8241979 | -355.0783 | -6589.337 | -6575.524
447 | Fe34B10Si10 | 54 | -359.1335007 | -359.7592 | -6650.62 | -6662.207
448 | Fe34B10Si10 | 54 | -358.1703 | -359.6586 | -6632.783 | -6660.344
449 | Fe34B10Si10 | 54 | -353.2286 | -354.343 | -6541.27 | -6561.908
450 | Fe34B10Si10 | 54 | -358.5285 | -359.2813 | -6639.416 | -6653.358
451 | Fe34B10Si10 | 54 | -355.8768 | -356.7819 | -6590.311 | -6607.071
452 | Fe34B10Si10 | 54 | -356.3551 | -357.1589 | -6599.169 | -6614.054
453 | Fe34B10Si10 | 54 | -353.5615 | -353.1778 | -6547.435 | -6540.329
454 | Fe12B3Si3 | 18 | -118.8735 | -127.4394 | -6604.08564 | -7079.965
455 | Fe34B10Si10 | 54 | -359.4928 | -359.8542 | -6657.273 | -6663.966
456 | Fe34B10Si10 | 54 | -354.1928 | -355.0181 | -6559.126 | -6574.409
457 | Fe34B10Si10 | 54 | -362.2217 | -363.9963 | -6707.809 | -6740.672
458 | Fe34B10Si10 | 54 | -360.0607 | -361.5536 | -6667.791 | -6695.437
459 | Fe34B10Si10 | 54 | -359.4314 | -360.864 | -6656.138 | -6682.666
460 | Fe34B10Si10 | 54 | -359.9838 | -361.4973 | -6666.367 | -6694.395
461 | Fe34B10Si10 | 54 | -351.2389 | -353.3879 | -6504.424415 | -6544.221
462 | Fe34B10Si10 | 54 | -357.4291 | -358.4247 | -6619.057 | -6637.494
463 | Fe12B3Si3 | 18 | -119.8523 | -128.5548 | -6658.459 | -7141.931
464 | Fe34B10Si10 | 54 | -360.5608 | -361.4143 | -6677.052 | -6692.857
465 | Fe34B10Si10 | 54 | -355.1397 | -355.3967 | -6576.66 | -6581.421
466 | Fe34B10Si10 | 54 | -360.4723 | -360.837 | -6675.412 | -6682.167
467 | Fe34B10Si10 | 54 | -360.6586 | -361.5635 | -6678.864 | -6695.621
468 | Fe34B10Si10 | 54 | -359.8094 | -360.238 | -6663.137 | -6671.074
469 | Fe34B10Si10 | 54 | -353.7226 | -353.0099 | -6550.419 | -6537.221
470 | Fe34B10Si10 | 54 | -358.7649163 | -361.1929 | -6643.795 | -6688.758
471 | Fe34B10Si10 | 54 | -352.5756 | -354.0713 | -6529.178 | -6556.875
472 | Fe34B10Si10 | 54 | -358.544 | -359.289 | -6639.703 | -6653.5
473 | Fe12B3Si3 | 18 | -116.666 | -124.6456 | -6481.447 | -6924.754
474 | Fe34B10Si10 | 54 | -358.74 | -358.9 | -6643.333 | -6646.296
475 | Fe34B10Si10 | 54 | -362.0422 | -361.4476 | -6704.485 | -6693.473
476 | Fe34B10Si10 | 54 | -358.0031 | -359.2721 | -6629.687 | -6653.187
477 | Fe34B10Si10 | 54 | -353.8308 | -354.3852 | -6552.422 | -6562.689
478 | Fe34B10Si10 | 54 | -361.3642 | -361.9824 | -6691.93 | -6703.377
479 | Fe34B10Si10 | 54 | -365.7766 | -365.677 | -6773.641 | -6771.796
480 | Fe34B10Si10 | 54 | -365.4104 | -365.1085 | -6766.859 | -6761.268
481 | Fe34B10Si10 | 54 | -363.5837731 | -364.5944 | -6733.033 | -6751.749
482 | Fe12B3Si3 | 18 | -122.1644 | -129.9771 | -6786.913 | -7220.95
483 | Fe12B3Si3 | 18 | -122.9055 | -131.1192 | -6828.086 | -7284.398
484 | Fe12B3Si3 | 18 | -122.9576 | -129.6403 | -6830.978 | -7202.237
485 | Fe12B3Si3 | 18 | -122.7127 | -130.2123 | -6817.374 | -7234.016
486 | Fe34B10Si10 | 54 | -363.7197 | -364.563 | -6735.55 | -6751.166
487 | Fe34B10Si10 | 54 | -364.7805 | -366.4371 | -6755.194 | -6785.873
488 | Fe12B3Si3 | 18 | -122.0297 | -129.3105 | -6779.42717 | -7183.918
489 | Fe34B10Si10 | 54 | -364.5264 | -364.0284 | -6750.489 | -6741.267
490 | Fe34B10Si10 | 54 | -364.0027 | -364.5995 | -6740.791 | -6751.842
491 | Fe12B3Si3 | 18 | -124.1513 | -131.1518 | -6897.295 | -7286.212
492 | Fe34B10Si10 | 54 | -363.2742 | -362.6538 | -6727.301 | -6715.81
493 | Fe12B3Si3 | 18 | -122.7177 | -130.2958 | -6817.652075 | -7238.653
494 | Fe34B10Si10 | 54 | -368.8413 | -369.4828 | -6830.395 | -6842.273
495 | Fe34B10Si10 | 54 | -368.9522 | -369.2144 | -6832.448 | -6837.304
496 | Fe34B10Si10 | 54 | -365.1683 | -365.2293 | -6762.376 | -6763.506
497 | Fe12B3Si3 | 18 | -121.2548 | -128.8631 | -6736.377 | -7159.06
498 | Fe34B10Si10 | 54 | -371.3842 | -371.0064 | -6877.486 | -6870.488
499 | Fe12B3Si3 | 18 | -123.3718 | -130.5275 | -6853.989 | -7251.528
500 | Fe12B3Si3 | 18 | -121.0077647 | -128.5732 | -6722.654 | -7142.956
501 | Fe34B10Si10 | 54 | -363.7194 | -363.171 | -6735.544 | -6725.388
502 | Fe34B10Si10 | 54 | -366.5966 | -366.4056 | -6788.826 | -6785.289
503 | Fe34B10Si10 | 54 | -363.2632 | -362.8838 | -6727.096 | -6720.07
504 | Fe12B3Si3 | 18 | -124.029 | -130.2116 | -6890.5 | -7233.975
505 | Fe34B10Si10 | 54 | -363.3724 | -363.0396 | -6729.118 | -6722.955
506 | Fe12B3Si3 | 18 | -121.7138 | -128.9024 | -6761.879 | -7161.243
507 | Fe34B10Si10 | 54 | -363.1499 | -362.6681 | -6724.999 | -6716.076
508 | Fe12B3Si3 | 18 | -122.4172 | -128.5896 | -6800.955175 | -7143.867
509 | Fe34B10Si10 | 54 | -364.5 | -365.1818 | -6750 | -6762.626
510 | Fe34B10Si10 | 54 | -363.6087 | -363.9434 | -6733.494 | -6739.693
511 | Fe12B3Si3 | 18 | -121.5251 | -128.3086 | -6751.394 | -7128.255
512 | Fe12B3Si3 | 18 | -121.5413 | -129.5285 | -6752.294 | -7196.026
513 | Fe12B3Si3 | 18 | -123.0235 | -130.4152 | -6834.64 | -7245.289
514 | Fe34B10Si10 | 54 | -364.2386 | -364.4866 | -6745.159 | -6749.753
515 | Fe12B3Si3 | 18 | -121.2061 | -129.1393 | -6733.671805 | -7174.407
516 | Fe34B10Si10 | 54 | -362.7824 | -363.1348 | -6718.192 | -6724.718
517 | Fe34B10Si10 | 54 | -366.693 | -366.754 | -6790.612 | -6791.741
518 | Fe34B10Si10 | 54 | -365.8114 | -365.6831 | -6774.284 | -6771.91
519 | Fe12B3Si3 | 18 | -121.5697 | -129.3463 | -6753.87 | -7185.907
520 | Fe34B10Si10 | 54 | -362.514 | -361.2082 | -6713.223 | -6689.041
521 | Fe12B3Si3 | 18 | -122.5078 | -129.7864 | -6805.989 | -7210.357
522 | Fe34B10Si10 | 54 | -362.8991 | -364.3024 | -6720.354 | -6746.341
523 | Fe12B3Si3 | 18 | -121.3124 | -129.3055 | -6739.580045 | -7183.639
524 | Fe34B10Si10 | 54 | -365.7209 | -366.5873 | -6772.60993 | -6788.654
525 | Fe34B10Si10 | 54 | -366.0414 | -367.8143 | -6778.545 | -6811.376
526 | Fe34B10Si10 | 54 | -367.0935 | -367.8833 | -6798.028 | -6812.654
527 | Fe12B3Si3 | 18 | -120.9553 | -128.3189 | -6719.737 | -7128.829
528 | Fe34B10Si10 | 54 | -368.5227 | -368.211 | -6824.494 | -6818.722
529 | Fe34B10Si10 | 54 | -363.8721 | -365.2252 | -6738.372 | -6763.429
530 | Fe12B3Si3 | 18 | -121.9003 | -129.8243 | -6772.239 | -7212.462
531 | Fe12B3Si3 | 18 | -121.3815 | -128.4895 | -6743.417895 | -7138.307
532 | Fe12B3Si3 | 18 | -123.1476 | -130.0876 | -6841.535 | -7227.091
533 | Fe12B3Si3 | 18 | -122.8292 | -129.0298 | -6823.84266 | -7168.322
534 | Fe12B3Si3 | 18 | -122.0317 | -129.0301 | -6779.537 | -7168.337
535 | Fe34B10Si10 | 54 | -363.5972 | -362.9656 | -6733.282 | -6721.585
536 | Fe34B10Si10 | 54 | -363.7638 | -365.5305 | -6736.367 | -6769.084
537 | Fe12B3Si3 | 18 | -124.6304 | -130.6002 | -6923.908 | -7255.567
538 | Fe12B3Si3 | 18 | -123.4359 | -130.7964 | -6857.54809 | -7266.467
539 | Fe12B3Si3 | 18 | -123.962868 | -131.166 | -6886.826 | -7287
540 | Fe34B10Si10 | 54 | -362.7916 | -362.6481 | -6718.362 | -6715.706
541 | Fe34B10Si10 | 54 | -365.6074 | -365.4946 | -6770.507 | -6768.418
542 | Fe12B3Si3 | 18 | -122.3314 | -130.4901 | -6796.19 | -7249.45
543 | Fe12B3Si3 | 18 | -123.3322 | -130.1474 | -6851.791 | -7230.414
544 | Fe34B10Si10 | 54 | -364.252 | -364.5321 | -6745.408 | -6750.595
545 | Fe12B3Si3 | 18 | -123.189 | -130.9757 | -6843.833 | -7276.427
546 | Fe34B10Si10 | 54 | -364.222 | -363.9956 | -6744.852 | -6740.66
547 | Fe34B10Si10 | 54 | -362.7327 | -363.1064 | -6717.271 | -6724.193
548 | Fe34B10Si10 | 54 | -369.2338 | -369.4346 | -6837.662 | -6841.381
549 | Fe12B3Si3 | 18 | -123.8483 | -130.4917 | -6880.462 | -7249.536
550 | Fe34B10Si10 | 54 | -363.2469 | -364.0378 | -6726.795 | -6741.442
551 | Fe34B10Si10 | 54 | -366.6279 | -366.5821 | -6789.406 | -6788.557
552 | Fe34B10Si10 | 54 | -363.1928 | -363.9669 | -6725.793 | -6740.128
553 | Fe34B10Si10 | 54 | -365.5416 | -365.6339 | -6769.288 | -6770.998
554 | Fe34B10Si10 | 54 | -362.6366 | -362.4213 | -6715.493 | -6711.505
555 | Fe34B10Si10 | 54 | -364.8891 | -364.1803 | -6757.205 | -6744.08
556 | Fe34B10Si10 | 54 | -363.3085 | -363.5195 | -6727.936 | -6731.843
557 | Fe34B10Si10 | 54 | -364.6251 | -365.2899 | -6752.316 | -6764.629
558 | Fe12B3Si3 | 18 | -121.8579 | -129.6636 | -6769.882 | -7203.535
559 | Fe34B10Si10 | 54 | -369.8479563 | -370.0078 | -6849.036 | -6851.995
560 | Fe34B10Si10 | 54 | -364.7607 | -364.0059 | -6754.827 | -6740.85
561 | Fe34B10Si10 | 54 | -364.8909 | -364.3897 | -6757.239 | -6747.957
562 | Fe34B10Si10 | 54 | -363.7431 | -365.0344 | -6735.983 | -6759.896
563 | Fe34B10Si10 | 54 | -362.8567 | -362.8571 | -6719.569 | -6719.575
564 | Fe12B3Si3 | 18 | -121.1225 | -128.9741 | -6729.027 | -7165.228
565 | Fe34B10Si10 | 54 | -364.0972 | -364.4326 | -6742.541 | -6748.751
566 | Fe12B3Si3 | 18 | -123.4260418 | -130.68 | -6857.002 | -7260.002
567 | Fe34B10Si10 | 54 | -368.4296 | -369.8158 | -6822.77 | -6848.44
568 | Fe34B10Si10 | 54 | -362.5185 | -363.0818 | -6713.306 | -6723.737
569 | Fe34B10Si10 | 54 | -364.9078 | -364.9519 | -6757.552 | -6758.368
570 | Fe12B3Si3 | 18 | -121.4123 | -129.2891 | -6745.126 | -7182.729
571 | Fe34B10Si10 | 54 | -362.5997 | -363.5415 | -6714.809 | -6732.25
572 | Fe34B10Si10 | 54 | -364.085 | -363.7283 | -6742.316 | -6735.71
573 | Fe34B10Si10 | 54 | -363.2302 | -363.2293 | -6726.485 | -6726.469
574 | Fe34B10Si10 | 54 | -365.5672135 | -364.2953 | -6769.763 | -6746.21
575 | Fe34B10Si10 | 54 | -365.5005 | -367.1304 | -6768.527 | -6798.712
576 | Fe34B10Si10 | 54 | -363.8144 | -362.7981 | -6737.303 | -6718.484
577 | Fe12B3Si3 | 18 | -123.9039 | -130.5868 | -6883.551 | -7254.821
578 | Fe12B3Si3 | 18 | -123.5472 | -130.0877 | -6863.734 | -7227.096
579 | Fe34B10Si10 | 54 | -366.6702 | -366.4544 | -6790.189 | -6786.193
580 | Fe34B10Si10 | 54 | -366.7339 | -365.9207 | -6791.369 | -6776.309
581 | Fe34B10Si10 | 54 | -365.8816 | -366.0331 | -6775.584 | -6778.39
582 | Fe12B3Si3 | 18 | -122.7431 | -129.8686 | -6819.061 | -7214.923
583 | Fe34B10Si10 | 54 | -366.6795 | -367.3123 | -6790.361 | -6802.079
584 | Fe12B3Si3 | 18 | -121.1939 | -129.0289 | -6732.992 | -7168.272
585 | Fe12B3Si3 | 18 | -121.5075 | -129.0891 | -6750.419 | -7171.614
586 | Fe34B10Si10 | 54 | -365.1937 | -366.0782 | -6762.846 | -6779.226
587 | Fe12B3Si3 | 18 | -122.4305 | -128.7391 | -6801.696 | -7152.174
588 | Fe34B10Si10 | 54 | -362.7189 | -362.8799 | -6717.017 | -6719.997
589 | Fe34B10Si10 | 54 | -364.4253 | -364.2903 | -6748.617 | -6746.118
590 | Fe34B10Si10 | 54 | -362.6814 | -362.8854 | -6716.322 | -6720.099
591 | Fe12B3Si3 | 18 | -124.1897 | -131.5792 | -6899.43 | -7309.955
592 | Fe34B10Si10 | 54 | -368.2403116 | -368.5978 | -6819.265 | -6825.885
593 | Fe12B3Si3 | 18 | -120.9419 | -129.2659 | -6718.992 | -7181.438
594 | Fe12B3Si3 | 18 | -121.9336 | -129.3198 | -6774.091 | -7184.432
595 | Fe34B10Si10 | 54 | -364.4277787 | -365.3367 | -6748.663 | -6765.495
596 | Fe34B10Si10 | 54 | -366.7642 | -366.3944 | -6791.929 | -6785.081
597 | Fe12B3Si3 | 18 | -122.2406 | -129.9143 | -6791.146 | -7217.461
598 | Fe34B10Si10 | 54 | -364.9487 | -364.6739 | -6758.308 | -6753.22
599 | Fe34B10Si10 | 54 | -363.7841 | -363.0585 | -6736.743 | -6723.305
600 | Fe12B3Si3 | 18 | -122.7758 | -130.6448 | -6820.878 | -7258.045
601 | Fe12B3Si3 | 18 | -122.6536 | -129.5207 | -6814.087 | -7195.592
602 | Fe34B10Si10 | 54 | -366.0266 | -366.7473 | -6778.27 | -6791.617
603 | Fe34B10Si10 | 54 | -363.5871 | -364.0694 | -6733.095 | -6742.027
604 | Fe12B3Si3 | 18 | -122.8933 | -130.0442 | -6827.406 | -7224.679
605 | Fe12B3Si3 | 18 | -120.9947 | -128.8648 | -6721.926 | -7159.154
606 | Fe12B3Si3 | 18 | -121.2529 | -128.7174 | -6736.27 | -7150.964
607 | Fe34B10Si10 | 54 | -364.9892 | -364.4597 | -6759.06 | -6749.254
608 | Fe12B3Si3 | 18 | -122.0817 | -129.2805 | -6782.319 | -7182.252
609 | Fe12B3Si3 | 18 | -124.1072 | -130.2514 | -6894.844555 | -7236.19
610 | Fe34B10Si10 | 54 | -366.5149 | -366.2063 | -6787.313 | -6781.599
611 | Fe34B10Si10 | 54 | -362.9443 | -363.1003 | -6721.191 | -6724.08
612 | Fe34B10Si10 | 54 | -366.693 | -367.3275 | -6790.612 | -6802.361
613 | Fe34B10Si10 | 54 | -365.0307 | -366.3767 | -6759.829 | -6784.753
614 | Fe34B10Si10 | 54 | -363.4902 | -364.2543 | -6731.3 | -6745.45
615 | Fe12B3Si3 | 18 | -123.4163 | -130.7173 | -6856.464 | -7262.075
616 | Fe12B3Si3 | 18 | -123.0612931 | -129.7005 | -6836.739 | -7205.581
617 | Fe34B10Si10 | 54 | -371.4716 | -371.527 | -6879.104 | -6880.13
618 | Fe34B10Si10 | 54 | -363.0986 | -362.8493 | -6724.048 | -6719.431
619 | Fe12B3Si3 | 18 | -122.644 | -130.897 | -6813.555 | -7272.055
620 | Fe34B10Si10 | 54 | -364.829887 | -364.6917 | -6756.109 | -6753.551
621 | Fe12B3Si3 | 18 | -121.9578 | -130.003 | -6775.431 | -7222.391
622 | Fe12B3Si3 | 18 | -123.7547 | -130.6974 | -6875.264 | -7260.968
623 | Fe34B10Si10 | 54 | -364.6245 | -365.0951 | -6752.305 | -6761.021
624 | Fe12B3Si3 | 18 | -124.0075 | -130.799 | -6889.305 | -7266.609
625 | Fe12B3Si3 | 18 | -121.0084 | -128.5511 | -6722.689 | -7141.729
626 | Fe34B10Si10 | 54 | -363.6035 | -364.377 | -6733.398 | -6747.723
627 | Fe12B3Si3 | 18 | -122.1214 | -129.3365 | -6784.52 | -7185.36
628 | Fe34B10Si10 | 54 | -364.8446 | -365.6875 | -6756.381 | -6771.991
629 | Fe34B10Si10 | 54 | -365.3351 | -366.8795 | -6765.466 | -6794.065
630 | Fe12B3Si3 | 18 | -121.3487 | -128.9507 | -6741.595 | -7163.928
631 | Fe34B10Si10 | 54 | -370.4629 | -369.3245 | -6860.425 | -6839.343
632 | Fe34B10Si10 | 54 | -363.2641 | -363.6857 | -6727.113 | -6734.92
633 | Fe34B10Si10 | 54 | -365.8719 | -366.1684 | -6775.406 | -6780.897
634 | Fe34B10Si10 | 54 | -363.9808 | -363.6938 | -6740.386 | -6735.07
635 | Fe34B10Si10 | 54 | -362.809 | -363.6118 | -6718.686 | -6733.552
636 | Fe34B10Si10 | 54 | -362.8229 | -362.9432 | -6718.942 | -6721.17
637 | Fe12B3Si3 | 18 | -123.3444 | -131.0331 | -6852.467 | -7279.616
638 | Fe34B10Si10 | 54 | -365.7887 | -365.4001 | -6773.865 | -6766.668
639 | Fe34B10Si10 | 54 | -362.7739 | -363.2471 | -6718.035 | -6726.799
640 | Fe34B10Si10 | 54 | -367.8433 | -367.8852 | -6811.912 | -6812.689
641 | Fe12B3Si3 | 18 | -122.0639 | -129.9927 | -6781.326 | -7221.816
642 | Fe34B10Si10 | 54 | -366.4655 | -365.5016 | -6786.397 | -6768.548
643 | Fe34B10Si10 | 54 | -366.2147 | -366.3904 | -6781.754 | -6785.008
644 | Fe34B10Si10 | 54 | -365.8707 | -367.2259 | -6775.384 | -6800.48
645 | Fe12B3Si3 | 18 | -122.5891 | -129.4647 | -6810.507 | -7192.485
646 | Fe34B10Si10 | 54 | -364.0391641 | -363.5133 | -6741.466 | -6731.728
647 | Fe34B10Si10 | 54 | -365.1061 | -365.2764 | -6761.223 | -6764.378
648 | Fe12B3Si3 | 18 | -123.3457147 | -130.4684 | -6852.54 | -7248.244
649 | Fe34B10Si10 | 54 | -362.5431 | -361.4723 | -6713.761 | -6693.932
650 | Fe12B3Si3 | 18 | -124.8813 | -130.7191 | -6937.851 | -7262.172
651 | Fe34B10Si10 | 54 | -366.9012 | -367.8651 | -6794.467 | -6812.316
652 | Fe12B3Si3 | 18 | -121.9419846 | -129.6198 | -6774.5547 | -7201.102
653 | Fe34B10Si10 | 54 | -365.3526 | -365.2301 | -6765.79 | -6763.52
654 | Fe12B3Si3 | 18 | -122.3816 | -130.4558 | -6798.979 | -7247.546
655 | Fe34B10Si10 | 54 | -366.3061 | -366.8401 | -6783.446 | -6793.336
656 | Fe12B3Si3 | 18 | -123.0523 | -129.8644 | -6836.241 | -7214.692
657 | Fe12B3Si3 | 18 | -123.6402 | -131.0624 | -6868.90218 | -7281.245
658 | Fe34B10Si10 | 54 | -364.4166 | -364.3813 | -6748.455 | -6747.802
659 | Fe34B10Si10 | 54 | -362.9215 | -362.3083 | -6720.768 | -6709.412
660 | Fe34B10Si10 | 54 | -364.108 | -363.4679 | -6742.741 | -6730.886
661 | Fe12B3Si3 | 18 | -122.7561 | -130.1838 | -6819.783 | -7232.432
662 | Fe12B3Si3 | 18 | -123.167 | -130.3635 | -6842.611 | -7242.417
663 | Fe12B3Si3 | 18 | -120.8546 | -128.672 | -6714.144 | -7148.446
664 | Fe34B10Si10 | 54 | -363.1335 | -363.2167 | -6724.694 | -6726.235
665 | Fe34B10Si10 | 54 | -367.0549 | -366.992 | -6797.313 | -6796.148
666 | Fe34B10Si10 | 54 | -363.5858 | -364.8944 | -6733.07 | -6757.303
667 | Fe34B10Si10 | 54 | -362.8063 | -363.1292 | -6718.636 | -6724.615
668 | Fe34B10Si10 | 54 | -364.4536 | -364.3366 | -6749.141 | -6746.975
669 | Fe34B10Si10 | 54 | -363.0029 | -364.1698 | -6722.275 | -6743.886
670 | Fe12B3Si3 | 18 | -123.8201 | -130.832 | -6878.893 | -7268.442
671 | Fe34B10Si10 | 54 | -364.8758 | -365.4 | -6756.96 | -6766.667
672 | Fe12B3Si3 | 18 | -122.7421 | -130.2944 | -6819.004 | -7238.578
673 | Fe34B10Si10 | 54 | -362.879 | -363.1433 | -6719.982 | -6724.877
674 | Fe34B10Si10 | 54 | -364.6245 | -364.8859 | -6752.306 | -6757.146
675 | Fe12B3Si3 | 18 | -123.5482 | -130.5915 | -6863.787 | -7255.086
676 | Fe12B3Si3 | 18 | -122.472 | -130.1769 | -6804.002 | -7232.048
677 | Fe34B10Si10 | 54 | -366.3306 | -365.662 | -6783.9 | -6771.519
678 | Fe12B3Si3 | 18 | -120.8435 | -129.2981 | -6713.527 | -7183.225
679 | Fe12B3Si3 | 18 | -123.4424 | -130.5836 | -6857.913395 | -7254.645
680 | Fe12B3Si3 | 18 | -122.9366 | -131.0507 | -6829.809 | -7280.594
681 | Fe12B3Si3 | 18 | -123.0658 | -130.1026 | -6836.988 | -7227.921
682 | Fe34B10Si10 | 54 | -363.7353 | -363.6243 | -6735.839 | -6733.783
683 | Fe34B10Si10 | 54 | -365.1252 | -365.2455 | -6761.579 | -6763.806
684 | Fe34B10Si10 | 54 | -371.9245 | -372.1825 | -6887.491 | -6892.268
685 | Fe34B10Si10 | 54 | -362.5058 | -362.327 | -6713.07 | -6709.759
686 | Fe34B10Si10 | 54 | -364.5379 | -364.8776 | -6750.701 | -6756.992
687 | Fe34B10Si10 | 54 | -364.7754 | -364.1619 | -6755.099 | -6743.739
688 | Fe34B10Si10 | 54 | -362.9815 | -364.9104 | -6721.88 | -6757.6
689 | Fe12B3Si3 | 18 | -121.8946505 | -129.4237 | -6771.925 | -7190.205
690 | Fe34B10Si10 | 54 | -363.2644 | -363.7474 | -6727.118 | -6736.064
691 | Fe12B3Si3 | 18 | -123.0468 | -130.8636 | -6835.932 | -7270.198
692 | Fe34B10Si10 | 54 | -366.2495 | -366.7233 | -6782.398 | -6791.172
693 | Fe34B10Si10 | 54 | -363.1673 | -362.9156 | -6725.32 | -6720.659
694 | Fe12B3Si3 | 18 | -121.7039 | -128.5495 | -6761.33 | -7141.638
695 | Fe12B3Si3 | 18 | -122.9626 | -130.3796 | -6831.255 | -7243.312
696 | Fe34B10Si10 | 54 | -364.6211 | -364.2158 | -6752.242 | -6744.736
697 | Fe34B10Si10 | 54 | -362.9022 | -363.9877 | -6720.412 | -6740.514
698 | Fe34B10Si10 | 54 | -367.6878 | -367.9777 | -6809.033 | -6814.402
699 | Fe34B10Si10 | 54 | -364.6607 | -364.6904 | -6752.97679 | -6753.527
700 | Fe34B10Si10 | 54 | -363.93 | -364.6161 | -6739.445 | -6752.151
701 | Fe34B10Si10 | 54 | -364.1685 | -365.4799 | -6743.861 | -6768.146
702 | Fe12B3Si3 | 18 | -121.2802 | -129.5627 | -6737.789 | -7197.928
703 | Fe34B10Si10 | 54 | -362.8093 | -364.5763 | -6718.691 | -6751.413
704 | Fe12B3Si3 | 18 | -122.7753 | -129.8894 | -6820.851 | -7216.08
705 | Fe34B10Si10 | 54 | -369.5215 | -368.5744 | -6842.99 | -6825.453
706 | Fe12B3Si3 | 18 | -121.7308 | -128.9811 | -6762.82 | -7165.617
707 | Fe34B10Si10 | 54 | -366.0844 | -365.9197 | -6779.342 | -6776.29
708 | Fe12B3Si3 | 18 | -121.0916 | -129.4746 | -6727.31 | -7193.033
709 | Fe34B10Si10 | 54 | -367.8007 | -366.5925 | -6811.124 | -6788.75
710 | Fe12B3Si3 | 18 | -120.8867313 | -129.3012 | -6715.93 | -7183.397
711 | Fe34B10Si10 | 54 | -362.562 | -363.054 | -6714.112 | -6723.221
712 | Fe12B3Si3 | 18 | -121.3549 | -129.9784 | -6741.939 | -7221.024
713 | Fe34B10Si10 | 54 | -364.0606 | -363.4615 | -6741.863 | -6730.769
714 | Fe12B3Si3 | 18 | -122.6504 | -129.5724 | -6813.913 | -7198.469
715 | Fe34B10Si10 | 54 | -362.8316 | -363.1867 | -6719.103 | -6725.68
716 | Fe34B10Si10 | 54 | -367.3107 | -367.7814 | -6802.05 | -6810.767
717 | Fe12B3Si3 | 18 | -123.4671 | -130.8914 | -6859.284 | -7271.744
718 | Fe34B10Si10 | 54 | -367.9826885 | -368.6149 | -6814.494 | -6826.202
719 | Fe34B10Si10 | 54 | -364.0261 | -363.4995 | -6741.224 | -6731.471
720 | Fe12B3Si3 | 18 | -120.8419 | -128.7062 | -6713.44 | -7150.347
721 | Fe34B10Si10 | 54 | -364.1000668 | -364.8013 | -6742.594 | -6755.58
722 | Fe12B3Si3 | 18 | -121.7216 | -129.174 | -6762.309055 | -7176.331
723 | Fe12Si4 | 16 | -115.2268 | -113.3124 | -7201.674 | -7082.027
724 | Fe12Si4 | 16 | -117.07 | -115.2524 | -7316.873 | -7203.272
725 | Fe12Si4 | 16 | -119.3121 | -117.5256 | -7457.009 | -7345.347
726 | Fe12Si4 | 16 | -119.5344 | -117.663 | -7470.9 | -7353.937
727 | Fe12Si4 | 16 | -118.047 | -116.0494 | -7377.937 | -7253.087
728 | Fe12Si4 | 16 | -119.705 | -117.8389 | -7481.561 | -7364.932
729 | Fe12Si4 | 16 | -118.4793 | -116.7543 | -7404.959 | -7297.142
730 | Fe12Si4 | 16 | -117.1952 | -115.3742 | -7324.697 | -7210.889
731 | Fe34B10Si10 | 54 | -387.0042 | -387.2089 | -7166.744 | -7170.536
732 | Fe12Si4 | 16 | -119.9939 | -118.099 | -7499.621 | -7381.187
733 | Fe12Si4 | 16 | -118.9558 | -117.1106 | -7434.738 | -7319.41
734 | Fe12Si4 | 16 | -117.9897 | -116.1677 | -7374.354 | -7260.478
735 | Fe12Si4 | 16 | -117.3855 | -115.971 | -7336.593 | -7248.189
736 | Fe12Si4 | 16 | -115.0036906 | -113.6484 | -7187.731 | -7103.026
737 | Fe12Si4 | 16 | -115.6596 | -114.2623 | -7228.727 | -7141.396
738 | Fe12Si4 | 16 | -115.7084 | -114.0143 | -7231.778 | -7125.895
739 | Fe12Si4 | 16 | -117.4012 | -115.3644 | -7337.578 | -7210.273
740 | Fe12Si4 | 16 | -119.3535 | -117.6385 | -7459.596 | -7352.409
741 | Fe12Si4 | 16 | -119.6119 | -117.7892 | -7475.741 | -7361.823
742 | Fe12Si4 | 16 | -115.1623 | -113.5401 | -7197.642 | -7096.254
743 | Fe12Si4 | 16 | -120.5663 | -118.646 | -7535.393 | -7415.375
744 | Fe12Si4 | 16 | -119.2933 | -117.2261 | -7455.831 | -7326.63
745 | Fe12Si4 | 16 | -119.0185087 | -117.07 | -7438.657 | -7316.878
746 | Fe8B4 | 12 | -95.80718121 | -89.23755 | -7983.932 | -7436.462
747 | Fe16 | 16 | -130.5771 | -128.9492 | -8161.071 | -8059.327
748 | Fe16 | 16 | -127.9935 | -128.2852 | -7999.592 | -8017.827
749 | Fe8B4 | 12 | -95.67809905 | -89.12265 | -7973.175 | -7426.887
750 | Fe16 | 16 | -127.972 | -128.2152 | -7998.25 | -8013.453
751 | Fe8B4 | 12 | -96.02450459 | -89.40427 | -8002.042 | -7450.356
752 | Fe16 | 16 | -131.8841392 | -129.0257 | -8242.7587 | -8064.105
753 | Fe16 | 16 | -128.0473 | -126.6528 | -8002.959 | -7915.802
754 | Fe8B4 | 12 | -95.98061659 | -89.38215 | -7998.385 | -7448.513
755 | Fe16 | 16 | -127.9863 | -128.2802 | -7999.141 | -8017.511
756 | Fe16 | 16 | -130.2957 | -128.8759 | -8143.484 | -8054.744
757 | Fe16 | 16 | -131.0569 | -129.0495 | -8191.056 | -8065.596
758 | Fe8B4 | 12 | -95.8839941 | -89.31212 | -7990.333 | -7442.677
759 | Fe16 | 16 | -127.9894 | -128.2829 | -7999.337 | -8017.678
760 | Fe8B4 | 12 | -95.76673433 | -89.22154 | -7980.561 | -7435.129
761 | Fe16 | 16 | -127.9498 | -128.2264 | -7996.861 | -8014.149
762 | Fe8B4 | 12 | -96.20029011 | -89.54752 | -8016.691 | -7462.294
763 | Fe16 | 16 | -127.9885 | -128.2747 | -7999.279 | -8017.171
764 | Fe16 | 16 | -129.7445 | -128.6786 | -8109.031 | -8042.413
765 | Fe16 | 16 | -130.4888 | -128.8214 | -8155.55128 | -8051.339
766 | Fe16 | 16 | -127.9521 | -128.2288 | -7997.004 | -8014.302
767 | Fe16 | 16 | -131.874 | -129.2246 | -8242.122 | -8076.54
768 | Fe16 | 16 | -128.0038 | -126.5241 | -8000.23889 | -7907.756
769 | Fe16 | 16 | -130.5711 | -128.2738 | -8160.69197 | -8017.11
770 | Fe16 | 16 | -130.928 | -129.0181 | -8182.998 | -8063.631
771 | Fe16 | 16 | -131.7971 | -129.1874 | -8237.31763 | -8074.215
772 | Fe16 | 16 | -131.5508 | -129.1287 | -8221.923 | -8070.544
773 | Fe16 | 16 | -128.8364 | -128.4451 | -8052.278 | -8027.819
774 | Fe16 | 16 | -128.041563 | -126.4771 | -8002.598 | -7904.821
775 | Fe16 | 16 | -130.7385 | -128.9709 | -8171.153645 | -8060.679
776 | Fe8B4 | 12 | -95.9959162 | -89.37306 | -7999.66 | -7447.755
777 | Fe16 | 16 | -127.7533 | -128.1043 | -7984.58 | -8006.518
778 | Fe16 | 16 | -127.9365 | -128.205 | -7996.033 | -8012.815
779 | Fe16 | 16 | -130.5681 | -128.8868 | -8160.505 | -8055.426
780 | Fe16 | 16 | -129.7462 | -128.7081 | -8109.14 | -8044.256
781 | Fe16 | 16 | -130.5816 | -128.9262 | -8161.35 | -8057.885
782 | Fe16 | 16 | -131.2658 | -129.0468 | -8204.114 | -8065.427
783 | Fe16 | 16 | -128.4977 | -128.4143 | -8031.109 | -8025.892
784 | Fe16 | 16 | -127.7371 | -128.0833 | -7983.567 | -8005.207
785 | Fe16 | 16 | -128.0059 | -128.2628 | -8000.367 | -8016.424
786 | Fe16 | 16 | -128.0404 | -128.3033 | -8002.523 | -8018.956
787 | Fe8B4 | 12 | -95.89239498 | -89.30332 | -7991.032915 | -7441.943
788 | Fe16 | 16 | -127.9941 | -128.2855 | -7999.63 | -8017.845
789 | Fe8B4 | 12 | -95.73654971 | -89.21221 | -7978.046 | -7434.351
790 | Fe16 | 16 | -130.8537 | -129.0021 | -8178.355105 | -8062.628
791 | Fe16 | 16 | -127.9676 | -128.2687 | -7997.976 | -8016.791
792 | Fe16 | 16 | -129.2734 | -128.5455 | -8079.59 | -8034.094
793 | Fe16 | 16 | -129.9611 | -128.749 | -8122.566 | -8046.814
794 | Fe8B4 | 12 | -95.00319891 | -88.52803 | -7916.933 | -7377.336
795 | Fe12Si4 | 16 | -123.1036 | -120.5074 | -7693.978 | -7531.713
796 | Fe8B4 | 12 | -93.00624663 | -86.69659 | -7750.521 | -7224.716
797 | Fe12Si4 | 16 | -125.3817 | -122.4517 | -7836.359 | -7653.232
798 | Fe8B4 | 12 | -94.820206 | -88.27717 | -7901.684 | -7356.431
799 | Fe12Si4 | 16 | -121.5734 | -119.4256 | -7598.338 | -7464.1
800 | Fe12Si4 | 16 | -121.6578 | -119.3145 | -7603.611 | -7457.154
801 | Fe8B4 | 12 | -93.56712186 | -87.24283 | -7797.260155 | -7270.236
802 | Fe12Si4 | 16 | -123.0709 | -120.5205 | -7691.932 | -7532.534
803 | Fe8B4 | 12 | -94.50041841 | -88.01679 | -7875.035 | -7334.733
804 | Fe8B4 | 12 | -94.51377403 | -88.05098 | -7876.148 | -7337.581
805 | Fe12Si4 | 16 | -120.9457 | -118.9765 | -7559.104235 | -7436.029
806 | Fe8B4 | 12 | -94.21115119 | -87.8618 | -7850.929 | -7321.817
807 | Fe8B4 | 12 | -94.92562766 | -88.35244 | -7910.469 | -7362.703
808 | Fe8B4 | 12 | -94.88667712 | -88.3299 | -7907.223 | -7360.825
809 | Fe8B4 | 12 | -94.51994847 | -88.10856 | -7876.662 | -7342.38
810 | Fe12Si4 | 16 | -124.014 | -121.3528 | -7750.87309 | -7584.548
811 | Fe12Si4 | 16 | -124.0222 | -121.3398 | -7751.388 | -7583.739
812 | Fe16 | 16 | -125.8645638 | -124.7823 | -7866.535 | -7798.897
813 | Fe8B4 | 12 | -93.85989747 | -87.49 | -7821.658 | -7290.834
814 | Fe8B4 | 12 | -93.96012333 | -87.41616 | -7830.01 | -7284.68
815 | Fe8B4 | 12 | -93.74536153 | -87.33039 | -7812.113 | -7277.533
816 | Fe12Si4 | 16 | -125.815 | -122.8129 | -7863.437 | -7675.808
817 | Fe8B4 | 12 | -94.75780241 | -88.25185 | -7896.484 | -7354.321
818 | Fe12Si4 | 16 | -123.0208 | -120.5851 | -7688.801 | -7536.57
819 | Fe12Si4 | 16 | -124.5164 | -121.7621 | -7782.275 | -7610.131
820 | Fe8B4 | 12 | -94.02661227 | -87.56323 | -7835.551 | -7296.936
821 | Fe16 | 16 | -126.6637 | -125.388 | -7916.481 | -7836.752
822 | Fe12Si4 | 16 | -124.8775 | -122.0216 | -7804.842 | -7626.348
823 | Fe8B4 | 12 | -94.99947246 | -88.39953 | -7916.622705 | -7366.627
824 | Fe8B4 | 12 | -94.96300527 | -88.35872 | -7913.584 | -7363.227
825 | Fe8B4 | 12 | -95.16796101 | -88.60911 | -7930.663 | -7384.092
826 | Fe8B4 | 12 | -94.58096918 | -88.17593 | -7881.747 | -7347.994
827 | Fe12Si4 | 16 | -124.2585 | -121.4717 | -7766.159 | -7591.982
828 | Fe12Si4 | 16 | -124.2676 | -121.4755 | -7766.725 | -7592.22
829 | Fe8B4 | 12 | -95.0572914 | -88.58204 | -7921.44095 | -7381.837
830 | Fe8B4 | 12 | -94.5410471 | -88.03983 | -7878.421 | -7336.653
831 | Fe8B4 | 12 | -94.58426834 | -88.08691 | -7882.022 | -7340.576
832 | Fe8B4 | 12 | -94.42526463 | -88.06724 | -7868.772 | -7338.936
833 | Fe8B4 | 12 | -94.20199831 | -87.77584 | -7850.167 | -7314.653
834 | Fe8B4 | 12 | -94.82830516 | -88.34192 | -7902.359 | -7361.826
835 | Fe8B4 | 12 | -95.44342563 | -88.88276 | -7953.619 | -7406.896
836 | Fe12Si4 | 16 | -122.7221 | -120.199 | -7670.129 | -7512.438
837 | Fe8B4 | 12 | -93.62419626 | -87.19185 | -7802.016355 | -7265.987
838 | Fe8B4 | 12 | -94.77054795 | -88.22133 | -7897.546 | -7351.777
839 | Fe8B4 | 12 | -94.99888368 | -88.55279 | -7916.57364 | -7379.399
840 | Fe8B4 | 12 | -94.88613855 | -88.43296 | -7907.178 | -7369.413
841 | Fe8B4 | 12 | -95.23436035 | -88.7308 | -7936.197 | -7394.233
842 | Fe12Si4 | 16 | -122.8626 | -120.3644 | -7678.912 | -7522.773
843 | Fe12Si4 | 16 | -121.8889044 | -119.4408 | -7618.056525 | -7465.052
844 | Fe8B4 | 12 | -95.16545635 | -88.60075 | -7930.455 | -7383.396
845 | Fe8B4 | 12 | -94.69108892 | -88.18834 | -7890.924 | -7349.029
846 | Fe8B4 | 12 | -125.687 | -89.57371 | -10473.92 | -7464.476
847 | Fe12B3Si3 | 18 | -113.3064 | -121.0072 | -6294.801 | -6722.623

## errors
| error | rmse | mae | r2
0 | test_energy | 230.2828 | 135.2552 | 0.7123436
0 | train_energy | 232.6589 | 115.0914 | 0.7360509
0 | test_force | 0.5204373 | 0.2913383 | 0.9653442
0 | train_force | 0.3854122 | 0.2886437 | 0.9808066

## config_errors
| config | error | n_configs | rmse | mae
0 | Fe12B3Si3 | test_energy | 48 | 421.7437 | 420.2833
1 | Fe12Si4 | test_energy | 12 | 133.2452 | 130.369
2 | Fe16 | test_energy | 11 | 82.97302 | 62.64927
3 | Fe34B10Si10 | test_energy | 133 | 17.9489 | 14.2105
4 | Fe8B4 | test_energy | 8 | 544.6455 | 544.6168
0 | Fe12B3Si3 | train_energy | 132 | 416.0208 | 414.2676
1 | Fe12Si4 | train_energy | 39 | 136.5431 | 133.5456
2 | Fe16 | train_energy | 40 | 88.52201 | 71.87437
3 | Fe34B10Si10 | train_energy | 590 | 17.12024 | 13.86335
4 | Fe8B4 | train_energy | 44 | 701.9585 | 597.8706