## test_predictions
| config | n_atoms | REF_energy | MACE_energy | REF_e/atom_meV | MACE_e/atom_meV
0 | Fe34B10Si10 | 54 | -352.8909 | -353.2992 | -6535.017 | -6542.577
1 | Fe34B10Si10 | 54 | -354.7188 | -355.398 | -6568.866 | -6581.444
2 | Fe12B3Si3 | 18 | -113.8784 | -113.0764 | -6326.58 | -6282.025
3 | Fe34B10Si10 | 54 | -356.0869274 | -356.9679 | -6594.202 | -6610.516
4 | Fe34B10Si10 | 54 | -359.8486 | -360.3092 | -6663.864 | -6672.392
5 | Fe34B10Si10 | 54 | -358.0351 | -358.8157 | -6630.28 | -6644.736
6 | Fe34B10Si10 | 54 | -351.5921 | -352.6817 | -6510.965 | -6531.142
7 | Fe34B10Si10 | 54 | -360.1926 | -361.0842 | -6670.233 | -6686.744
8 | Fe34B10Si10 | 54 | -353.4717 | -353.7869 | -6545.772 | -6551.61
9 | Fe34B10Si10 | 54 | -357.0914 | -357.7312 | -6612.803 | -6624.651
10 | Fe34B10Si10 | 54 | -354.2737 | -355.2568 | -6560.624 | -6578.83
11 | Fe12B3Si3 | 18 | -120.6390056 | -119.7987 | -6702.167 | -6655.481
12 | Fe34B10Si10 | 54 | -362.2215 | -363.3026 | -6707.805 | -6727.827
13 | Fe34B10Si10 | 54 | -355.9898 | -357.1186 | -6592.404 | -6613.308
14 | Fe34B10Si10 | 54 | -357.2238307 | -357.9958 | -6615.256 | -6629.553
15 | Fe34B10Si10 | 54 | -357.2327 | -357.7535 | -6615.42 | -6625.065
16 | Fe34B10Si10 | 54 | -355.716 | -356.5284 | -6587.333 | -6602.378
17 | Fe34B10Si10 | 54 | -362.0589 | -362.6221 | -6704.795 | -6715.224
18 | Fe34B10Si10 | 54 | -357.3846 | -358.2786 | -6618.233 | -6634.789
19 | Fe12B3Si3 | 18 | -120.2159 | -119.4299 | -6678.664 | -6634.995
20 | Fe34B10Si10 | 54 | -348.4439 | -349.8057 | -6452.665 | -6477.883
21 | Fe34B10Si10 | 54 | -357.8744833 | -358.2943 | -6627.305 | -6635.08
22 | Fe34B10Si10 | 54 | -359.3465 | -359.9887 | -6654.565 | -6666.456
23 | Fe34B10Si10 | 54 | -357.6648 | -358.3291 | -6623.422 | -6635.723
24 | Fe34B10Si10 | 54 | -360.6364 | -361.7068 | -6678.453 | -6698.273
25 | Fe34B10Si10 | 54 | -356.2104 | -357.0066 | -6596.488 | -6611.233
26 | Fe34B10Si10 | 54 | -356.2154 | -357.201 | -6596.582 | -6614.834
27 | Fe34B10Si10 | 54 | -362.1607 | -362.7241 | -6706.68 | -6717.113
28 | Fe12B3Si3 | 18 | -119.4456 | -118.8035 | -6635.868 | -6600.194
29 | Fe34B10Si10 | 54 | -356.2901 | -356.958 | -6597.964 | -6610.334
30 | Fe34B10Si10 | 54 | -355.479 | -356.4768 | -6582.944 | -6601.423
31 | Fe34B10Si10 | 54 | -359.2816 | -360.0443 | -6653.363 | -6667.487
32 | Fe34B10Si10 | 54 | -356.4543 | -357.2646 | -6601.005 | -6616.011
33 | Fe34B10Si10 | 54 | -360.0355 | -361.0077 | -6667.325 | -6685.328
34 | Fe34B10Si10 | 54 | -354.9951 | -355.8939 | -6573.984 | -6590.628
35 | Fe34B10Si10 | 54 | -349.5282 | -350.1253 | -6472.745 | -6483.801
36 | Fe34B10Si10 | 54 | -355.6813 | -356.2508 | -6586.69 | -6597.238
37 | Fe34B10Si10 | 54 | -346.1321 | -346.7822 | -6409.853 | -6421.892
38 | Fe34B10Si10 | 54 | -355.8768 | -356.7056 | -6590.312 | -6605.659
39 | Fe34B10Si10 | 54 | -361.1205 | -361.9633 | -6687.417 | -6703.024
40 | Fe34B10Si10 | 54 | -356.9702 | -358.1302 | -6610.56 | -6632.04
41 | Fe34B10Si10 | 54 | -357.3191 | -358.5565 | -6617.02 | -6639.936
42 | Fe34B10Si10 | 54 | -361.8995 | -362.3858 | -6701.843 | -6710.849
43 | Fe34B10Si10 | 54 | -352.3165 | -353.0735 | -6524.379 | -6538.398
44 | Fe12B3Si3 | 18 | -118.627 | -118.0114 | -6590.388605 | -6556.192
45 | Fe34B10Si10 | 54 | -359.8014 | -360.7554 | -6662.99 | -6680.655
46 | Fe34B10Si10 | 54 | -360.6095 | -361.6153 | -6677.953 | -6696.58
47 | Fe34B10Si10 | 54 | -358.4953 | -359.2235 | -6638.802 | -6652.288
48 | Fe34B10Si10 | 54 | -360.9367 | -361.5196 | -6684.013 | -6694.808
49 | Fe34B10Si10 | 54 | -361.8548 | -362.671 | -6701.014 | -6716.13
50 | Fe34B10Si10 | 54 | -355.1009 | -356.0113 | -6575.943 | -6592.803
51 | Fe34B10Si10 | 54 | -361.1878 | -362.1418 | -6688.662 | -6706.329
52 | Fe34B10Si10 | 54 | -351.9816 | -353.2178 | -6518.177 | -6541.071
53 | Fe12B3Si3 | 18 | -120.0776 | -119.5453 | -6670.98 | -6641.403
54 | Fe34B10Si10 | 54 | -357.6413 | -358.6234 | -6622.987 | -6641.174
55 | Fe34B10Si10 | 54 | -354.3719 | -355.0359 | -6562.442 | -6574.739
56 | Fe34B10Si10 | 54 | -357.0593 | -357.72 | -6612.21 | -6624.444
57 | Fe34B10Si10 | 54 | -358.2905 | -358.8021 | -6635.009 | -6644.483
58 | Fe34B10Si10 | 54 | -348.7323 | -349.5278 | -6458.005 | -6472.737
59 | Fe34B10Si10 | 54 | -360.6163 | -361.2255 | -6678.08 | -6689.361
60 | Fe34B10Si10 | 54 | -358.7545 | -359.3544 | -6643.602 | -6654.711
61 | Fe34B10Si10 | 54 | -362.4201 | -363.3476 | -6711.483 | -6728.659
62 | Fe34B10Si10 | 54 | -359.5776 | -360.2495 | -6658.844 | -6671.287
63 | Fe12B3Si3 | 18 | -120.4231 | -119.6858 | -6690.171425 | -6649.213
64 | Fe12B3Si3 | 18 | -119.7747379 | -119.1247 | -6654.152 | -6618.037
65 | Fe34B10Si10 | 54 | -357.8769 | -358.373 | -6627.351 | -6636.536
66 | Fe12B3Si3 | 18 | -120.3993 | -119.64 | -6688.849 | -6646.666
67 | Fe34B10Si10 | 54 | -355.7843 | -356.3466 | -6588.598 | -6599.011
68 | Fe34B10Si10 | 54 | -361.8201 | -362.6996 | -6700.372 | -6716.66
69 | Fe34B10Si10 | 54 | -351.3418 | -352.1819 | -6506.33 | -6521.887
70 | Fe34B10Si10 | 54 | -359.5061 | -360.1404 | -6657.521 | -6669.267
71 | Fe34B10Si10 | 54 | -350.5158 | -351.1318 | -6491.033 | -6502.44
72 | Fe34B10Si10 | 54 | -357.5254 | -358.1965 | -6620.841 | -6633.268
73 | Fe34B10Si10 | 54 | -359.8559 | -360.1818 | -6663.999 | -6670.034
74 | Fe34B10Si10 | 54 | -357.5793 | -358.1638 | -6621.838 | -6632.663
75 | Fe34B10Si10 | 54 | -360.6036 | -360.9504 | -6677.844 | -6684.266
76 | Fe34B10Si10 | 54 | -358.0585 | -359.0497 | -6630.713 | -6649.069
77 | Fe34B10Si10 | 54 | -351.9847 | -352.8224 | -6518.234 | -6533.748
78 | Fe12B3Si3 | 18 | -119.8684577 | -118.9383 | -6659.359 | -6607.685
79 | Fe34B10Si10 | 54 | -356.9177 | -357.4198 | -6609.588 | -6618.885
80 | Fe34B10Si10 | 54 | -359.0263 | -359.7721 | -6648.635 | -6662.446
81 | Fe34B10Si10 | 54 | -357.0768 | -357.9405 | -6612.533 | -6628.527
82 | Fe34B10Si10 | 54 | -358.5156 | -358.7646 | -6639.179 | -6643.789
83 | Fe34B10Si10 | 54 | -360.1539896 | -360.8303 | -6669.518 | -6682.042
84 | Fe34B10Si10 | 54 | -355.0113 | -355.3531 | -6574.283 | -6580.613
85 | Fe34B10Si10 | 54 | -361.0982 | -362.0121 | -6687.004 | -6703.928
86 | Fe34B10Si10 | 54 | -361.0246696 | -361.5801 | -6685.642 | -6695.928
87 | Fe12B3Si3 | 18 | -119.5079 | -118.8699 | -6639.326 | -6603.882
88 | Fe34B10Si10 | 54 | -356.2311 | -356.6976 | -6596.871 | -6605.511
89 | Fe34B10Si10 | 54 | -348.5077 | -349.3689 | -6453.846 | -6469.794
90 | Fe34B10Si10 | 54 | -358.139 | -358.9821 | -6632.204 | -6647.816
91 | Fe12B3Si3 | 18 | -119.0227 | -118.1645 | -6612.371 | -6564.695
92 | Fe34B10Si10 | 54 | -361.5367 | -362.5257 | -6695.124 | -6713.438
93 | Fe12B3Si3 | 18 | -120.2955 | -119.3718 | -6683.083 | -6631.765
94 | Fe34B10Si10 | 54 | -361.1561 | -361.6908 | -6688.076 | -6697.979
95 | Fe34B10Si10 | 54 | -361.536 | -361.9242 | -6695.111 | -6702.3
96 | Fe34B10Si10 | 54 | -357.0287 | -358.6715 | -6611.643 | -6642.064
97 | Fe34B10Si10 | 54 | -346.2963 | -346.7404 | -6412.894 | -6421.119
98 | Fe34B10Si10 | 54 | -361.0405644 | -361.9032 | -6685.936 | -6701.911
99 | Fe34B10Si10 | 54 | -353.9625 | -354.5892 | -6554.861 | -6566.467
100 | Fe12B3Si3 | 18 | -114.8309 | -114.0318 | -6379.495 | -6335.099
101 | Fe34B10Si10 | 54 | -360.7835 | -361.4785 | -6681.176 | -6694.045
102 | Fe12B3Si3 | 18 | -118.0427 | -117.444 | -6557.927 | -6524.664
103 | Fe34B10Si10 | 54 | -359.8177 | -360.9771 | -6663.292 | -6684.761
104 | Fe34B10Si10 | 54 | -360.1177 | -360.7185 | -6668.846 | -6679.973
105 | Fe34B10Si10 | 54 | -360.8912 | -361.6003 | -6683.17 | -6696.302
106 | Fe34B10Si10 | 54 | -361.544 | -362.0764 | -6695.26 | -6705.118
107 | Fe34B10Si10 | 54 | -357.3556 | -358.1696 | -6617.696 | -6632.77
108 | Fe34B10Si10 | 54 | -362.3326 | -362.8285 | -6709.862 | -6719.046
109 | Fe34B10Si10 | 54 | -360.6845 | -361.1259 | -6679.342 | -6687.517
110 | Fe34B10Si10 | 54 | -357.3794 | -358.1802 | -6618.138 | -6632.967
111 | Fe34B10Si10 | 54 | -362.0137009 | -362.535 | -6703.957 | -6713.611
112 | Fe12B3Si3 | 18 | -116.3501 | -115.887 | -6463.894 | -6438.165
113 | Fe34B10Si10 | 54 | -357.2923 | -357.8425 | -6616.524 | -6626.713
114 | Fe34B10Si10 | 54 | -359.8241 | -360.6618 | -6663.409 | -6678.922
115 | Fe34B10Si10 | 54 | -359.4791 | -360.3159 | -6657.02 | -6672.518
116 | Fe34B10Si10 | 54 | -356.5834 | -357.1992 | -6603.396 | -6614.8
117 | Fe34B10Si10 | 54 | -352.754 | -353.6131 | -6532.481 | -6548.391
118 | Fe34B10Si10 | 54 | -362.1757 | -362.9575 | -6706.958 | -6721.436
119 | Fe34B10Si10 | 54 | -357.4587 | -358.2704 | -6619.60511 | -6634.638
120 | Fe12B3Si3 | 18 | -123.1814 | -122.5254 | -6843.409 | -6806.965
121 | Fe12B3Si3 | 18 | -122.6026 | -121.7369 | -6811.255 | -6763.161
122 | Fe12B3Si3 | 18 | -123.1703 | -122.3399 | -6842.796 | -6796.663
123 | Fe34B10Si10 | 54 | -364.9802 | -365.5588 | -6758.893 | -6769.608
124 | Fe34B10Si10 | 54 | -365.5493 | -366.0138 | -6769.431 | -6778.034
125 | Fe12B3Si3 | 18 | -123.8624 | -123.0765 | -6881.245245 | -6837.583
126 | Fe12B3Si3 | 18 | -122.6806 | -122.0242 | -6815.587 | -6779.123
127 | Fe12B3Si3 | 18 | -121.1728 | -120.5607 | -6731.82 | -6697.816
128 | Fe12B3Si3 | 18 | -122.3698 | -121.4255 | -6798.32 | -6745.859
129 | Fe34B10Si10 | 54 | -362.745 | -363.3623 | -6717.49967 | -6728.931
130 | Fe12B3Si3 | 18 | -121.035 | -120.3543 | -6724.165 | -6686.35
131 | Fe34B10Si10 | 54 | -363.5964 | -364.2291 | -6733.266 | -6744.984
132 | Fe12B3Si3 | 18 | -122.4851 | -121.8481 | -6804.727 | -6769.341
133 | Fe34B10Si10 | 54 | -368.0518 | -369.0391 | -6815.774 | -6834.057
134 | Fe12B3Si3 | 18 | -123.4300494 | -122.605 | -6857.225 | -6811.389
135 | Fe12B3Si3 | 18 | -121.8363 | -120.9707 | -6768.68443 | -6720.592
136 | Fe34B10Si10 | 54 | -364.8104 | -365.2957 | -6755.748 | -6764.736
137 | Fe12B3Si3 | 18 | -122.5407 | -121.82 | -6807.817 | -6767.779
138 | Fe12B3Si3 | 18 | -124.3218 | -123.5243 | -6906.765095 | -6862.464
139 | Fe34B10Si10 | 54 | -362.6772 | -363.4057 | -6716.244 | -6729.734
140 | Fe34B10Si10 | 54 | -365.9082522 | -367.0598 | -6776.079 | -6797.404
141 | Fe12B3Si3 | 18 | -121.6883 | -121.1808 | -6760.462 | -6732.265
142 | Fe12B3Si3 | 18 | -123.1889 | -122.712 | -6843.828 | -6817.332
143 | Fe34B10Si10 | 54 | -364.88618 | -365.2548 | -6757.151 | -6763.977
144 | Fe12B3Si3 | 18 | -121.4845312 | -120.5551 | -6749.141 | -6697.503
145 | Fe12B3Si3 | 18 | -122.0674 | -121.3132 | -6781.524 | -6739.62
146 | Fe34B10Si10 | 54 | -363.4193 | -364.1319 | -6729.987 | -6743.183
147 | Fe34B10Si10 | 54 | -363.4964 | -364.4249 | -6731.414 | -6748.61
148 | Fe34B10Si10 | 54 | -363.2328 | -363.7494 | -6726.533 | -6736.099
149 | Fe12B3Si3 | 18 | -121.0244 | -120.1654 | -6723.58 | -6675.857
150 | Fe34B10Si10 | 54 | -367.2213 | -368.0277 | -6800.395 | -6815.327
151 | Fe34B10Si10 | 54 | -369.9541 | -370.3892 | -6851.002 | -6859.059
152 | Fe34B10Si10 | 54 | -372.0428 | -372.8208 | -6889.682 | -6904.09
153 | Fe34B10Si10 | 54 | -363.4206 | -363.8101 | -6730.011 | -6737.224
154 | Fe12B3Si3 | 18 | -123.0923 | -122.5144 | -6838.463 | -6806.355
155 | Fe34B10Si10 | 54 | -362.5664 | -363.3642 | -6714.193 | -6728.967
156 | Fe34B10Si10 | 54 | -365.2454 | -365.6012 | -6763.804 | -6770.393
157 | Fe34B10Si10 | 54 | -371.0294 | -371.8721 | -6870.915 | -6886.521
158 | Fe34B10Si10 | 54 | -363.4218 | -363.7865 | -6730.034 | -6736.786
159 | Fe34B10Si10 | 54 | -364.7065 | -365.333 | -6753.823 | -6765.425
160 | Fe34B10Si10 | 54 | -363.7142 | -364.6101 | -6735.448 | -6752.039
161 | Fe12B3Si3 | 18 | -122.8057 | -122.1298 | -6822.537 | -6784.991
162 | Fe34B10Si10 | 54 | -364.035281 | -364.9439 | -6741.394 | -6758.22
163 | Fe34B10Si10 | 54 | -364.9548 | -365.7971 | -6758.423 | -6774.02
164 | Fe12B3Si3 | 18 | -123.4338 | -122.8224 | -6857.431 | -6823.468
165 | Fe12B3Si3 | 18 | -121.8507 | -121.1155 | -6769.484 | -6728.637
166 | Fe34B10Si10 | 54 | -363.9701 | -365.1689 | -6740.186 | -6762.387
167 | Fe34B10Si10 | 54 | -364.7329 | -365.622 | -6754.313 | -6770.778
168 | Fe34B10Si10 | 54 | -363.9316 | -364.4765 | -6739.474 | -6749.565
169 | Fe12B3Si3 | 18 | -122.5565 | -122.0788 | -6808.692 | -6782.156
170 | Fe12B3Si3 | 18 | -121.4617 | -120.6447 | -6747.871535 | -6702.481
171 | Fe34B10Si10 | 54 | -362.7517 | -363.5405 | -6717.624 | -6732.232
172 | Fe12B3Si3 | 18 | -123.0747 | -122.1723 | -6837.48243 | -6787.348
173 | Fe12B3Si3 | 18 | -121.5915925 | -120.8 | -6755.088 | -6711.111
174 | Fe12B3Si3 | 18 | -123.024 | -122.2545 | -6834.668 | -6791.917
175 | Fe12B3Si3 | 18 | -123.5871 | -123.0773 | -6865.949 | -6837.628
176 | Fe12B3Si3 | 18 | -120.9383 | -120.4348 | -6718.794 | -6690.822
177 | Fe34B10Si10 | 54 | -366.3146 | -367.0078 | -6783.604 | -6796.441
178 | Fe12B3Si3 | 18 | -121.0848282 | -120.4523 | -6726.9349 | -6691.793
179 | Fe12B3Si3 | 18 | -120.9673 | -120.099 | -6720.403 | -6672.167
180 | Fe12B3Si3 | 18 | -123.1161817 | -122.2902 | -6839.788 | -6793.903
181 | Fe12Si4 | 16 | -117.3092 | -116.4189 | -7331.827 | -7276.18
182 | Fe12Si4 | 16 | -114.991 | -114.1737 | -7186.934 | -7135.854
183 | Fe12Si4 | 16 | -118.9388 | -118.1354 | -7433.675 | -7383.46
184 | Fe12Si4 | 16 | -116.7434 | -115.8851 | -7296.465 | -7242.819
185 | Fe12Si4 | 16 | -119.0294 | -118.2596 | -7439.338 | -7391.226
186 | Fe12Si4 | 16 | -118.369 | -117.5367 | -7398.061 | -7346.047
187 | Fe16 | 16 | -130.6253 | -130.5522 | -8164.08 | -8159.513
188 | Fe16 | 16 | -127.762 | -127.8905 | -7985.124 | -7993.153
189 | Fe16 | 16 | -128.8271 | -128.8484 | -8051.691 | -8053.026
190 | Fe16 | 16 | -131.5288 | -131.5071 | -8220.551 | -8219.193
191 | Fe16 | 16 | -127.9471799 | -128.0182 | -7996.699 | -8001.14
192 | Fe16 | 16 | -128.1051 | -128.1121 | -8006.567 | -8007.004
193 | Fe16 | 16 | -127.9919 | -127.9937 | -7999.493 | -7999.604
194 | Fe16 | 16 | -131.4659 | -131.4296 | -8216.621 | -8214.35
195 | Fe16 | 16 | -127.9932269 | -127.995 | -7999.577 | -7999.69
196 | Fe16 | 16 | -129.7129 | -129.678 | -8107.058 | -8104.874
197 | Fe16 | 16 | -130.6578 | -130.5839 | -8166.113 | -8161.491
198 | Fe12Si4 | 16 | -122.0566 | -121.2122 | -7628.537 | -7575.762
199 | Fe12Si4 | 16 | -124.1329 | -123.2845 | -7758.308 | -7705.28
200 | Fe12Si4 | 16 | -122.718199 | -121.8729 | -7669.887 | -7617.054
201 | Fe12Si4 | 16 | -123.0071 | -122.1218 | -7687.946 | -7632.612
202 | Fe12Si4 | 16 | -122.0678 | -121.1473 | -7629.239 | -7571.709
203 | Fe12Si4 | 16 | -122.2695 | -121.4378 | -7641.841 | -7589.865

## train_predictions
| config | n_atoms | REF_energy | MACE_energy | REF_e/atom_meV | MACE_e/atom_meV
3 | Fe34B10Si10 | 54 | -355.7636 | -356.3725 | -6588.214 | -6599.491
4 | Fe34B10Si10 | 54 | -355.4203 | -356.2153 | -6581.858 | -6596.58
5 | Fe34B10Si10 | 54 | -356.0679 | -356.9101 | -6593.85 | -6609.447
6 | Fe34B10Si10 | 54 | -362.1169 | -362.7938 | -6705.869 | -6718.403
7 | Fe34B10Si10 | 54 | -356.9375 | -357.8439 | -6609.953 | -6626.738
8 | Fe34B10Si10 | 54 | -361.3557364 | -362.254 | -6691.773 | -6708.407
9 | Fe34B10Si10 | 54 | -361.5932 | -362.5116 | -6696.171 | -6713.178
10 | Fe12B3Si3 | 18 | -120.5904 | -119.5976 | -6699.46757 | -6644.311
11 | Fe34B10Si10 | 54 | -355.0396538 | -355.6502 | -6574.808 | -6586.114
12 | Fe34B10Si10 | 54 | -361.3152 | -362.2423 | -6691.022 | -6708.191
13 | Fe34B10Si10 | 54 | -359.6496 | -360.5028 | -6660.178 | -6675.977
14 | Fe34B10Si10 | 54 | -360.3095 | -360.7554 | -6672.39848 | -6680.656
15 | Fe34B10Si10 | 54 | -359.6398 | -360.3535 | -6659.997 | -6673.212
16 | Fe34B10Si10 | 54 | -357.3695 | -358.1766 | -6617.953 | -6632.901
17 | Fe34B10Si10 | 54 | -360.5112 | -361.58 | -6676.133 | -6695.925
18 | Fe34B10Si10 | 54 | -344.9644 | -345.5297 | -6388.229 | -6398.698
19 | Fe34B10Si10 | 54 | -357.3362 | -357.8149 | -6617.337 | -6626.202
20 | Fe34B10Si10 | 54 | -353.056488 | -353.8507 | -6538.083 | -6552.791
21 | Fe34B10Si10 | 54 | -351.0878 | -352.4975 | -6501.625 | -6527.731
22 | Fe34B10Si10 | 54 | -352.5884 | -353.2732 | -6529.414 | -6542.096
23 | Fe34B10Si10 | 54 | -355.9889 | -356.8696 | -6592.386 | -6608.696
24 | Fe34B10Si10 | 54 | -353.5152 | -353.8257 | -6546.57819 | -6552.327
25 | Fe34B10Si10 | 54 | -355.2173 | -355.6853 | -6578.099 | -6586.764
26 | Fe34B10Si10 | 54 | -346.3446 | -347.2647 | -6413.789 | -6430.827
27 | Fe12B3Si3 | 18 | -120.815 | -120.0479 | -6711.945 | -6669.329
28 | Fe34B10Si10 | 54 | -359.7053 | -360.5624 | -6661.21 | -6677.082
29 | Fe34B10Si10 | 54 | -355.9528 | -356.6936 | -6591.718 | -6605.437
30 | Fe34B10Si10 | 54 | -342.298 | -343.0686 | -6338.851 | -6353.122
31 | Fe34B10Si10 | 54 | -354.858 | -355.2656 | -6571.444 | -6578.993
32 | Fe34B10Si10 | 54 | -356.829 | -358.0019 | -6607.944 | -6629.664
33 | Fe34B10Si10 | 54 | -355.5209 | -356.6935 | -6583.72 | -6605.435
34 | Fe34B10Si10 | 54 | -353.174 | -353.9092 | -6540.259 | -6553.874
35 | Fe34B10Si10 | 54 | -360.3014 | -360.747 | -6672.248 | -6680.501
36 | Fe34B10Si10 | 54 | -357.3099 | -358.1319 | -6616.85 | -6632.072
37 | Fe34B10Si10 | 54 | -359.3832 | -360.0635 | -6655.244 | -6667.842
38 | Fe34B10Si10 | 54 | -356.8387 | -357.793 | -6608.123 | -6625.796
39 | Fe34B10Si10 | 54 | -358.563 | -359.2719 | -6640.055 | -6653.184
40 | Fe34B10Si10 | 54 | -361.7807 | -362.5892 | -6699.642 | -6714.615
41 | Fe34B10Si10 | 54 | -360.7036 | -361.9229 | -6679.697 | -6702.275
42 | Fe34B10Si10 | 54 | -360.4791 | -361.0756 | -6675.539 | -6686.585
43 | Fe34B10Si10 | 54 | -361.9039 | -362.62 | -6701.925 | -6715.186
44 | Fe34B10Si10 | 54 | -361.4142 | -362.2739 | -6692.856 | -6708.775
45 | Fe34B10Si10 | 54 | -362.0946 | -363.0621 | -6705.456 | -6723.372
46 | Fe34B10Si10 | 54 | -351.6576 | -352.5248 | -6512.178 | -6528.236
47 | Fe34B10Si10 | 54 | -358.2097 | -359.2444 | -6633.513 | -6652.674
48 | Fe34B10Si10 | 54 | -354.8081 | -355.7288 | -6570.52 | -6587.57
49 | Fe34B10Si10 | 54 | -352.7632 | -353.4472 | -6532.651 | -6545.319
50 | Fe34B10Si10 | 54 | -356.2971 | -356.8948 | -6598.095 | -6609.162
51 | Fe34B10Si10 | 54 | -355.2947 | -355.9451 | -6579.532 | -6591.577
52 | Fe34B10Si10 | 54 | -361.0019 | -362.0769 | -6685.22 | -6705.128
53 | Fe34B10Si10 | 54 | -354.5149 | -355.7147 | -6565.09 | -6587.309
54 | Fe34B10Si10 | 54 | -360.8696 | -361.1567 | -6682.77031 | -6688.088
55 | Fe34B10Si10 | 54 | -357.9334657 | -358.719 | -6628.398 | -6642.945
56 | Fe34B10Si10 | 54 | -358.5348658 | -359.568 | -6639.535 | -6658.666
57 | Fe34B10Si10 | 54 | -352.0989 | -352.641 | -6520.35 | -6530.388
58 | Fe34B10Si10 | 54 | -362.3703 | -363.0266 | -6710.562 | -6722.715
59 | Fe34B10Si10 | 54 | -362.1722 | -363.0994 | -6706.893 | -6724.064
60 | Fe34B10Si10 | 54 | -357.0121 | -357.8297 | -6611.336 | -6626.475
61 | Fe34B10Si10 | 54 | -357.2957 | -357.824 | -6616.586 | -6626.37
62 | Fe34B10Si10 | 54 | -361.4085461 | -361.9335 | -6692.751 | -6702.473
63 | Fe34B10Si10 | 54 | -359.7298 | -360.0555 | -6661.663 | -6667.695
64 | Fe34B10Si10 | 54 | -360.278 | -361.2578 | -6671.815 | -6689.96
65 | Fe34B10Si10 | 54 | -356.9299 | -357.9193 | -6609.813 | -6628.136
66 | Fe34B10Si10 | 54 | -360.3942898 | -361.0452 | -6673.968 | -6686.023
67 | Fe34B10Si10 | 54 | -357.2813 | -358.3776 | -6616.321 | -6636.623
68 | Fe34B10Si10 | 54 | -360.601 | -361.4119 | -6677.797 | -6692.813
69 | Fe12B3Si3 | 18 | -114.9189 | -113.9705 | -6384.381 | -6331.695
70 | Fe34B10Si10 | 54 | -354.2547 | -355.176 | -6560.273 | -6577.333
71 | Fe12B3Si3 | 18 | -120.741 | -119.7158 | -6707.832795 | -6650.88
72 | Fe12B3Si3 | 18 | -120.1786 | -119.5927 | -6676.59 | -6644.036
73 | Fe34B10Si10 | 54 | -358.252 | -359.0187 | -6634.296 | -6648.494
74 | Fe34B10Si10 | 54 | -345.6818 | -346.0068 | -6401.514 | -6407.533
75 | Fe34B10Si10 | 54 | -359.5675028 | -360.2383 | -6658.657 | -6671.079
76 | Fe34B10Si10 | 54 | -351.7513 | -352.8353 | -6513.912 | -6533.987
77 | Fe12B3Si3 | 18 | -116.2259 | -115.4909 | -6456.995 | -6416.164
78 | Fe12B3Si3 | 18 | -120.3176 | -119.6497 | -6684.313 | -6647.204
79 | Fe34B10Si10 | 54 | -358.4321 | -358.7497 | -6637.631 | -6643.513
80 | Fe34B10Si10 | 54 | -359.8492 | -360.88 | -6663.875 | -6682.962
81 | Fe34B10Si10 | 54 | -361.4472 | -362.4518 | -6693.467 | -6712.071
82 | Fe34B10Si10 | 54 | -354.8492 | -355.5908 | -6571.281 | -6585.016
83 | Fe12B3Si3 | 18 | -116.7947 | -115.8917 | -6488.594 | -6438.428
84 | Fe34B10Si10 | 54 | -357.0058 | -357.3471 | -6611.219 | -6617.539
85 | Fe34B10Si10 | 54 | -347.4516 | -348.0314 | -6434.29 | -6445.026
86 | Fe34B10Si10 | 54 | -353.5667 | -354.4172 | -6547.532 | -6563.281
87 | Fe34B10Si10 | 54 | -359.7282 | -360.2675 | -6661.634 | -6671.62
88 | Fe34B10Si10 | 54 | -356.8927188 | -357.6834 | -6609.124 | -6623.766
89 | Fe34B10Si10 | 54 | -353.4166 | -354.2451 | -6544.751 | -6560.094
90 | Fe34B10Si10 | 54 | -356.8781 | -358.0133 | -6608.85421 | -6629.876
91 | Fe34B10Si10 | 54 | -357.3736637 | -357.5055 | -6618.031 | -6620.473
92 | Fe12B3Si3 | 18 | -114.3336 | -114.0563 | -6351.866335 | -6336.463
93 | Fe34B10Si10 | 54 | -354.6102 | -355.3995 | -6566.856 | -6581.472
94 | Fe34B10Si10 | 54 | -360.1884 | -361.1759 | -6670.156 | -6688.442
95 | Fe34B10Si10 | 54 | -350.3121 | -351.3243 | -6487.261 | -6506.006
96 | Fe34B10Si10 | 54 | -355.1451 | -355.6337 | -6576.762 | -6585.81
97 | Fe34B10Si10 | 54 | -352.6314 | -353.6629 | -6530.211 | -6549.313
98 | Fe34B10Si10 | 54 | -353.5902 | -354.4407 | -6547.966 | -6563.717
99 | Fe34B10Si10 | 54 | -341.0764 | -342.3164 | -6316.229 | -6339.192
100 | Fe34B10Si10 | 54 | -355.0267 | -355.3286 | -6574.569 | -6580.16
101 | Fe34B10Si10 | 54 | -354.7434 | -355.3094 | -6569.323 | -6579.803
102 | Fe34B10Si10 | 54 | -356.7064 | -357.26 | -6605.674 | -6615.927
103 | Fe34B10Si10 | 54 | -360.1104 | -360.6044 | -6668.712 | -6677.86
104 | Fe34B10Si10 | 54 | -358.5491 | -358.9276 | -6639.798 | -6646.808
105 | Fe34B10Si10 | 54 | -356.7207 | -357.7939 | -6605.939 | -6625.813
106 | Fe34B10Si10 | 54 | -351.4709073 | -352.9182 | -6508.721 | -6535.523
107 | Fe34B10Si10 | 54 | -362.4675 | -362.9356 | -6712.36 | -6721.029
108 | Fe34B10Si10 | 54 | -360.5735 | -361.6671 | -6677.28677 | -6697.538
109 | Fe34B10Si10 | 54 | -353.0401 | -354.1572 | -6537.779 | -6558.468
110 | Fe34B10Si10 | 54 | -357.876 | -359.0879 | -6627.333 | -6649.777
111 | Fe34B10Si10 | 54 | -359.4299 | -359.9495 | -6656.109 | -6665.732
112 | Fe34B10Si10 | 54 | -357.6263799 | -358.2006 | -6622.711 | -6633.344
113 | Fe34B10Si10 | 54 | -360.5594 | -361.2842 | -6677.026 | -6690.449
114 | Fe34B10Si10 | 54 | -353.6192 | -354.4495 | -6548.503 | -6563.88
115 | Fe34B10Si10 | 54 | -355.2725 | -355.5196 | -6579.121 | -6583.696
116 | Fe34B10Si10 | 54 | -359.5569 | -360.7775 | -6658.461 | -6681.065
117 | Fe34B10Si10 | 54 | -362.1322 | -362.5668 | -6706.151 | -6714.2
118 | Fe34B10Si10 | 54 | -357.2802 | -357.8829 | -6616.299 | -6627.46
119 | Fe34B10Si10 | 54 | -354.5048 | -354.92 | -6564.905 | -6572.593
120 | Fe34B10Si10 | 54 | -361.9301 | -362.4628 | -6702.409 | -6712.274
121 | Fe34B10Si10 | 54 | -361.3802 | -362.161 | -6692.225 | -6706.685
122 | Fe34B10Si10 | 54 | -360.9448 | -361.9134 | -6684.163 | -6702.1
123 | Fe34B10Si10 | 54 | -353.3426 | -354.3956 | -6543.381 | -6562.882
124 | Fe12B3Si3 | 18 | -119.651 | -119.0898 | -6647.279 | -6616.098
125 | Fe34B10Si10 | 54 | -355.705 | -356.7183 | -6587.13 | -6605.894
126 | Fe34B10Si10 | 54 | -358.3421 | -359.1873 | -6635.96552 | -6651.617
127 | Fe34B10Si10 | 54 | -353.9239 | -354.627 | -6554.147 | -6567.167
128 | Fe34B10Si10 | 54 | -355.5114596 | -355.6751 | -6583.546 | -6586.576
129 | Fe34B10Si10 | 54 | -345.5311 | -346.2038 | -6398.723 | -6411.182
130 | Fe34B10Si10 | 54 | -358.8272 | -360.0891 | -6644.948775 | -6668.317
131 | Fe34B10Si10 | 54 | -346.8245 | -347.5481 | -6422.675 | -6436.077
132 | Fe34B10Si10 | 54 | -346.6048 | -347.1285 | -6418.608 | -6428.306
133 | Fe34B10Si10 | 54 | -354.9512 | -355.525 | -6573.17 | -6583.796
134 | Fe34B10Si10 | 54 | -354.8181 | -355.993 | -6570.705 | -6592.463
135 | Fe34B10Si10 | 54 | -358.6269 | -359.2465 | -6641.24 | -6652.713
136 | Fe34B10Si10 | 54 | -358.2208 | -358.2908 | -6633.718 | -6635.015
137 | Fe34B10Si10 | 54 | -350.4598 | -350.7766 | -6489.997155 | -6495.863
138 | Fe34B10Si10 | 54 | -360.8273 | -361.4612 | -6681.987 | -6693.726
139 | Fe34B10Si10 | 54 | -362.0429 | -362.6176 | -6704.498 | -6715.142
140 | Fe34B10Si10 | 54 | -358.5645 | -359.2195 | -6640.083 | -6652.212
141 | Fe34B10Si10 | 54 | -358.8712 | -359.6764 | -6645.762 | -6660.674
142 | Fe34B10Si10 | 54 | -358.4552 | -358.9659 | -6638.06 | -6647.516
143 | Fe34B10Si10 | 54 | -361.8038 | -362.5465 | -6700.071 | -6713.823
144 | Fe34B10Si10 | 54 | -349.4411 | -350.1692 | -6471.131 | -6484.615
145 | Fe34B10Si10 | 54 | -349.9906 | -351.057 | -6481.307 | -6501.056
146 | Fe34B10Si10 | 54 | -351.0188 | -351.5556 | -6500.348 | -6510.289
147 | Fe34B10Si10 | 54 | -358.1635 | -358.6389 | -6632.657 | -6641.46
148 | Fe34B10Si10 | 54 | -359.3283 | -360.0757 | -6654.229 | -6668.068
149 | Fe34B10Si10 | 54 | -347.9944 | -349.2174 | -6444.341 | -6466.989
150 | Fe34B10Si10 | 54 | -360.4179 | -360.984 | -6674.405 | -6684.89
151 | Fe34B10Si10 | 54 | -357.2278 | -358.0871 | -6615.33 | -6631.242
152 | Fe12B3Si3 | 18 | -117.3317 | -116.5208 | -6518.427655 | -6473.38
153 | Fe34B10Si10 | 54 | -355.8461 | -356.3924 | -6589.743 | -6599.86
154 | Fe34B10Si10 | 54 | -360.3457 | -360.8744 | -6673.068 | -6682.859
155 | Fe34B10Si10 | 54 | -352.0523 | -352.6566 | -6519.488 | -6530.678
156 | Fe34B10Si10 | 54 | -351.520342 | -352.3579 | -6509.636 | -6525.146
157 | Fe34B10Si10 | 54 | -358.1996 | -358.5914 | -6633.327 | -6640.581
158 | Fe34B10Si10 | 54 | -355.0293 | -355.6458 | -6574.617 | -6586.034
159 | Fe34B10Si10 | 54 | -357.0778 | -358.0853 | -6612.551 | -6631.21
160 | Fe34B10Si10 | 54 | -358.6084 | -359.1532 | -6640.897 | -6650.985
161 | Fe34B10Si10 | 54 | -358.5287 | -358.8921 | -6639.42 | -6646.15
162 | Fe34B10Si10 | 54 | -355.107 | -355.8442 | -6576.05506 | -6589.708
163 | Fe12B3Si3 | 18 | -120.8162 | -120.0944 | -6712.01 | -6671.911
164 | Fe34B10Si10 | 54 | -361.0591 | -361.9271 | -6686.28 | -6702.353
165 | Fe34B10Si10 | 54 | -361.5891 | -362.4516 | -6696.095 | -6712.067
166 | Fe34B10Si10 | 54 | -361.1431 | -361.4634 | -6687.836 | -6693.767
167 | Fe34B10Si10 | 54 | -361.3299 | -361.8421 | -6691.294 | -6700.78
168 | Fe34B10Si10 | 54 | -352.4681 | -353.3149 | -6527.186 | -6542.869
169 | Fe34B10Si10 | 54 | -357.7328 | -358.6668 | -6624.681 | -6641.977
170 | Fe34B10Si10 | 54 | -351.3376 | -352.5281 | -6506.252 | -6528.298
171 | Fe34B10Si10 | 54 | -352.3482 | -353.0037 | -6524.967 | -6537.106
172 | Fe34B10Si10 | 54 | -360.2726 | -361.0576 | -6671.715 | -6686.252
173 | Fe34B10Si10 | 54 | -360.1837 | -360.934 | -6670.068 | -6683.963
174 | Fe34B10Si10 | 54 | -352.9608 | -353.9125 | -6536.311 | -6553.934
175 | Fe34B10Si10 | 54 | -353.5118 | -354.3027 | -6546.515 | -6561.161
176 | Fe34B10Si10 | 54 | -353.8516 | -354.8763 | -6552.808 | -6571.783
177 | Fe34B10Si10 | 54 | -355.9573 | -356.5102 | -6591.802 | -6602.042
178 | Fe34B10Si10 | 54 | -362.486 | -362.9174 | -6712.703 | -6720.693
179 | Fe34B10Si10 | 54 | -359.2085 | -359.8022 | -6652.01 | -6663.004
180 | Fe34B10Si10 | 54 | -356.8645 | -357.7807 | -6608.601 | -6625.569
181 | Fe34B10Si10 | 54 | -361.7575 | -362.7381 | -6699.213 | -6717.372
182 | Fe34B10Si10 | 54 | -360.2242802 | -360.8462 | -6670.82 | -6682.337
183 | Fe34B10Si10 | 54 | -360.4803276 | -361.2264 | -6675.562 | -6689.378
184 | Fe34B10Si10 | 54 | -359.0983 | -359.9954 | -6649.968 | -6666.582
185 | Fe34B10Si10 | 54 | -359.8904 | -360.5787 | -6664.637 | -6677.384
186 | Fe34B10Si10 | 54 | -361.8094646 | -362.6968 | -6700.175 | -6716.607
187 | Fe12B3Si3 | 18 | -119.39 | -118.6863 | -6632.78 | -6593.684
188 | Fe34B10Si10 | 54 | -357.9474985 | -359.0443 | -6628.657 | -6648.968
189 | Fe34B10Si10 | 54 | -355.4207 | -355.7233 | -6581.866 | -6587.469
190 | Fe34B10Si10 | 54 | -360.8451 | -361.8318 | -6682.316 | -6700.589
191 | Fe34B10Si10 | 54 | -355.9699 | -356.3498 | -6592.035 | -6599.071
192 | Fe34B10Si10 | 54 | -349.6079 | -350.39 | -6474.22 | -6488.704
193 | Fe34B10Si10 | 54 | -358.8182 | -359.5334 | -6644.781 | -6658.027
194 | Fe34B10Si10 | 54 | -351.1056 | -352.028 | -6501.955 | -6519.036
195 | Fe34B10Si10 | 54 | -358.26 | -358.7031 | -6634.445 | -6642.651
196 | Fe34B10Si10 | 54 | -358.3517 | -358.9884 | -6636.142 | -6647.933
197 | Fe34B10Si10 | 54 | -361.3486 | -362.1568 | -6691.64073 | -6706.607
198 | Fe34B10Si10 | 54 | -358.1006076 | -359.0968 | -6631.493 | -6649.94
199 | Fe34B10Si10 | 54 | -358.1298 | -358.969 | -6632.033 | -6647.574
200 | Fe34B10Si10 | 54 | -362.383066 | -362.9512 | -6710.798 | -6721.318
201 | Fe34B10Si10 | 54 | -355.3985 | -355.8374 | -6581.453 | -6589.582
202 | Fe34B10Si10 | 54 | -354.7693 | -355.5915 | -6569.802 | -6585.028
203 | Fe34B10Si10 | 54 | -361.9514 | -362.5881 | -6702.803 | -6714.594
204 | Fe34B10Si10 | 54 | -361.4289 | -362.2065 | -6693.127 | -6707.527
205 | Fe34B10Si10 | 54 | -358.3173 | -359.4071 | -6635.506 | -6655.687
206 | Fe34B10Si10 | 54 | -357.1543 | -357.7448 | -6613.968 | -6624.904
207 | Fe34B10Si10 | 54 | -351.8477 | -352.4522 | -6515.697 | -6526.893
208 | Fe34B10Si10 | 54 | -358.9513 | -359.7073 | -6647.245 | -6661.246
209 | Fe34B10Si10 | 54 | -359.6263 | -360.1114 | -6659.746 | -6668.73
210 | Fe34B10Si10 | 54 | -353.0035 | -353.8219 | -6537.101 | -6552.258
211 | Fe34B10Si10 | 54 | -361.2859 | -361.8463 | -6690.47906 | -6700.858
212 | Fe34B10Si10 | 54 | -349.7665 | -350.9609 | -6477.15691 | -6499.276
213 | Fe34B10Si10 | 54 | -361.3953 | -361.7193 | -6692.505 | -6698.506
214 | Fe34B10Si10 | 54 | -361.0782 | -362.0911 | -6686.634 | -6705.391
215 | Fe34B10Si10 | 54 | -360.346 | -361.2244 | -6673.074 | -6689.34
216 | Fe34B10Si10 | 54 | -359.7736 | -360.5561 | -6662.475 | -6676.966
217 | Fe34B10Si10 | 54 | -357.7354 | -358.7194 | -6624.729 | -6642.951
218 | Fe34B10Si10 | 54 | -360.9333 | -361.6819 | -6683.95 | -6697.813
219 | Fe34B10Si10 | 54 | -358.2366 | -359.2011 | -6634.011 | -6651.872
220 | Fe34B10Si10 | 54 | -359.2112 | -359.7463 | -6652.059 | -6661.969
221 | Fe34B10Si10 | 54 | -354.8981 | -355.6553 | -6572.187 | -6586.21
222 | Fe34B10Si10 | 54 | -357.4087 | -358.0454 | -6618.68 | -6630.471
223 | Fe34B10Si10 | 54 | -350.9336 | -351.6001 | -6498.77 | -6511.112
224 | Fe34B10Si10 | 54 | -358.743 | -359.5689 | -6643.388045 | -6658.683
225 | Fe34B10Si10 | 54 | -347.5726 | -348.0408 | -6436.530285 | -6445.199
226 | Fe34B10Si10 | 54 | -356.5426 | -356.8764 | -6602.64 | -6608.822
227 | Fe34B10Si10 | 54 | -359.543 | -360.5343 | -6658.203 | -6676.561
228 | Fe34B10Si10 | 54 | -359.6473037 | -360.3455 | -6660.135 | -6673.064
229 | Fe34B10Si10 | 54 | -359.1796 | -359.7206 | -6651.473 | -6661.493
230 | Fe34B10Si10 | 54 | -350.8139 | -351.748 | -6496.55432 | -6513.852
231 | Fe34B10Si10 | 54 | -351.9301 | -352.7997 | -6517.224 | -6533.327
232 | Fe12B3Si3 | 18 | -120.3388 | -119.7383 | -6685.49 | -6652.126
233 | Fe34B10Si10 | 54 | -352.4853 | -352.8467 | -6527.505585 | -6534.199
234 | Fe34B10Si10 | 54 | -355.1984 | -355.9355 | -6577.749 | -6591.398
235 | Fe12B3Si3 | 18 | -120.505 | -119.8702 | -6694.724685 | -6659.455
236 | Fe34B10Si10 | 54 | -353.0071 | -353.6964 | -6537.169 | -6549.933
237 | Fe34B10Si10 | 54 | -360.4185147 | -360.8335 | -6674.417 | -6682.103
238 | Fe34B10Si10 | 54 | -362.0301 | -362.5934 | -6704.261 | -6714.692
239 | Fe12B3Si3 | 18 | -120.1074 | -119.534 | -6672.636 | -6640.777
240 | Fe12B3Si3 | 18 | -120.2778 | -119.823 | -6682.102 | -6656.835
241 | Fe34B10Si10 | 54 | -358.3329734 | -359.0242 | -6635.796 | -6648.596
242 | Fe34B10Si10 | 54 | -360.156 | -360.823 | -6669.555 | -6681.908
243 | Fe34B10Si10 | 54 | -355.0594 | -355.6656 | -6575.174 | -6586.4
244 | Fe34B10Si10 | 54 | -357.4934 | -358.0443 | -6620.247 | -6630.45
245 | Fe34B10Si10 | 54 | -357.12 | -357.9319 | -6613.334 | -6628.369
246 | Fe34B10Si10 | 54 | -359.351 | -360.0627 | -6654.648 | -6667.828
247 | Fe34B10Si10 | 54 | -356.4411 | -356.9357 | -6600.762 | -6609.92
248 | Fe34B10Si10 | 54 | -361.1873 | -362.2931 | -6688.654 | -6709.132
249 | Fe34B10Si10 | 54 | -358.6595 | -359.1979 | -6641.84334 | -6651.813
250 | Fe34B10Si10 | 54 | -357.5228 | -358.0781 | -6620.793 | -6631.075
251 | Fe34B10Si10 | 54 | -353.3245 | -353.9287 | -6543.047 | -6554.235
252 | Fe34B10Si10 | 54 | -351.8951 | -352.4615 | -6516.576 | -6527.066
253 | Fe34B10Si10 | 54 | -360.796 | -361.7955 | -6681.408 | -6699.916
254 | Fe34B10Si10 | 54 | -354.5976 | -355.8618 | -6566.621 | -6590.034
255 | Fe34B10Si10 | 54 | -361.1902 | -361.7006 | -6688.707 | -6698.159
256 | Fe34B10Si10 | 54 | -361.1931 | -361.6559 | -6688.761 | -6697.332
257 | Fe34B10Si10 | 54 | -362.2421 | -363.1181 | -6708.187 | -6724.409
258 | Fe34B10Si10 | 54 | -362.1269 | -362.8784 | -6706.054 | -6719.97
259 | Fe34B10Si10 | 54 | -355.8193 | -356.1564 | -6589.247 | -6595.488
260 | Fe12B3Si3 | 18 | -119.3976 | -118.7156 | -6633.2 | -6595.31
261 | Fe34B10Si10 | 54 | -356.0954 | -356.7655 | -6594.359 | -6606.768
262 | Fe34B10Si10 | 54 | -354.8828 | -355.9557 | -6571.903 | -6591.772
263 | Fe34B10Si10 | 54 | -353.3158 | -354.1801 | -6542.886 | -6558.891
264 | Fe34B10Si10 | 54 | -355.5416 | -356.5906 | -6584.103 | -6603.53
265 | Fe12B3Si3 | 18 | -118.2503 | -117.6077 | -6569.463 | -6533.761
266 | Fe34B10Si10 | 54 | -352.844 | -353.631 | -6534.147965 | -6548.721
267 | Fe34B10Si10 | 54 | -357.3778 | -357.6422 | -6618.107 | -6623.004
268 | Fe34B10Si10 | 54 | -356.2376948 | -357.2159 | -6596.994 | -6615.11
269 | Fe34B10Si10 | 54 | -357.8018 | -358.629 | -6625.959 | -6641.278
270 | Fe34B10Si10 | 54 | -356.4152 | -356.8602 | -6600.281 | -6608.523
271 | Fe34B10Si10 | 54 | -355.5830248 | -355.9618 | -6584.871 | -6591.886
272 | Fe34B10Si10 | 54 | -355.0848 | -356.053 | -6575.644 | -6593.575
273 | Fe34B10Si10 | 54 | -351.1397039 | -351.6162 | -6502.587 | -6511.412
274 | Fe34B10Si10 | 54 | -352.3956 | -353.1019 | -6525.844 | -6538.924
275 | Fe34B10Si10 | 54 | -355.8369 | -356.6378 | -6589.573 | -6604.404
276 | Fe34B10Si10 | 54 | -353.8761 | -354.6628 | -6553.261 | -6567.83
277 | Fe12B3Si3 | 18 | -120.0766 | -119.3259 | -6670.921905 | -6629.218
278 | Fe34B10Si10 | 54 | -355.6214 | -356.032 | -6585.581485 | -6593.185
279 | Fe34B10Si10 | 54 | -362.1106 | -362.5655 | -6705.752 | -6714.176
280 | Fe34B10Si10 | 54 | -351.2573 | -352.0135 | -6504.765 | -6518.768
281 | Fe34B10Si10 | 54 | -356.9295822 | -357.7054 | -6609.807 | -6624.174
282 | Fe34B10Si10 | 54 | -362.0584 | -362.2171 | -6704.784 | -6707.723
283 | Fe34B10Si10 | 54 | -357.9624 | -358.8032 | -6628.933 | -6644.504
284 | Fe34B10Si10 | 54 | -359.3612389 | -360.2521 | -6654.838 | -6671.335
285 | Fe34B10Si10 | 54 | -352.8876 | -353.7621 | -6534.956 | -6551.15
286 | Fe34B10Si10 | 54 | -352.028 | -353.2017 | -6519.038 | -6540.772
287 | Fe34B10Si10 | 54 | -358.9668 | -359.7318 | -6647.532 | -6661.701
288 | Fe34B10Si10 | 54 | -349.1202 | -350.3782 | -6465.189 | -6488.485
289 | Fe34B10Si10 | 54 | -361.023 | -361.7156 | -6685.612 | -6698.437
290 | Fe34B10Si10 | 54 | -356.941 | -357.6831 | -6610.018 | -6623.761
291 | Fe34B10Si10 | 54 | -353.206 | -354.3755 | -6540.852 | -6562.509
292 | Fe34B10Si10 | 54 | -358.1402 | -358.4352 | -6632.227 | -6637.689
293 | Fe34B10Si10 | 54 | -357.666 | -358.7319 | -6623.445 | -6643.182
294 | Fe34B10Si10 | 54 | -354.6309 | -355.1402 | -6567.239 | -6576.67
295 | Fe34B10Si10 | 54 | -352.3823 | -353.7199 | -6525.598 | -6550.369
296 | Fe34B10Si10 | 54 | -359.7576 | -360.1232 | -6662.177 | -6668.948
297 | Fe34B10Si10 | 54 | -350.2258 | -350.6926 | -6485.662 | -6494.308
298 | Fe34B10Si10 | 54 | -356.2824 | -356.9676 | -6597.822 | -6610.51
299 | Fe34B10Si10 | 54 | -361.4417 | -361.9734 | -6693.365 | -6703.212
300 | Fe34B10Si10 | 54 | -350.5155 | -351.3221 | -6491.027675 | -6505.965
301 | Fe34B10Si10 | 54 | -355.7186 | -356.6527 | -6587.381 | -6604.68
302 | Fe34B10Si10 | 54 | -353.9729 | -355.171 | -6555.053 | -6577.24
303 | Fe34B10Si10 | 54 | -361.8744 | -362.2306 | -6701.378 | -6707.974
304 | Fe34B10Si10 | 54 | -357.334 | -357.9277 | -6617.295965 | -6628.291
305 | Fe34B10Si10 | 54 | -356.0904 | -356.9097 | -6594.266 | -6609.439
306 | Fe34B10Si10 | 54 | -353.2369 | -354.2231 | -6541.425 | -6559.687
307 | Fe34B10Si10 | 54 | -361.2316 | -361.655 | -6689.473 | -6697.316
308 | Fe34B10Si10 | 54 | -359.6122 | -360.2486 | -6659.485 | -6671.27
309 | Fe34B10Si10 | 54 | -353.2812 | -354.1962 | -6542.24484 | -6559.189
310 | Fe34B10Si10 | 54 | -360.4248 | -360.7799 | -6674.533 | -6681.11
311 | Fe34B10Si10 | 54 | -357.4989 | -358.0392 | -6620.349 | -6630.356
312 | Fe34B10Si10 | 54 | -350.3786 | -350.856 | -6488.493 | -6497.334
313 | Fe34B10Si10 | 54 | -352.7562 | -353.1519 | -6532.523 | -6539.851
314 | Fe34B10Si10 | 54 | -358.4356 | -358.8729 | -6637.697 | -6645.795
315 | Fe34B10Si10 | 54 | -353.7728 | -354.527 | -6551.349 | -6565.315
316 | Fe12B3Si3 | 18 | -117.3344 | -116.6503 | -6518.578 | -6480.571
317 | Fe34B10Si10 | 54 | -353.8182 | -353.9704 | -6552.189 | -6555.007
318 | Fe34B10Si10 | 54 | -354.2094 | -355.6484 | -6559.434 | -6586.082
319 | Fe34B10Si10 | 54 | -360.5193526 | -361.3483 | -6676.284 | -6691.635
320 | Fe34B10Si10 | 54 | -360.1631 | -360.8058 | -6669.686 | -6681.588
321 | Fe34B10Si10 | 54 | -346.2264032 | -347.2294 | -6411.6 | -6430.173
322 | Fe34B10Si10 | 54 | -359.7195 | -360.6466 | -6661.472 | -6678.64
323 | Fe34B10Si10 | 54 | -358.4177 | -358.9458 | -6637.364975 | -6647.144
324 | Fe34B10Si10 | 54 | -354.8962 | -355.8059 | -6572.151 | -6588.998
325 | Fe34B10Si10 | 54 | -361.8226 | -362.8463 | -6700.419 | -6719.375
326 | Fe34B10Si10 | 54 | -360.5812955 | -361.3443 | -6677.431 | -6691.562
327 | Fe34B10Si10 | 54 | -348.5148 | -348.9678 | -6453.978 | -6462.367
328 | Fe34B10Si10 | 54 | -361.1246 | -361.81 | -6687.492 | -6700.185
329 | Fe34B10Si10 | 54 | -358.3614 | -358.8596 | -6636.321 | -6645.549
330 | Fe34B10Si10 | 54 | -357.7231 | -358.3787 | -6624.502 | -6636.643
331 | Fe12B3Si3 | 18 | -119.7015825 | -119.1682 | -6650.088 | -6620.455
332 | Fe34B10Si10 | 54 | -358.3417 | -359.3197 | -6635.957 | -6654.068
333 | Fe34B10Si10 | 54 | -354.909 | -355.3868 | -6572.389 | -6581.238
334 | Fe34B10Si10 | 54 | -359.3594 | -359.8355 | -6654.803 | -6663.621
335 | Fe34B10Si10 | 54 | -361.1531 | -362.1602 | -6688.02 | -6706.67
336 | Fe34B10Si10 | 54 | -359.7474 | -360.775 | -6661.989 | -6681.019
337 | Fe34B10Si10 | 54 | -360.5806 | -361.389 | -6677.418 | -6692.39
338 | Fe34B10Si10 | 54 | -362.2295 | -363.3236 | -6707.954 | -6728.215
339 | Fe12B3Si3 | 18 | -120.2935 | -119.3815 | -6682.972 | -6632.304
340 | Fe34B10Si10 | 54 | -358.6058 | -359.5382 | -6640.849 | -6658.115
341 | Fe34B10Si10 | 54 | -360.4514 | -360.9687 | -6675.026 | -6684.606
342 | Fe34B10Si10 | 54 | -360.5593 | -361.4229 | -6677.025 | -6693.017
343 | Fe34B10Si10 | 54 | -354.7972 | -354.952 | -6570.31913 | -6573.185
344 | Fe12B3Si3 | 18 | -120.5636 | -119.648 | -6697.979 | -6647.112
345 | Fe34B10Si10 | 54 | -357.897 | -358.4689 | -6627.723 | -6638.313
346 | Fe34B10Si10 | 54 | -356.8964 | -357.824 | -6609.193 | -6626.37
347 | Fe34B10Si10 | 54 | -359.2989 | -359.9608 | -6653.684 | -6665.941
348 | Fe34B10Si10 | 54 | -351.5773 | -352.0931 | -6510.691 | -6520.243
349 | Fe34B10Si10 | 54 | -352.5211 | -353.0391 | -6528.168695 | -6537.761
350 | Fe34B10Si10 | 54 | -353.011 | -353.8283 | -6537.242 | -6552.375
351 | Fe34B10Si10 | 54 | -354.7017344 | -355.2353 | -6568.551 | -6578.432
352 | Fe34B10Si10 | 54 | -357.5279 | -358.0814 | -6620.887 | -6631.138
353 | Fe34B10Si10 | 54 | -353.6791 | -354.5356 | -6549.613 | -6565.474
354 | Fe34B10Si10 | 54 | -345.9256201 | -348.3026 | -6406.03 | -6450.049
355 | Fe34B10Si10 | 54 | -356.3555 | -357.0936 | -6599.176 | -6612.845
356 | Fe34B10Si10 | 54 | -358.8387 | -359.8164 | -6645.161 | -6663.266
357 | Fe34B10Si10 | 54 | -356.484623 | -357.1831 | -6601.567 | -6614.502
358 | Fe34B10Si10 | 54 | -354.2259 | -355.1749 | -6559.738 | -6577.313
359 | Fe34B10Si10 | 54 | -352.2223 | -353.0746 | -6522.63607 | -6538.419
360 | Fe12B3Si3 | 18 | -114.2313 | -113.5616 | -6346.185 | -6308.977
361 | Fe34B10Si10 | 54 | -357.4412 | -358.005 | -6619.282 | -6629.722
362 | Fe34B10Si10 | 54 | -362.1279 | -362.6976 | -6706.07184 | -6716.623
363 | Fe34B10Si10 | 54 | -351.7091 | -352.3181 | -6513.132 | -6524.409
364 | Fe34B10Si10 | 54 | -351.6578 | -352.0263 | -6512.181 | -6519.006
365 | Fe34B10Si10 | 54 | -362.4546 | -363.2268 | -6712.123 | -6726.422
366 | Fe34B10Si10 | 54 | -351.716 | -352.9848 | -6513.258 | -6536.756
367 | Fe34B10Si10 | 54 | -360.5468 | -361.5952 | -6676.793 | -6696.208
368 | Fe12B3Si3 | 18 | -117.6184 | -116.882 | -6534.357 | -6493.443
369 | Fe34B10Si10 | 54 | -356.5034597 | -357.2525 | -6601.916 | -6615.787
370 | Fe34B10Si10 | 54 | -358.2075 | -358.8625 | -6633.47156 | -6645.601
371 | Fe34B10Si10 | 54 | -358.4815 | -359.3625 | -6638.546 | -6654.861
372 | Fe34B10Si10 | 54 | -356.9002 | -357.4451 | -6609.263 | -6619.354
373 | Fe34B10Si10 | 54 | -361.4631 | -362.2788 | -6693.761 | -6708.866
374 | Fe34B10Si10 | 54 | -357.5631 | -358.3203 | -6621.54 | -6635.562
375 | Fe34B10Si10 | 54 | -353.4357 | -354.1192 | -6545.10478 | -6557.763
376 | Fe34B10Si10 | 54 | -358.8389 | -359.235 | -6645.165 | -6652.5
377 | Fe34B10Si10 | 54 | -362.3484 | -363.2158 | -6710.156 | -6726.218
378 | Fe34B10Si10 | 54 | -356.0358 | -356.4824 | -6593.256 | -6601.527
379 | Fe34B10Si10 | 54 | -355.5813 | -356.0812 | -6584.838 | -6594.096
380 | Fe34B10Si10 | 54 | -356.8923 | -357.8157 | -6609.117 | -6626.217
381 | Fe34B10Si10 | 54 | -351.1346 | -351.8942 | -6502.493 | -6516.559
382 | Fe34B10Si10 | 54 | -352.5431 | -353.3052 | -6528.576 | -6542.688
383 | Fe34B10Si10 | 54 | -355.1547 | -355.6673 | -6576.938 | -6586.432
384 | Fe34B10Si10 | 54 | -360.576 | -361.3705 | -6677.334 | -6692.046
385 | Fe34B10Si10 | 54 | -360.5336 | -361.5006 | -6676.547 | -6694.456
386 | Fe34B10Si10 | 54 | -358.7963 | -359.7867 | -6644.375 | -6662.716
387 | Fe12B3Si3 | 18 | -120.1393 | -119.4892 | -6674.405 | -6638.289
388 | Fe34B10Si10 | 54 | -358.3609 | -359.0097 | -6636.314 | -6648.327
389 | Fe34B10Si10 | 54 | -356.5834 | -357.3381 | -6603.396 | -6617.372
390 | Fe34B10Si10 | 54 | -359.9336 | -360.6877 | -6665.437 | -6679.402
391 | Fe12B3Si3 | 18 | -113.6034 | -112.5872 | -6311.301 | -6254.843
392 | Fe34B10Si10 | 54 | -356.6147 | -357.3664 | -6603.975 | -6617.896
393 | Fe34B10Si10 | 54 | -351.9124 | -352.5959 | -6516.897 | -6529.555
394 | Fe34B10Si10 | 54 | -356.7854 | -357.5509 | -6607.136 | -6621.314
395 | Fe34B10Si10 | 54 | -352.6326487 | -352.9963 | -6530.234 | -6536.968
396 | Fe34B10Si10 | 54 | -354.7804 | -355.5226 | -6570.008 | -6583.751
397 | Fe12B3Si3 | 18 | -120.3954 | -119.7205 | -6688.636 | -6651.14
398 | Fe34B10Si10 | 54 | -359.0164 | -359.4297 | -6648.451 | -6656.106
399 | Fe34B10Si10 | 54 | -353.9092 | -353.9966 | -6553.874025 | -6555.492
400 | Fe34B10Si10 | 54 | -358.1192 | -359.2922 | -6631.83674 | -6653.56
401 | Fe12B3Si3 | 18 | -120.5316 | -119.8609 | -6696.198 | -6658.938
402 | Fe34B10Si10 | 54 | -357.3874642 | -358.3391 | -6618.286 | -6635.91
403 | Fe34B10Si10 | 54 | -361.5954513 | -362.3219 | -6696.212 | -6709.665
404 | Fe12B3Si3 | 18 | -120.6564741 | -119.8269 | -6703.13745 | -6657.052
405 | Fe34B10Si10 | 54 | -357.6955 | -358.4226 | -6623.991 | -6637.456
406 | Fe34B10Si10 | 54 | -360.4678 | -360.9268 | -6675.329 | -6683.83
407 | Fe34B10Si10 | 54 | -359.3564 | -359.5418 | -6654.748 | -6658.182
408 | Fe34B10Si10 | 54 | -361.8978 | -362.767 | -6701.811 | -6717.908
409 | Fe34B10Si10 | 54 | -361.8546 | -362.5547 | -6701.012 | -6713.977
410 | Fe34B10Si10 | 54 | -357.9206 | -358.7739 | -6628.15947 | -6643.961
411 | Fe34B10Si10 | 54 | -357.2217 | -358.3762 | -6615.217 | -6636.596
412 | Fe34B10Si10 | 54 | -362.1235 | -362.7777 | -6705.991 | -6718.106
413 | Fe34B10Si10 | 54 | -358.3457297 | -358.5981 | -6636.032 | -6640.705
414 | Fe34B10Si10 | 54 | -360.7946 | -361.3167 | -6681.381 | -6691.05
415 | Fe34B10Si10 | 54 | -355.4315 | -356.4629 | -6582.064 | -6601.164
416 | Fe34B10Si10 | 54 | -359.2915 | -360.3016 | -6653.546 | -6672.251
417 | Fe34B10Si10 | 54 | -352.1108 | -352.9102 | -6520.57 | -6535.374
418 | Fe34B10Si10 | 54 | -357.0382745 | -357.5571 | -6611.82 | -6621.429
419 | Fe34B10Si10 | 54 | -361.7258 | -362.2866 | -6698.627 | -6709.012
420 | Fe34B10Si10 | 54 | -358.3914 | -358.86 | -6636.877 | -6645.556
421 | Fe34B10Si10 | 54 | -359.1586 | -359.5499 | -6651.086 | -6658.331
422 | Fe34B10Si10 | 54 | -360.9051 | -361.3647 | -6683.429 | -6691.939
423 | Fe34B10Si10 | 54 | -358.3511 | -359.2995 | -6636.131 | -6653.695
424 | Fe34B10Si10 | 54 | -362.3896 | -363.0471 | -6710.919 | -6723.094
425 | Fe34B10Si10 | 54 | -360.3837 | -360.8489 | -6673.773 | -6682.388
426 | Fe34B10Si10 | 54 | -361.7809 | -362.4328 | -6699.646 | -6711.719
427 | Fe34B10Si10 | 54 | -360.1956 | -360.982 | -6670.289 | -6684.852
428 | Fe34B10Si10 | 54 | -358.04 | -358.7322 | -6630.371 | -6643.189
429 | Fe34B10Si10 | 54 | -356.6948 | -357.7924 | -6605.46 | -6625.786
430 | Fe34B10Si10 | 54 | -351.1665 | -351.8538 | -6503.083 | -6515.811
431 | Fe34B10Si10 | 54 | -353.1652 | -353.691 | -6540.096 | -6549.833
432 | Fe34B10Si10 | 54 | -358.9397 | -359.3812 | -6647.032 | -6655.208
433 | Fe34B10Si10 | 54 | -358.1763 | -358.9328 | -6632.894 | -6646.904
434 | Fe34B10Si10 | 54 | -354.166 | -354.774 | -6558.63 | -6569.889
435 | Fe34B10Si10 | 54 | -352.7231 | -353.3288 | -6531.91 | -6543.127
436 | Fe34B10Si10 | 54 | -358.1482 | -358.8376 | -6632.375 | -6645.141
437 | Fe34B10Si10 | 54 | -357.6956 | -358.1802 | -6623.992 | -6632.967
438 | Fe34B10Si10 | 54 | -358.7266 | -359.1858 | -6643.086 | -6651.59
439 | Fe34B10Si10 | 54 | -359.0443 | -360.0814 | -6648.968 | -6668.174
440 | Fe34B10Si10 | 54 | -357.4861 | -358.1662 | -6620.112 | -6632.708
441 | Fe34B10Si10 | 54 | -357.2266 | -357.7279 | -6615.308 | -6624.591
442 | Fe34B10Si10 | 54 | -359.7837 | -360.2823 | -6662.661 | -6671.894
443 | Fe34B10Si10 | 54 | -360.9704 | -361.8237 | -6684.638 | -6700.438
444 | Fe34B10Si10 | 54 | -361.8877 | -362.7721 | -6701.624 | -6718.002
445 | Fe34B10Si10 | 54 | -357.6657 | -358.3681 | -6623.439 | -6636.447
446 | Fe34B10Si10 | 54 | -355.8241979 | -356.8218 | -6589.337 | -6607.812
447 | Fe34B10Si10 | 54 | -359.1335007 | -359.9913 | -6650.62 | -6666.506
448 | Fe34B10Si10 | 54 | -358.1703 | -358.976 | -6632.783 | -6647.704
449 | Fe34B10Si10 | 54 | -353.2286 | -354.0234 | -6541.27 | -6555.989
450 | Fe34B10Si10 | 54 | -358.5285 | -359.0807 | -6639.416 | -6649.642
451 | Fe34B10Si10 | 54 | -355.8768 | -356.3618 | -6590.311 | -6599.292
452 | Fe34B10Si10 | 54 | -356.3551 | -357.2617 | -6599.169 | -6615.958
453 | Fe34B10Si10 | 54 | -353.5615 | -353.8813 | -6547.435 | -6553.358
454 | Fe12B3Si3 | 18 | -118.8735 | -118.2226 | -6604.08564 | -6567.924
455 | Fe34B10Si10 | 54 | -359.4928 | -360.1388 | -6657.273 | -6669.236
456 | Fe34B10Si10 | 54 | -354.1928 | -355.1682 | -6559.126 | -6577.188
457 | Fe34B10Si10 | 54 | -362.2217 | -363.0199 | -6707.809 | -6722.59
458 | Fe34B10Si10 | 54 | -360.0607 | -361.0118 | -6667.791 | -6685.403
459 | Fe34B10Si10 | 54 | -359.4314 | -360.0629 | -6656.138 | -6667.832
460 | Fe34B10Si10 | 54 | -359.9838 | -360.4385 | -6666.367 | -6674.787
461 | Fe34B10Si10 | 54 | -351.2389 | -352.7965 | -6504.424415 | -6533.268
462 | Fe34B10Si10 | 54 | -357.4291 | -358.1955 | -6619.057 | -6633.25
463 | Fe12B3Si3 | 18 | -119.8523 | -119.4216 | -6658.459 | -6634.531
464 | Fe34B10Si10 | 54 | -360.5608 | -361.4119 | -6677.052 | -6692.813
465 | Fe34B10Si10 | 54 | -355.1397 | -356.2403 | -6576.66 | -6597.042
466 | Fe34B10Si10 | 54 | -360.4723 | -361.1527 | -6675.412 | -6688.013
467 | Fe34B10Si10 | 54 | -360.6586 | -361.406 | -6678.864 | -6692.704
468 | Fe34B10Si10 | 54 | -359.8094 | -360.547 | -6663.137 | -6676.797
469 | Fe34B10Si10 | 54 | -353.7226 | -354.4852 | -6550.419 | -6564.54
470 | Fe34B10Si10 | 54 | -358.7649163 | -360.0169 | -6643.795 | -6666.98
471 | Fe34B10Si10 | 54 | -352.5756 | -353.0887 | -6529.178 | -6538.68
472 | Fe34B10Si10 | 54 | -358.544 | -359.339 | -6639.703 | -6654.427
473 | Fe12B3Si3 | 18 | -116.666 | -116.0256 | -6481.447 | -6445.866
474 | Fe34B10Si10 | 54 | -358.74 | -359.7646 | -6643.333 | -6662.307
475 | Fe34B10Si10 | 54 | -362.0422 | -362.5452 | -6704.485 | -6713.799
476 | Fe34B10Si10 | 54 | -358.0031 | -359.1748 | -6629.687 | -6651.386
477 | Fe34B10Si10 | 54 | -353.8308 | -354.9903 | -6552.422 | -6573.895
478 | Fe34B10Si10 | 54 | -361.3642 | -361.8963 | -6691.93 | -6701.783
479 | Fe34B10Si10 | 54 | -365.7766 | -366.3348 | -6773.641 | -6783.978
480 | Fe34B10Si10 | 54 | -365.4104 | -365.7303 | -6766.859 | -6772.784
481 | Fe34B10Si10 | 54 | -363.5837731 | -364.2338 | -6733.033 | -6745.07
482 | Fe12B3Si3 | 18 | -122.1644 | -121.5419 | -6786.913 | -6752.329
483 | Fe12B3Si3 | 18 | -122.9055 | -122.0522 | -6828.086 | -6780.676
484 | Fe12B3Si3 | 18 | -122.9576 | -122.2047 | -6830.978 | -6789.152
485 | Fe12B3Si3 | 18 | -122.7127 | -122.0948 | -6817.374 | -6783.046
486 | Fe34B10Si10 | 54 | -363.7197 | -364.1971 | -6735.55 | -6744.391
487 | Fe34B10Si10 | 54 | -364.7805 | -365.9347 | -6755.194 | -6776.568
488 | Fe12B3Si3 | 18 | -122.0297 | -121.1434 | -6779.42717 | -6730.189
489 | Fe34B10Si10 | 54 | -364.5264 | -365.0712 | -6750.489 | -6760.578
490 | Fe34B10Si10 | 54 | -364.0027 | -364.8216 | -6740.791 | -6755.955
491 | Fe12B3Si3 | 18 | -124.1513 | -123.2075 | -6897.295 | -6844.861
492 | Fe34B10Si10 | 54 | -363.2742 | -363.8758 | -6727.301 | -6738.44
493 | Fe12B3Si3 | 18 | -122.7177 | -121.952 | -6817.652075 | -6775.113
494 | Fe34B10Si10 | 54 | -368.8413 | -369.4322 | -6830.395 | -6841.336
495 | Fe34B10Si10 | 54 | -368.9522 | -369.6517 | -6832.448 | -6845.401
496 | Fe34B10Si10 | 54 | -365.1683 | -365.707 | -6762.376 | -6772.352
497 | Fe12B3Si3 | 18 | -121.2548 | -120.4424 | -6736.377 | -6691.247
498 | Fe34B10Si10 | 54 | -371.3842 | -372.0493 | -6877.486 | -6889.803
499 | Fe12B3Si3 | 18 | -123.3718 | -122.7705 | -6853.989 | -6820.583
500 | Fe12B3Si3 | 18 | -121.0077647 | -120.1977 | -6722.654 | -6677.649
501 | Fe34B10Si10 | 54 | -363.7194 | -364.4997 | -6735.544 | -6749.994
502 | Fe34B10Si10 | 54 | -366.5966 | -366.9265 | -6788.826 | -6794.935
503 | Fe34B10Si10 | 54 | -363.2632 | -363.8425 | -6727.096 | -6737.824
504 | Fe12B3Si3 | 18 | -124.029 | -123.4165 | -6890.5 | -6856.473
505 | Fe34B10Si10 | 54 | -363.3724 | -364.0946 | -6729.118 | -6742.493
506 | Fe12B3Si3 | 18 | -121.7138 | -120.9829 | -6761.879 | -6721.274
507 | Fe34B10Si10 | 54 | -363.1499 | -363.9119 | -6724.999 | -6739.109
508 | Fe12B3Si3 | 18 | -122.4172 | -121.672 | -6800.955175 | -6759.554
509 | Fe34B10Si10 | 54 | -364.5 | -365.1208 | -6750 | -6761.495
510 | Fe34B10Si10 | 54 | -363.6087 | -364.3667 | -6733.494 | -6747.532
511 | Fe12B3Si3 | 18 | -121.5251 | -120.7985 | -6751.394 | -6711.027
512 | Fe12B3Si3 | 18 | -121.5413 | -120.7406 | -6752.294 | -6707.808
513 | Fe12B3Si3 | 18 | -123.0235 | -122.4045 | -6834.64 | -6800.249
514 | Fe34B10Si10 | 54 | -364.2386 | -365.2162 | -6745.159 | -6763.263
515 | Fe12B3Si3 | 18 | -121.2061 | -120.5608 | -6733.671805 | -6697.824
516 | Fe34B10Si10 | 54 | -362.7824 | -364.0456 | -6718.192 | -6741.585
517 | Fe34B10Si10 | 54 | -366.693 | -367.5673 | -6790.612 | -6806.801
518 | Fe34B10Si10 | 54 | -365.8114 | -367.0008 | -6774.284 | -6796.311
519 | Fe12B3Si3 | 18 | -121.5697 | -120.8615 | -6753.87 | -6714.527
520 | Fe34B10Si10 | 54 | -362.514 | -362.7534 | -6713.223 | -6717.656
521 | Fe12B3Si3 | 18 | -122.5078 | -121.7421 | -6805.989 | -6763.452
522 | Fe34B10Si10 | 54 | -362.8991 | -363.7482 | -6720.354 | -6736.078
523 | Fe12B3Si3 | 18 | -121.3124 | -120.6892 | -6739.580045 | -6704.954
524 | Fe34B10Si10 | 54 | -365.7209 | -366.4347 | -6772.60993 | -6785.828
525 | Fe34B10Si10 | 54 | -366.0414 | -367.0847 | -6778.545 | -6797.865
526 | Fe34B10Si10 | 54 | -367.0935 | -367.7754 | -6798.028 | -6810.655
527 | Fe12B3Si3 | 18 | -120.9553 | -120.1466 | -6719.737 | -6674.81
528 | Fe34B10Si10 | 54 | -368.5227 | -369.1031 | -6824.494 | -6835.243
529 | Fe34B10Si10 | 54 | -363.8721 | -364.7475 | -6738.372 | -6754.582
530 | Fe12B3Si3 | 18 | -121.9003 | -121.1734 | -6772.239 | -6731.857
531 | Fe12B3Si3 | 18 | -121.3815 | -120.4238 | -6743.417895 | -6690.211
532 | Fe12B3Si3 | 18 | -123.1476 | -122.3849 | -6841.535 | -6799.159
533 | Fe12B3Si3 | 18 | -122.8292 | -121.9335 | -6823.84266 | -6774.082
534 | Fe12B3Si3 | 18 | -122.0317 | -121.4315 | -6779.537 | -6746.192
535 | Fe34B10Si10 | 54 | -363.5972 | -363.9703 | -6733.282 | -6740.191
536 | Fe34B10Si10 | 54 | -363.7638 | -364.937 | -6736.367 | -6758.092
537 | Fe12B3Si3 | 18 | -124.6304 | -123.953 | -6923.908 | -6886.277
538 | Fe12B3Si3 | 18 | -123.4359 | -122.4401 | -6857.54809 | -6802.23
539 | Fe12B3Si3 | 18 | -123.962868 | -123.2512 | -6886.826 | -6847.29
540 | Fe34B10Si10 | 54 | -362.7916 | -363.5635 | -6718.362 | -6732.657
541 | Fe34B10Si10 | 54 | -365.6074 | -366.5026 | -6770.507 | -6787.086
542 | Fe12B3Si3 | 18 | -122.3314 | -121.8082 | -6796.19 | -6767.121
543 | Fe12B3Si3 | 18 | -123.3322 | -122.7694 | -6851.791 | -6820.52
544 | Fe34B10Si10 | 54 | -364.252 | -365.1551 | -6745.408 | -6762.131
545 | Fe12B3Si3 | 18 | -123.189 | -122.6577 | -6843.833 | -6814.316
546 | Fe34B10Si10 | 54 | -364.222 | -364.7256 | -6744.852 | -6754.177
547 | Fe34B10Si10 | 54 | -362.7327 | -363.662 | -6717.271 | -6734.481
548 | Fe34B10Si10 | 54 | -369.2338 | -370.2862 | -6837.662 | -6857.152
549 | Fe12B3Si3 | 18 | -123.8483 | -122.9645 | -6880.462 | -6831.363
550 | Fe34B10Si10 | 54 | -363.2469 | -363.7263 | -6726.795 | -6735.673
551 | Fe34B10Si10 | 54 | -366.6279 | -367.7329 | -6789.406 | -6809.869
552 | Fe34B10Si10 | 54 | -363.1928 | -363.8113 | -6725.793 | -6737.247
553 | Fe34B10Si10 | 54 | -365.5416 | -366.342 | -6769.288 | -6784.11
554 | Fe34B10Si10 | 54 | -362.6366 | -363.5382 | -6715.493 | -6732.189
555 | Fe34B10Si10 | 54 | -364.8891 | -365.2808 | -6757.205 | -6764.458
556 | Fe34B10Si10 | 54 | -363.3085 | -364.0051 | -6727.936 | -6740.835
557 | Fe34B10Si10 | 54 | -364.6251 | -365.6718 | -6752.316 | -6771.7
558 | Fe12B3Si3 | 18 | -121.8579 | -121.0678 | -6769.882 | -6725.991
559 | Fe34B10Si10 | 54 | -369.8479563 | -370.6246 | -6849.036 | -6863.419
560 | Fe34B10Si10 | 54 | -364.7607 | -365.2758 | -6754.827 | -6764.366
561 | Fe34B10Si10 | 54 | -364.8909 | -365.3375 | -6757.239 | -6765.509
562 | Fe34B10Si10 | 54 | -363.7431 | -364.12 | -6735.983 | -6742.963
563 | Fe34B10Si10 | 54 | -362.8567 | -363.7785 | -6719.569 | -6736.639
564 | Fe12B3Si3 | 18 | -121.1225 | -120.4852 | -6729.027 | -6693.62
565 | Fe34B10Si10 | 54 | -364.0972 | -364.8761 | -6742.541 | -6756.964
566 | Fe12B3Si3 | 18 | -123.4260418 | -122.7655 | -6857.002 | -6820.307
567 | Fe34B10Si10 | 54 | -368.4296 | -369.4772 | -6822.77 | -6842.171
568 | Fe34B10Si10 | 54 | -362.5185 | -363.1093 | -6713.306 | -6724.246
569 | Fe34B10Si10 | 54 | -364.9078 | -365.3791 | -6757.552 | -6766.28
570 | Fe12B3Si3 | 18 | -121.4123 | -120.8297 | -6745.126 | -6712.761
571 | Fe34B10Si10 | 54 | -362.5997 | -363.0122 | -6714.809 | -6722.448
572 | Fe34B10Si10 | 54 | -364.085 | -365.2163 | -6742.316 | -6763.265
573 | Fe34B10Si10 | 54 | -363.2302 | -363.896 | -6726.485 | -6738.815
574 | Fe34B10Si10 | 54 | -365.5672135 | -365.9056 | -6769.763 | -6776.03
575 | Fe34B10Si10 | 54 | -365.5005 | -366.4843 | -6768.527 | -6786.746
576 | Fe34B10Si10 | 54 | -363.8144 | -364.719 | -6737.303 | -6754.055
577 | Fe12B3Si3 | 18 | -123.9039 | -123.1658 | -6883.551 | -6842.546
578 | Fe12B3Si3 | 18 | -123.5472 | -122.8093 | -6863.734 | -6822.738
579 | Fe34B10Si10 | 54 | -366.6702 | -367.2797 | -6790.189 | -6801.475
580 | Fe34B10Si10 | 54 | -366.7339 | -367.4082 | -6791.369 | -6803.856
581 | Fe34B10Si10 | 54 | -365.8816 | -367.0199 | -6775.584 | -6796.666
582 | Fe12B3Si3 | 18 | -122.7431 | -121.9041 | -6819.061 | -6772.452
583 | Fe34B10Si10 | 54 | -366.6795 | -367.6618 | -6790.361 | -6808.551
584 | Fe12B3Si3 | 18 | -121.1939 | -120.5772 | -6732.992 | -6698.736
585 | Fe12B3Si3 | 18 | -121.5075 | -120.8035 | -6750.419 | -6711.304
586 | Fe34B10Si10 | 54 | -365.1937 | -365.8296 | -6762.846 | -6774.622
587 | Fe12B3Si3 | 18 | -122.4305 | -121.8716 | -6801.696 | -6770.644
588 | Fe34B10Si10 | 54 | -362.7189 | -363.428 | -6717.017 | -6730.147
589 | Fe34B10Si10 | 54 | -364.4253 | -365.084 | -6748.617 | -6760.815
590 | Fe34B10Si10 | 54 | -362.6814 | -363.4974 | -6716.322 | -6731.433
591 | Fe12B3Si3 | 18 | -124.1897 | -123.2896 | -6899.43 | -6849.42
592 | Fe34B10Si10 | 54 | -368.2403116 | -369.0637 | -6819.265 | -6834.513
593 | Fe12B3Si3 | 18 | -120.9419 | -120.1502 | -6718.992 | -6675.012
594 | Fe12B3Si3 | 18 | -121.9336 | -121.1284 | -6774.091 | -6729.353
595 | Fe34B10Si10 | 54 | -364.4277787 | -365.5876 | -6748.663 | -6770.141
596 | Fe34B10Si10 | 54 | -366.7642 | -367.2935 | -6791.929 | -6801.731
597 | Fe12B3Si3 | 18 | -122.2406 | -121.5827 | -6791.146 | -6754.593
598 | Fe34B10Si10 | 54 | -364.9487 | -365.6976 | -6758.308 | -6772.179
599 | Fe34B10Si10 | 54 | -363.7841 | -364.3493 | -6736.743 | -6747.21
600 | Fe12B3Si3 | 18 | -122.7758 | -121.9956 | -6820.878 | -6777.534
601 | Fe12B3Si3 | 18 | -122.6536 | -121.7612 | -6814.087 | -6764.513
602 | Fe34B10Si10 | 54 | -366.0266 | -366.927 | -6778.27 | -6794.944
603 | Fe34B10Si10 | 54 | -363.5871 | -364.0307 | -6733.095 | -6741.309
604 | Fe12B3Si3 | 18 | -122.8933 | -122.2079 | -6827.406 | -6789.326
605 | Fe12B3Si3 | 18 | -120.9947 | -120.1748 | -6721.926 | -6676.378
606 | Fe12B3Si3 | 18 | -121.2529 | -120.5994 | -6736.27 | -6699.965
607 | Fe34B10Si10 | 54 | -364.9892 | -365.045 | -6759.06 | -6760.093
608 | Fe12B3Si3 | 18 | -122.0817 | -121.2982 | -6782.319 | -6738.788
609 | Fe12B3Si3 | 18 | -124.1072 | -123.1883 | -6894.844555 | -6843.797
610 | Fe34B10Si10 | 54 | -366.5149 | -367.071 | -6787.313 | -6797.61
611 | Fe34B10Si10 | 54 | -362.9443 | -363.456 | -6721.191 | -6730.666
612 | Fe34B10Si10 | 54 | -366.693 | -367.6073 | -6790.612 | -6807.543
613 | Fe34B10Si10 | 54 | -365.0307 | -366.1399 | -6759.829 | -6780.369
614 | Fe34B10Si10 | 54 | -363.4902 | -364.2714 | -6731.3 | -6745.766
615 | Fe12B3Si3 | 18 | -123.4163 | -122.6078 | -6856.464 | -6811.544
616 | Fe12B3Si3 | 18 | -123.0612931 | -122.31 | -6836.739 | -6794.999
617 | Fe34B10Si10 | 54 | -371.4716 | -372.1381 | -6879.104 | -6891.446
618 | Fe34B10Si10 | 54 | -363.0986 | -364.0407 | -6724.048 | -6741.494
619 | Fe12B3Si3 | 18 | -122.644 | -121.9766 | -6813.555 | -6776.48
620 | Fe34B10Si10 | 54 | -364.829887 | -365.4672 | -6756.109 | -6767.912
621 | Fe12B3Si3 | 18 | -121.9578 | -121.1049 | -6775.431 | -6728.048
622 | Fe12B3Si3 | 18 | -123.7547 | -123.033 | -6875.264 | -6835.169
623 | Fe34B10Si10 | 54 | -364.6245 | -365.7278 | -6752.305 | -6772.737
624 | Fe12B3Si3 | 18 | -124.0075 | -123.3377 | -6889.305 | -6852.096
625 | Fe12B3Si3 | 18 | -121.0084 | -120.2091 | -6722.689 | -6678.282
626 | Fe34B10Si10 | 54 | -363.6035 | -364.0558 | -6733.398 | -6741.775
627 | Fe12B3Si3 | 18 | -122.1214 | -121.255 | -6784.52 | -6736.39
628 | Fe34B10Si10 | 54 | -364.8446 | -365.5628 | -6756.381 | -6769.681
629 | Fe34B10Si10 | 54 | -365.3351 | -366.2186 | -6765.466 | -6781.827
630 | Fe12B3Si3 | 18 | -121.3487 | -120.6955 | -6741.595 | -6705.308
631 | Fe34B10Si10 | 54 | -370.4629 | -371.1342 | -6860.425 | -6872.856
632 | Fe34B10Si10 | 54 | -363.2641 | -364.1004 | -6727.113 | -6742.601
633 | Fe34B10Si10 | 54 | -365.8719 | -366.6023 | -6775.406 | -6788.931
634 | Fe34B10Si10 | 54 | -363.9808 | -364.8044 | -6740.386 | -6755.637
635 | Fe34B10Si10 | 54 | -362.809 | -363.774 | -6718.686 | -6736.555
636 | Fe34B10Si10 | 54 | -362.8229 | -363.2892 | -6718.942 | -6727.578
637 | Fe12B3Si3 | 18 | -123.3444 | -122.5914 | -6852.467 | -6810.634
638 | Fe34B10Si10 | 54 | -365.7887 | -366.3282 | -6773.865 | -6783.856
639 | Fe34B10Si10 | 54 | -362.7739 | -363.8183 | -6718.035 | -6737.376
640 | Fe34B10Si10 | 54 | -367.8433 | -368.6291 | -6811.912 | -6826.464
641 | Fe12B3Si3 | 18 | -122.0639 | -121.4801 | -6781.326 | -6748.892
642 | Fe34B10Si10 | 54 | -366.4655 | -366.5677 | -6786.397 | -6788.291
643 | Fe34B10Si10 | 54 | -366.2147 | -367.0974 | -6781.754 | -6798.099
644 | Fe34B10Si10 | 54 | -365.8707 | -366.5251 | -6775.384 | -6787.502
645 | Fe12B3Si3 | 18 | -122.5891 | -121.8957 | -6810.507 | -6771.982
646 | Fe34B10Si10 | 54 | -364.0391641 | -364.6339 | -6741.466 | -6752.479
647 | Fe34B10Si10 | 54 | -365.1061 | -365.7802 | -6761.223 | -6773.708
648 | Fe12B3Si3 | 18 | -123.3457147 | -122.327 | -6852.54 | -6795.943
649 | Fe34B10Si10 | 54 | -362.5431 | -363.151 | -6713.761 | -6725.018
650 | Fe12B3Si3 | 18 | -124.8813 | -124.2002 | -6937.851 | -6900.014
651 | Fe34B10Si10 | 54 | -366.9012 | -367.4042 | -6794.467 | -6803.781
652 | Fe12B3Si3 | 18 | -121.9419846 | -121.2566 | -6774.5547 | -6736.478
653 | Fe34B10Si10 | 54 | -365.3526 | -366.1557 | -6765.79 | -6780.661
654 | Fe12B3Si3 | 18 | -122.3816 | -121.8895 | -6798.979 | -6771.637
655 | Fe34B10Si10 | 54 | -366.3061 | -366.9271 | -6783.446 | -6794.946
656 | Fe12B3Si3 | 18 | -123.0523 | -122.102 | -6836.241 | -6783.445
657 | Fe12B3Si3 | 18 | -123.6402 | -123.0673 | -6868.90218 | -6837.073
658 | Fe34B10Si10 | 54 | -364.4166 | -365.0643 | -6748.455 | -6760.45
659 | Fe34B10Si10 | 54 | -362.9215 | -363.5475 | -6720.768 | -6732.361
660 | Fe34B10Si10 | 54 | -364.108 | -364.8272 | -6742.741 | -6756.06
661 | Fe12B3Si3 | 18 | -122.7561 | -121.963 | -6819.783 | -6775.722
662 | Fe12B3Si3 | 18 | -123.167 | -122.3726 | -6842.611 | -6798.476
663 | Fe12B3Si3 | 18 | -120.8546 | -120.1932 | -6714.144 | -6677.4
664 | Fe34B10Si10 | 54 | -363.1335 | -363.1142 | -6724.694 | -6724.337
665 | Fe34B10Si10 | 54 | -367.0549 | -367.7161 | -6797.313 | -6809.557
666 | Fe34B10Si10 | 54 | -363.5858 | -364.6367 | -6733.07 | -6752.532
667 | Fe34B10Si10 | 54 | -362.8063 | -363.5478 | -6718.636 | -6732.367
668 | Fe34B10Si10 | 54 | -364.4536 | -365.1919 | -6749.141 | -6762.813
669 | Fe34B10Si10 | 54 | -363.0029 | -363.805 | -6722.275 | -6737.13
670 | Fe12B3Si3 | 18 | -123.8201 | -123.1717 | -6878.893 | -6842.873
671 | Fe34B10Si10 | 54 | -364.8758 | -365.4279 | -6756.96 | -6767.183
672 | Fe12B3Si3 | 18 | -122.7421 | -122.0034 | -6819.004 | -6777.964
673 | Fe34B10Si10 | 54 | -362.879 | -363.7753 | -6719.982 | -6736.58
674 | Fe34B10Si10 | 54 | -364.6245 | -365.676 | -6752.306 | -6771.778
675 | Fe12B3Si3 | 18 | -123.5482 | -122.7344 | -6863.787 | -6818.576
676 | Fe12B3Si3 | 18 | -122.472 | -121.7464 | -6804.002 | -6763.686
677 | Fe34B10Si10 | 54 | -366.3306 | -367.0925 | -6783.9 | -6798.01
678 | Fe12B3Si3 | 18 | -120.8435 | -120.2621 | -6713.527 | -6681.23
679 | Fe12B3Si3 | 18 | -123.4424 | -122.664 | -6857.913395 | -6814.666
680 | Fe12B3Si3 | 18 | -122.9366 | -121.96 | -6829.809 | -6775.555
681 | Fe12B3Si3 | 18 | -123.0658 | -122.3218 | -6836.988 | -6795.658
682 | Fe34B10Si10 | 54 | -363.7353 | -364.6826 | -6735.839 | -6753.381
683 | Fe34B10Si10 | 54 | -365.1252 | -365.8757 | -6761.579 | -6775.475
684 | Fe34B10Si10 | 54 | -371.9245 | -372.4489 | -6887.491 | -6897.203
685 | Fe34B10Si10 | 54 | -362.5058 | -362.7269 | -6713.07 | -6717.164
686 | Fe34B10Si10 | 54 | -364.5379 | -365.3073 | -6750.701 | -6764.949
687 | Fe34B10Si10 | 54 | -364.7754 | -365.7436 | -6755.099 | -6773.03
688 | Fe34B10Si10 | 54 | -362.9815 | -364.1202 | -6721.88 | -6742.967
689 | Fe12B3Si3 | 18 | -121.8946505 | -121.0291 | -6771.925 | -6723.838
690 | Fe34B10Si10 | 54 | -363.2644 | -363.7792 | -6727.118 | -6736.652
691 | Fe12B3Si3 | 18 | -123.0468 | -122.374 | -6835.932 | -6798.556
692 | Fe34B10Si10 | 54 | -366.2495 | -366.9443 | -6782.398 | -6795.266
693 | Fe34B10Si10 | 54 | -363.1673 | -363.7931 | -6725.32 | -6736.909
694 | Fe12B3Si3 | 18 | -121.7039 | -120.7328 | -6761.33 | -6707.38
695 | Fe12B3Si3 | 18 | -122.9626 | -122.1227 | -6831.255 | -6784.594
696 | Fe34B10Si10 | 54 | -364.6211 | -365.3753 | -6752.242 | -6766.209
697 | Fe34B10Si10 | 54 | -362.9022 | -363.7648 | -6720.412 | -6736.385
698 | Fe34B10Si10 | 54 | -367.6878 | -368.56 | -6809.033 | -6825.186
699 | Fe34B10Si10 | 54 | -364.6607 | -365.53 | -6752.97679 | -6769.074
700 | Fe34B10Si10 | 54 | -363.93 | -365.102 | -6739.445 | -6761.148
701 | Fe34B10Si10 | 54 | -364.1685 | -365.1236 | -6743.861 | -6761.548
702 | Fe12B3Si3 | 18 | -121.2802 | -120.6746 | -6737.789 | -6704.143
703 | Fe34B10Si10 | 54 | -362.8093 | -363.3874 | -6718.691 | -6729.396
704 | Fe12B3Si3 | 18 | -122.7753 | -122.0856 | -6820.851 | -6782.532
705 | Fe34B10Si10 | 54 | -369.5215 | -370.1573 | -6842.99 | -6854.764
706 | Fe12B3Si3 | 18 | -121.7308 | -120.8793 | -6762.82 | -6715.519
707 | Fe34B10Si10 | 54 | -366.0844 | -366.3162 | -6779.342 | -6783.634
708 | Fe12B3Si3 | 18 | -121.0916 | -120.2999 | -6727.31 | -6683.33
709 | Fe34B10Si10 | 54 | -367.8007 | -368.5315 | -6811.124 | -6824.657
710 | Fe12B3Si3 | 18 | -120.8867313 | -120.1611 | -6715.93 | -6675.617
711 | Fe34B10Si10 | 54 | -362.562 | -363.8655 | -6714.112 | -6738.25
712 | Fe12B3Si3 | 18 | -121.3549 | -120.6644 | -6741.939 | -6703.577
713 | Fe34B10Si10 | 54 | -364.0606 | -364.9311 | -6741.863 | -6757.983
714 | Fe12B3Si3 | 18 | -122.6504 | -121.9886 | -6813.913 | -6777.146
715 | Fe34B10Si10 | 54 | -362.8316 | -363.6224 | -6719.103 | -6733.747
716 | Fe34B10Si10 | 54 | -367.3107 | -368.1149 | -6802.05 | -6816.942
717 | Fe12B3Si3 | 18 | -123.4671 | -122.9461 | -6859.284 | -6830.34
718 | Fe34B10Si10 | 54 | -367.9826885 | -368.9223 | -6814.494 | -6831.895
719 | Fe34B10Si10 | 54 | -364.0261 | -364.6744 | -6741.224 | -6753.231
720 | Fe12B3Si3 | 18 | -120.8419 | -120.0408 | -6713.44 | -6668.933
721 | Fe34B10Si10 | 54 | -364.1000668 | -364.9534 | -6742.594 | -6758.395
722 | Fe12B3Si3 | 18 | -121.7216 | -120.845 | -6762.309055 | -6713.611
723 | Fe12Si4 | 16 | -115.2268 | -114.3712 | -7201.674 | -7148.2
724 | Fe12Si4 | 16 | -117.07 | -116.1964 | -7316.873 | -7262.278
725 | Fe12Si4 | 16 | -119.3121 | -118.5236 | -7457.009 | -7407.726
726 | Fe12Si4 | 16 | -119.5344 | -118.7297 | -7470.9 | -7420.609
727 | Fe12Si4 | 16 | -118.047 | -117.1596 | -7377.937 | -7322.476
728 | Fe12Si4 | 16 | -119.705 | -118.891 | -7481.561 | -7430.689
729 | Fe12Si4 | 16 | -118.4793 | -117.639 | -7404.959 | -7352.437
730 | Fe12Si4 | 16 | -117.1952 | -116.3206 | -7324.697 | -7270.038
731 | Fe34B10Si10 | 54 | -387.0042 | -387.0137 | -7166.744 | -7166.92
732 | Fe12Si4 | 16 | -119.9939 | -119.169 | -7499.621 | -7448.06
733 | Fe12Si4 | 16 | -118.9558 | -118.0593 | -7434.738 | -7378.708
734 | Fe12Si4 | 16 | -117.9897 | -117.1733 | -7374.354 | -7323.332
735 | Fe12Si4 | 16 | -117.3855 | -116.6426 | -7336.593 | -7290.164
736 | Fe12Si4 | 16 | -115.0036906 | -114.2442 | -7187.731 | -7140.264
737 | Fe12Si4 | 16 | -115.6596 | -114.8725 | -7228.727 | -7179.533
738 | Fe12Si4 | 16 | -115.7084 | -114.8204 | -7231.778 | -7176.277
739 | Fe12Si4 | 16 | -117.4012 | -116.5401 | -7337.578 | -7283.754
740 | Fe12Si4 | 16 | -119.3535 | -118.5538 | -7459.596 | -7409.615
741 | Fe12Si4 | 16 | -119.6119 | -118.8753 | -7475.741 | -7429.703
742 | Fe12Si4 | 16 | -115.1623 | -114.3264 | -7197.642 | -7145.398
743 | Fe12Si4 | 16 | -120.5663 | -119.7135 | -7535.393 | -7482.096
744 | Fe12Si4 | 16 | -119.2933 | -118.4216 | -7455.831 | -7401.351
745 | Fe12Si4 | 16 | -119.0185087 | -118.0986 | -7438.657 | -7381.164
746 | Fe16 | 16 | -130.5771 | -130.4985 | -8161.071 | -8156.156
747 | Fe16 | 16 | -127.9935 | -127.9953 | -7999.592 | -7999.706
748 | Fe16 | 16 | -127.972 | -128.0706 | -7998.25 | -8004.415
749 | Fe16 | 16 | -131.8841392 | -131.9262 | -8242.7587 | -8245.388
750 | Fe16 | 16 | -128.0473 | -127.9336 | -8002.959 | -7995.851
751 | Fe16 | 16 | -127.9863 | -127.9876 | -7999.141 | -7999.227
752 | Fe16 | 16 | -130.2957 | -130.2142 | -8143.484 | -8138.389
753 | Fe16 | 16 | -131.0569 | -130.9827 | -8191.056 | -8186.416
754 | Fe16 | 16 | -127.9894 | -127.9911 | -7999.337 | -7999.442
755 | Fe16 | 16 | -127.9498 | -128.083 | -7996.861 | -8005.189
756 | Fe16 | 16 | -127.9885 | -127.9914 | -7999.279 | -7999.465
757 | Fe16 | 16 | -129.7445 | -129.7034 | -8109.031 | -8106.461
758 | Fe16 | 16 | -130.4888 | -130.4053 | -8155.55128 | -8150.332
759 | Fe16 | 16 | -127.9521 | -127.9911 | -7997.004 | -7999.446
760 | Fe16 | 16 | -131.874 | -131.8969 | -8242.122 | -8243.559
761 | Fe16 | 16 | -128.0038 | -127.8462 | -8000.23889 | -7990.385
762 | Fe16 | 16 | -130.5711 | -130.4576 | -8160.69197 | -8153.602
763 | Fe16 | 16 | -130.928 | -130.8623 | -8182.998 | -8178.892
764 | Fe16 | 16 | -131.7971 | -131.8084 | -8237.31763 | -8238.023
765 | Fe16 | 16 | -131.5508 | -131.5276 | -8221.923 | -8220.478
766 | Fe16 | 16 | -128.8364 | -128.8448 | -8052.278 | -8052.802
767 | Fe16 | 16 | -128.041563 | -127.8481 | -8002.598 | -7990.507
768 | Fe16 | 16 | -130.7385 | -130.6606 | -8171.153645 | -8166.289
769 | Fe16 | 16 | -127.7533 | -127.7851 | -7984.58 | -7986.57
770 | Fe16 | 16 | -127.9365 | -128.0674 | -7996.033 | -8004.211
771 | Fe16 | 16 | -130.5681 | -130.4706 | -8160.505 | -8154.414
772 | Fe16 | 16 | -129.7462 | -129.7279 | -8109.14 | -8107.991
773 | Fe16 | 16 | -130.5816 | -130.5101 | -8161.35 | -8156.882
774 | Fe16 | 16 | -131.2658 | -131.213 | -8204.114 | -8200.81
775 | Fe16 | 16 | -128.4977 | -128.5741 | -8031.109 | -8035.881
776 | Fe16 | 16 | -127.7371 | -127.8303 | -7983.567 | -7989.393
777 | Fe16 | 16 | -128.0059 | -128.1331 | -8000.367 | -8008.316
778 | Fe16 | 16 | -128.0404 | -128.0448 | -8002.523 | -8002.801
779 | Fe16 | 16 | -127.9941 | -127.9959 | -7999.63 | -7999.745
780 | Fe16 | 16 | -130.8537 | -130.7709 | -8178.355105 | -8173.179
781 | Fe16 | 16 | -127.9676 | -127.9685 | -7997.976 | -7998.029
782 | Fe16 | 16 | -129.2734 | -129.1972 | -8079.59 | -8074.822
783 | Fe16 | 16 | -129.9611 | -129.8904 | -8122.566 | -8118.148
784 | Fe12Si4 | 16 | -123.1036 | -122.2216 | -7693.978 | -7638.851
785 | Fe12Si4 | 16 | -125.3817 | -124.5022 | -7836.359 | -7781.387
786 | Fe12Si4 | 16 | -121.5734 | -120.7322 | -7598.338 | -7545.765
787 | Fe12Si4 | 16 | -121.6578 | -120.7446 | -7603.611 | -7546.54
788 | Fe12Si4 | 16 | -123.0709 | -122.1881 | -7691.932 | -7636.754
789 | Fe12Si4 | 16 | -120.9457 | -120.1121 | -7559.104235 | -7507.004
790 | Fe12Si4 | 16 | -124.014 | -123.123 | -7750.87309 | -7695.189
791 | Fe12Si4 | 16 | -124.0222 | -123.1563 | -7751.388 | -7697.266
792 | Fe16 | 16 | -125.8645638 | -125.6014 | -7866.535 | -7850.088
793 | Fe12Si4 | 16 | -125.815 | -124.9238 | -7863.437 | -7807.74
794 | Fe12Si4 | 16 | -123.0208 | -122.184 | -7688.801 | -7636.5
795 | Fe12Si4 | 16 | -124.5164 | -123.6634 | -7782.275 | -7728.963
796 | Fe16 | 16 | -126.6637 | -126.4532 | -7916.481 | -7903.326
797 | Fe12Si4 | 16 | -124.8775 | -124.0004 | -7804.842 | -7750.023
798 | Fe12Si4 | 16 | -124.2585 | -123.4028 | -7766.159 | -7712.678
799 | Fe12Si4 | 16 | -124.2676 | -123.4074 | -7766.725 | -7712.966
800 | Fe12Si4 | 16 | -122.7221 | -121.8351 | -7670.129 | -7614.693
801 | Fe12Si4 | 16 | -122.8626 | -121.9734 | -7678.912 | -7623.34
802 | Fe12Si4 | 16 | -121.8889044 | -121.0317 | -7618.056525 | -7564.482
803 | Fe12B3Si3 | 18 | -113.3064 | -112.6678 | -6294.801 | -6259.321

## errors
| error | rmse | mae | r2
0 | test_energy | 26.29838 | 21.58811 | 0.9952123
0 | train_energy | 23.95383 | 19.51623 | 0.9957461
0 | test_force | 169.8153 | 128.5175 | 0.9963456
0 | train_force | 157.8755 | 121.1432 | 0.9968191

## config_errors
| config | error | n_configs | rmse | mae
0 | Fe12B3Si3 | test_energy | 48 | 40.83719 | 40.13772
1 | Fe12Si4 | test_energy | 12 | 52.90498 | 52.84938
2 | Fe16 | test_energy | 11 | 3.569792 | 2.678897
3 | Fe34B10Si10 | test_energy | 133 | 14.33003 | 13.63686
0 | Fe12B3Si3 | train_energy | 132 | 41.30143 | 40.64367
1 | Fe12Si4 | train_energy | 39 | 53.16015 | 53.08963
2 | Fe16 | train_energy | 40 | 5.890811 | 4.496484
3 | Fe34B10Si10 | train_energy | 590 | 14.42888 | 13.58844