## test_predictions
| config | n_atoms | REF_energy | MACE_energy | REF_e/atom_meV | MACE_e/atom_meV
0 | Fe34B10Si10 | 54 | -352.8909 | -353.1847 | -6535.017 | -6540.458
1 | Fe34B10Si10 | 54 | -354.7188 | -355.2855 | -6568.866 | -6579.362
2 | Fe12B3Si3 | 18 | -113.8784 | -112.4189 | -6326.58 | -6245.493
3 | Fe34B10Si10 | 54 | -356.0869274 | -357.0026 | -6594.202 | -6611.159
4 | Fe34B10Si10 | 54 | -359.8486 | -360.3577 | -6663.864 | -6673.291
5 | Fe34B10Si10 | 54 | -358.0351 | -358.8487 | -6630.28 | -6645.346
6 | Fe34B10Si10 | 54 | -351.5921 | -352.6849 | -6510.965 | -6531.202
7 | Fe34B10Si10 | 54 | -360.1926 | -361.1912 | -6670.233 | -6688.726
8 | Fe34B10Si10 | 54 | -353.4717 | -353.9431 | -6545.772 | -6554.501
9 | Fe34B10Si10 | 54 | -357.0914 | -357.7339 | -6612.803 | -6624.703
10 | Fe34B10Si10 | 54 | -354.2737 | -355.4776 | -6560.624 | -6582.919
11 | Fe12B3Si3 | 18 | -120.6390056 | -119.4124 | -6702.167 | -6634.02
12 | Fe34B10Si10 | 54 | -362.2215 | -363.2626 | -6707.805 | -6727.084
13 | Fe34B10Si10 | 54 | -355.9898 | -357.104 | -6592.404 | -6613.037
14 | Fe34B10Si10 | 54 | -357.2238307 | -357.9749 | -6615.256 | -6629.165
15 | Fe34B10Si10 | 54 | -357.2327 | -357.7932 | -6615.42 | -6625.8
16 | Fe34B10Si10 | 54 | -355.716 | -356.5882 | -6587.333 | -6603.486
17 | Fe34B10Si10 | 54 | -362.0589 | -362.6611 | -6704.795 | -6715.946
18 | Fe34B10Si10 | 54 | -357.3846 | -358.2201 | -6618.233 | -6633.706
19 | Fe12B3Si3 | 18 | -120.2159 | -118.9601 | -6678.664 | -6608.896
20 | Fe34B10Si10 | 54 | -348.4439 | -349.7856 | -6452.665 | -6477.511
21 | Fe34B10Si10 | 54 | -357.8744833 | -358.3965 | -6627.305 | -6636.972
22 | Fe34B10Si10 | 54 | -359.3465 | -360.2144 | -6654.565 | -6670.637
23 | Fe34B10Si10 | 54 | -357.6648 | -358.3308 | -6623.422 | -6635.756
24 | Fe34B10Si10 | 54 | -360.6364 | -361.888 | -6678.453 | -6701.63
25 | Fe34B10Si10 | 54 | -356.2104 | -357.0763 | -6596.488 | -6612.524
26 | Fe34B10Si10 | 54 | -356.2154 | -357.0137 | -6596.582 | -6611.365
27 | Fe34B10Si10 | 54 | -362.1607 | -362.7451 | -6706.68 | -6717.501
28 | Fe12B3Si3 | 18 | -119.4456 | -118.3253 | -6635.868 | -6573.627
29 | Fe34B10Si10 | 54 | -356.2901 | -356.8992 | -6597.964 | -6609.244
30 | Fe34B10Si10 | 54 | -355.479 | -356.7766 | -6582.944 | -6606.975
31 | Fe34B10Si10 | 54 | -359.2816 | -360.1336 | -6653.363 | -6669.142
32 | Fe34B10Si10 | 54 | -356.4543 | -357.4163 | -6601.005 | -6618.821
33 | Fe34B10Si10 | 54 | -360.0355 | -361.0481 | -6667.325 | -6686.076
34 | Fe34B10Si10 | 54 | -354.9951 | -356.0448 | -6573.984 | -6593.422
35 | Fe34B10Si10 | 54 | -349.5282 | -349.8877 | -6472.745 | -6479.402
36 | Fe34B10Si10 | 54 | -355.6813 | -356.3603 | -6586.69 | -6599.264
37 | Fe34B10Si10 | 54 | -346.1321 | -346.9453 | -6409.853 | -6424.913
38 | Fe34B10Si10 | 54 | -355.8768 | -356.6235 | -6590.312 | -6604.138
39 | Fe34B10Si10 | 54 | -361.1205 | -361.9449 | -6687.417 | -6702.683
40 | Fe34B10Si10 | 54 | -356.9702 | -358.1282 | -6610.56 | -6632.004
41 | Fe34B10Si10 | 54 | -357.3191 | -358.2907 | -6617.02 | -6635.014
42 | Fe34B10Si10 | 54 | -361.8995 | -362.4806 | -6701.843 | -6712.604
43 | Fe34B10Si10 | 54 | -352.3165 | -352.9914 | -6524.379 | -6536.878
44 | Fe12B3Si3 | 18 | -118.627 | -117.5393 | -6590.388605 | -6529.964
45 | Fe34B10Si10 | 54 | -359.8014 | -360.6295 | -6662.99 | -6678.325
46 | Fe34B10Si10 | 54 | -360.6095 | -361.6423 | -6677.953 | -6697.079
47 | Fe34B10Si10 | 54 | -358.4953 | -359.2878 | -6638.802 | -6653.478
48 | Fe34B10Si10 | 54 | -360.9367 | -361.6915 | -6684.013 | -6697.99
49 | Fe34B10Si10 | 54 | -361.8548 | -362.7913 | -6701.014 | -6718.358
50 | Fe34B10Si10 | 54 | -355.1009 | -355.9603 | -6575.943 | -6591.858
51 | Fe34B10Si10 | 54 | -361.1878 | -362.0334 | -6688.662 | -6704.323
52 | Fe34B10Si10 | 54 | -351.9816 | -353.0107 | -6518.177 | -6537.235
53 | Fe12B3Si3 | 18 | -120.0776 | -119.0516 | -6670.98 | -6613.978
54 | Fe34B10Si10 | 54 | -357.6413 | -358.6396 | -6622.987 | -6641.474
55 | Fe34B10Si10 | 54 | -354.3719 | -355.0506 | -6562.442 | -6575.011
56 | Fe34B10Si10 | 54 | -357.0593 | -357.5487 | -6612.21 | -6621.273
57 | Fe34B10Si10 | 54 | -358.2905 | -358.956 | -6635.009 | -6647.334
58 | Fe34B10Si10 | 54 | -348.7323 | -349.422 | -6458.005 | -6470.778
59 | Fe34B10Si10 | 54 | -360.6163 | -361.3623 | -6678.08 | -6691.894
60 | Fe34B10Si10 | 54 | -358.7545 | -359.4143 | -6643.602 | -6655.821
61 | Fe34B10Si10 | 54 | -362.4201 | -363.3848 | -6711.483 | -6729.348
62 | Fe34B10Si10 | 54 | -359.5776 | -360.1754 | -6658.844 | -6669.915
63 | Fe12B3Si3 | 18 | -120.4231 | -119.1568 | -6690.171425 | -6619.822
64 | Fe12B3Si3 | 18 | -119.7747379 | -118.6565 | -6654.152 | -6592.03
65 | Fe34B10Si10 | 54 | -357.8769 | -358.4978 | -6627.351 | -6638.849
66 | Fe12B3Si3 | 18 | -120.3993 | -119.2077 | -6688.849 | -6622.649
67 | Fe34B10Si10 | 54 | -355.7843 | -356.3398 | -6588.598 | -6598.885
68 | Fe34B10Si10 | 54 | -361.8201 | -362.7977 | -6700.372 | -6718.476
69 | Fe34B10Si10 | 54 | -351.3418 | -352.2141 | -6506.33 | -6522.483
70 | Fe34B10Si10 | 54 | -359.5061 | -360.216 | -6657.521 | -6670.666
71 | Fe34B10Si10 | 54 | -350.5158 | -351.0546 | -6491.033 | -6501.011
72 | Fe34B10Si10 | 54 | -357.5254 | -358.4474 | -6620.841 | -6637.915
73 | Fe34B10Si10 | 54 | -359.8559 | -360.2755 | -6663.999 | -6671.768
74 | Fe34B10Si10 | 54 | -357.5793 | -358.0634 | -6621.838 | -6630.804
75 | Fe34B10Si10 | 54 | -360.6036 | -360.9395 | -6677.844 | -6684.065
76 | Fe34B10Si10 | 54 | -358.0585 | -358.9764 | -6630.713 | -6647.711
77 | Fe34B10Si10 | 54 | -351.9847 | -352.9625 | -6518.234 | -6536.343
78 | Fe12B3Si3 | 18 | -119.8684577 | -118.5461 | -6659.359 | -6585.893
79 | Fe34B10Si10 | 54 | -356.9177 | -357.4836 | -6609.588 | -6620.066
80 | Fe34B10Si10 | 54 | -359.0263 | -359.8694 | -6648.635 | -6664.247
81 | Fe34B10Si10 | 54 | -357.0768 | -357.7234 | -6612.533 | -6624.508
82 | Fe34B10Si10 | 54 | -358.5156 | -358.5923 | -6639.179 | -6640.599
83 | Fe34B10Si10 | 54 | -360.1539896 | -360.6275 | -6669.518 | -6678.288
84 | Fe34B10Si10 | 54 | -355.0113 | -355.425 | -6574.283 | -6581.944
85 | Fe34B10Si10 | 54 | -361.0982 | -361.8681 | -6687.004 | -6701.26
86 | Fe34B10Si10 | 54 | -361.0246696 | -361.7853 | -6685.642 | -6699.728
87 | Fe12B3Si3 | 18 | -119.5079 | -118.3843 | -6639.326 | -6576.905
88 | Fe34B10Si10 | 54 | -356.2311 | -356.801 | -6596.871 | -6607.426
89 | Fe34B10Si10 | 54 | -348.5077 | -349.3349 | -6453.846 | -6469.165
90 | Fe34B10Si10 | 54 | -358.139 | -359.0449 | -6632.204 | -6648.979
91 | Fe12B3Si3 | 18 | -119.0227 | -117.7479 | -6612.371 | -6541.55
92 | Fe34B10Si10 | 54 | -361.5367 | -362.3909 | -6695.124 | -6710.942
93 | Fe12B3Si3 | 18 | -120.2955 | -118.9943 | -6683.083 | -6610.795
94 | Fe34B10Si10 | 54 | -361.1561 | -361.824 | -6688.076 | -6700.444
95 | Fe34B10Si10 | 54 | -361.536 | -362.2447 | -6695.111 | -6708.234
96 | Fe34B10Si10 | 54 | -357.0287 | -358.7564 | -6611.643 | -6643.637
97 | Fe34B10Si10 | 54 | -346.2963 | -346.8944 | -6412.894 | -6423.97
98 | Fe34B10Si10 | 54 | -361.0405644 | -361.8908 | -6685.936 | -6701.681
99 | Fe34B10Si10 | 54 | -353.9625 | -354.676 | -6554.861 | -6568.075
100 | Fe12B3Si3 | 18 | -114.8309 | -113.3905 | -6379.495 | -6299.472
101 | Fe34B10Si10 | 54 | -360.7835 | -361.7288 | -6681.176 | -6698.682
102 | Fe12B3Si3 | 18 | -118.0427 | -117.0256 | -6557.927 | -6501.422
103 | Fe34B10Si10 | 54 | -359.8177 | -360.806 | -6663.292 | -6681.592
104 | Fe34B10Si10 | 54 | -360.1177 | -360.6862 | -6668.846 | -6679.374
105 | Fe34B10Si10 | 54 | -360.8912 | -361.7023 | -6683.17 | -6698.19
106 | Fe34B10Si10 | 54 | -361.544 | -362.1382 | -6695.26 | -6706.262
107 | Fe34B10Si10 | 54 | -357.3556 | -358.2464 | -6617.696 | -6634.193
108 | Fe34B10Si10 | 54 | -362.3326 | -362.8876 | -6709.862 | -6720.142
109 | Fe34B10Si10 | 54 | -360.6845 | -361.2046 | -6679.342 | -6688.974
110 | Fe34B10Si10 | 54 | -357.3794 | -358.2181 | -6618.138 | -6633.669
111 | Fe34B10Si10 | 54 | -362.0137009 | -362.5923 | -6703.957 | -6714.673
112 | Fe12B3Si3 | 18 | -116.3501 | -115.418 | -6463.894 | -6412.109
113 | Fe34B10Si10 | 54 | -357.2923 | -357.9598 | -6616.524 | -6628.885
114 | Fe34B10Si10 | 54 | -359.8241 | -360.5263 | -6663.409 | -6676.413
115 | Fe34B10Si10 | 54 | -359.4791 | -360.4134 | -6657.02 | -6674.323
116 | Fe34B10Si10 | 54 | -356.5834 | -357.0527 | -6603.396 | -6612.087
117 | Fe34B10Si10 | 54 | -352.754 | -353.6748 | -6532.481 | -6549.533
118 | Fe34B10Si10 | 54 | -362.1757 | -363.0967 | -6706.958 | -6724.014
119 | Fe34B10Si10 | 54 | -357.4587 | -358.1424 | -6619.60511 | -6632.266
120 | Fe12B3Si3 | 18 | -123.1814 | -121.9743 | -6843.409 | -6776.348
121 | Fe12B3Si3 | 18 | -122.6026 | -121.296 | -6811.255 | -6738.664
122 | Fe12B3Si3 | 18 | -123.1703 | -121.9089 | -6842.796 | -6772.719
123 | Fe34B10Si10 | 54 | -364.9802 | -365.6115 | -6758.893 | -6770.583
124 | Fe34B10Si10 | 54 | -365.5493 | -366.0081 | -6769.431 | -6777.927
125 | Fe12B3Si3 | 18 | -123.8624 | -122.6146 | -6881.245245 | -6811.921
126 | Fe12B3Si3 | 18 | -122.6806 | -121.4996 | -6815.587 | -6749.979
127 | Fe12B3Si3 | 18 | -121.1728 | -120.0714 | -6731.82 | -6670.632
128 | Fe12B3Si3 | 18 | -122.3698 | -120.9632 | -6798.32 | -6720.18
129 | Fe34B10Si10 | 54 | -362.745 | -363.4344 | -6717.49967 | -6730.267
130 | Fe12B3Si3 | 18 | -121.035 | -119.9102 | -6724.165 | -6661.68
131 | Fe34B10Si10 | 54 | -363.5964 | -364.3154 | -6733.266 | -6746.582
132 | Fe12B3Si3 | 18 | -122.4851 | -121.4376 | -6804.727 | -6746.536
133 | Fe34B10Si10 | 54 | -368.0518 | -369.066 | -6815.774 | -6834.555
134 | Fe12B3Si3 | 18 | -123.4300494 | -122.0659 | -6857.225 | -6781.439
135 | Fe12B3Si3 | 18 | -121.8363 | -120.4518 | -6768.68443 | -6691.767
136 | Fe34B10Si10 | 54 | -364.8104 | -365.4307 | -6755.748 | -6767.235
137 | Fe12B3Si3 | 18 | -122.5407 | -121.3523 | -6807.817 | -6741.792
138 | Fe12B3Si3 | 18 | -124.3218 | -123.0066 | -6906.765095 | -6833.698
139 | Fe34B10Si10 | 54 | -362.6772 | -363.4337 | -6716.244 | -6730.253
140 | Fe34B10Si10 | 54 | -365.9082522 | -367.0864 | -6776.079 | -6797.897
141 | Fe12B3Si3 | 18 | -121.6883 | -120.7388 | -6760.462 | -6707.709
142 | Fe12B3Si3 | 18 | -123.1889 | -122.246 | -6843.828 | -6791.447
143 | Fe34B10Si10 | 54 | -364.88618 | -365.2983 | -6757.151 | -6764.783
144 | Fe12B3Si3 | 18 | -121.4845312 | -120.0229 | -6749.141 | -6667.941
145 | Fe12B3Si3 | 18 | -122.0674 | -120.8395 | -6781.524 | -6713.305
146 | Fe34B10Si10 | 54 | -363.4193 | -364.3427 | -6729.987 | -6747.087
147 | Fe34B10Si10 | 54 | -363.4964 | -364.3224 | -6731.414 | -6746.711
148 | Fe34B10Si10 | 54 | -363.2328 | -363.8822 | -6726.533 | -6738.559
149 | Fe12B3Si3 | 18 | -121.0244 | -119.6271 | -6723.58 | -6645.952
150 | Fe34B10Si10 | 54 | -367.2213 | -368.1342 | -6800.395 | -6817.3
151 | Fe34B10Si10 | 54 | -369.9541 | -370.4703 | -6851.002 | -6860.561
152 | Fe34B10Si10 | 54 | -372.0428 | -372.7608 | -6889.682 | -6902.977
153 | Fe34B10Si10 | 54 | -363.4206 | -363.9801 | -6730.011 | -6740.372
154 | Fe12B3Si3 | 18 | -123.0923 | -121.9677 | -6838.463 | -6775.982
155 | Fe34B10Si10 | 54 | -362.5664 | -363.415 | -6714.193 | -6729.907
156 | Fe34B10Si10 | 54 | -365.2454 | -365.6278 | -6763.804 | -6770.884
157 | Fe34B10Si10 | 54 | -371.0294 | -371.9074 | -6870.915 | -6887.173
158 | Fe34B10Si10 | 54 | -363.4218 | -363.8132 | -6730.034 | -6737.281
159 | Fe34B10Si10 | 54 | -364.7065 | -365.3593 | -6753.823 | -6765.914
160 | Fe34B10Si10 | 54 | -363.7142 | -364.743 | -6735.448 | -6754.499
161 | Fe12B3Si3 | 18 | -122.8057 | -121.6716 | -6822.537 | -6759.533
162 | Fe34B10Si10 | 54 | -364.035281 | -365.1397 | -6741.394 | -6761.847
163 | Fe34B10Si10 | 54 | -364.9548 | -365.8319 | -6758.423 | -6774.666
164 | Fe12B3Si3 | 18 | -123.4338 | -122.3068 | -6857.431 | -6794.821
165 | Fe12B3Si3 | 18 | -121.8507 | -120.6618 | -6769.484 | -6703.436
166 | Fe34B10Si10 | 54 | -363.9701 | -365.0731 | -6740.186 | -6760.613
167 | Fe34B10Si10 | 54 | -364.7329 | -365.7444 | -6754.313 | -6773.045
168 | Fe34B10Si10 | 54 | -363.9316 | -364.5418 | -6739.474 | -6750.775
169 | Fe12B3Si3 | 18 | -122.5565 | -121.6245 | -6808.692 | -6756.919
170 | Fe12B3Si3 | 18 | -121.4617 | -120.2362 | -6747.871535 | -6679.791
171 | Fe34B10Si10 | 54 | -362.7517 | -363.4262 | -6717.624 | -6730.114
172 | Fe12B3Si3 | 18 | -123.0747 | -121.6989 | -6837.48243 | -6761.053
173 | Fe12B3Si3 | 18 | -121.5915925 | -120.3936 | -6755.088 | -6688.533
174 | Fe12B3Si3 | 18 | -123.024 | -121.7922 | -6834.668 | -6766.234
175 | Fe12B3Si3 | 18 | -123.5871 | -122.4842 | -6865.949 | -6804.677
176 | Fe12B3Si3 | 18 | -120.9383 | -119.881 | -6718.794 | -6660.056
177 | Fe34B10Si10 | 54 | -366.3146 | -367.067 | -6783.604 | -6797.537
178 | Fe12B3Si3 | 18 | -121.0848282 | -119.9134 | -6726.9349 | -6661.855
179 | Fe12B3Si3 | 18 | -120.9673 | -119.7166 | -6720.403 | -6650.922
180 | Fe12B3Si3 | 18 | -123.1161817 | -121.847 | -6839.788 | -6769.276
181 | Fe12Si4 | 16 | -117.3092 | -117.1777 | -7331.827 | -7323.605
182 | Fe12Si4 | 16 | -114.991 | -114.9023 | -7186.934 | -7181.391
183 | Fe12Si4 | 16 | -118.9388 | -118.8895 | -7433.675 | -7430.595
184 | Fe12Si4 | 16 | -116.7434 | -116.5954 | -7296.465 | -7287.211
185 | Fe12Si4 | 16 | -119.0294 | -118.9485 | -7439.338 | -7434.282
186 | Fe12Si4 | 16 | -118.369 | -118.2778 | -7398.061 | -7392.36
187 | Fe16 | 16 | -130.6253 | -130.6514 | -8164.08 | -8165.711
188 | Fe16 | 16 | -127.762 | -127.9433 | -7985.124 | -7996.459
189 | Fe16 | 16 | -128.8271 | -128.9387 | -8051.691 | -8058.67
190 | Fe16 | 16 | -131.5288 | -131.5926 | -8220.551 | -8224.54
191 | Fe16 | 16 | -127.9471799 | -128.1072 | -7996.699 | -8006.701
192 | Fe16 | 16 | -128.1051 | -128.2642 | -8006.567 | -8016.514
193 | Fe16 | 16 | -127.9919 | -128.1534 | -7999.493 | -8009.586
194 | Fe16 | 16 | -131.4659 | -131.5202 | -8216.621 | -8220.015
195 | Fe16 | 16 | -127.9932269 | -128.1547 | -7999.577 | -8009.67
196 | Fe16 | 16 | -129.7129 | -129.772 | -8107.058 | -8110.753
197 | Fe16 | 16 | -130.6578 | -130.6813 | -8166.113 | -8167.581
198 | Fe12Si4 | 16 | -122.0566 | -121.9431 | -7628.537 | -7621.443
199 | Fe12Si4 | 16 | -124.1329 | -124.0046 | -7758.308 | -7750.288
200 | Fe12Si4 | 16 | -122.718199 | -122.5931 | -7669.887 | -7662.07
201 | Fe12Si4 | 16 | -123.0071 | -122.8663 | -7687.946 | -7679.144
202 | Fe12Si4 | 16 | -122.0678 | -121.9057 | -7629.239 | -7619.109
203 | Fe12Si4 | 16 | -122.2695 | -122.1651 | -7641.841 | -7635.317

## train_predictions
| config | n_atoms | REF_energy | MACE_energy | REF_e/atom_meV | MACE_e/atom_meV
3 | Fe34B10Si10 | 54 | -355.7636 | -356.4271 | -6588.214 | -6600.502
4 | Fe34B10Si10 | 54 | -355.4203 | -356.3436 | -6581.858 | -6598.956
5 | Fe34B10Si10 | 54 | -356.0679 | -357.1836 | -6593.85 | -6614.51
6 | Fe34B10Si10 | 54 | -362.1169 | -362.8633 | -6705.869 | -6719.691
7 | Fe34B10Si10 | 54 | -356.9375 | -357.775 | -6609.953 | -6625.462
8 | Fe34B10Si10 | 54 | -361.3557364 | -362.2088 | -6691.773 | -6707.571
9 | Fe34B10Si10 | 54 | -361.5932 | -362.5836 | -6696.171 | -6714.511
10 | Fe12B3Si3 | 18 | -120.5904 | -119.1841 | -6699.46757 | -6621.337
11 | Fe34B10Si10 | 54 | -355.0396538 | -355.6202 | -6574.808 | -6585.559
12 | Fe34B10Si10 | 54 | -361.3152 | -362.2298 | -6691.022 | -6707.959
13 | Fe34B10Si10 | 54 | -359.6496 | -360.4554 | -6660.178 | -6675.1
14 | Fe34B10Si10 | 54 | -360.3095 | -360.9307 | -6672.39848 | -6683.901
15 | Fe34B10Si10 | 54 | -359.6398 | -360.3338 | -6659.997 | -6672.848
16 | Fe34B10Si10 | 54 | -357.3695 | -358.2783 | -6617.953 | -6634.784
17 | Fe34B10Si10 | 54 | -360.5112 | -361.4821 | -6676.133 | -6694.113
18 | Fe34B10Si10 | 54 | -344.9644 | -345.5753 | -6388.229 | -6399.543
19 | Fe34B10Si10 | 54 | -357.3362 | -357.9238 | -6617.337 | -6628.218
20 | Fe34B10Si10 | 54 | -353.056488 | -353.7768 | -6538.083 | -6551.422
21 | Fe34B10Si10 | 54 | -351.0878 | -352.3904 | -6501.625 | -6525.748
22 | Fe34B10Si10 | 54 | -352.5884 | -353.2937 | -6529.414 | -6542.476
23 | Fe34B10Si10 | 54 | -355.9889 | -356.8057 | -6592.386 | -6607.514
24 | Fe34B10Si10 | 54 | -353.5152 | -354.0662 | -6546.57819 | -6556.781
25 | Fe34B10Si10 | 54 | -355.2173 | -355.8825 | -6578.099 | -6590.416
26 | Fe34B10Si10 | 54 | -346.3446 | -347.2857 | -6413.789 | -6431.217
27 | Fe12B3Si3 | 18 | -120.815 | -119.5747 | -6711.945 | -6643.039
28 | Fe34B10Si10 | 54 | -359.7053 | -360.5536 | -6661.21 | -6676.919
29 | Fe34B10Si10 | 54 | -355.9528 | -356.8919 | -6591.718 | -6609.11
30 | Fe34B10Si10 | 54 | -342.298 | -343.1752 | -6338.851 | -6355.096
31 | Fe34B10Si10 | 54 | -354.858 | -355.4097 | -6571.444 | -6581.661
32 | Fe34B10Si10 | 54 | -356.829 | -357.9527 | -6607.944 | -6628.754
33 | Fe34B10Si10 | 54 | -355.5209 | -356.6806 | -6583.72 | -6605.196
34 | Fe34B10Si10 | 54 | -353.174 | -353.9949 | -6540.259 | -6555.461
35 | Fe34B10Si10 | 54 | -360.3014 | -360.6633 | -6672.248 | -6678.949
36 | Fe34B10Si10 | 54 | -357.3099 | -358.037 | -6616.85 | -6630.314
37 | Fe34B10Si10 | 54 | -359.3832 | -360.1649 | -6655.244 | -6669.721
38 | Fe34B10Si10 | 54 | -356.8387 | -358.0894 | -6608.123 | -6631.285
39 | Fe34B10Si10 | 54 | -358.563 | -359.3276 | -6640.055 | -6654.214
40 | Fe34B10Si10 | 54 | -361.7807 | -362.519 | -6699.642 | -6713.315
41 | Fe34B10Si10 | 54 | -360.7036 | -361.9868 | -6679.697 | -6703.459
42 | Fe34B10Si10 | 54 | -360.4791 | -361.1446 | -6675.539 | -6687.863
43 | Fe34B10Si10 | 54 | -361.9039 | -362.6878 | -6701.925 | -6716.44
44 | Fe34B10Si10 | 54 | -361.4142 | -362.2958 | -6692.856 | -6709.181
45 | Fe34B10Si10 | 54 | -362.0946 | -362.9641 | -6705.456 | -6721.558
46 | Fe34B10Si10 | 54 | -351.6576 | -352.5287 | -6512.178 | -6528.309
47 | Fe34B10Si10 | 54 | -358.2097 | -359.1194 | -6633.513 | -6650.36
48 | Fe34B10Si10 | 54 | -354.8081 | -355.5717 | -6570.52 | -6584.661
49 | Fe34B10Si10 | 54 | -352.7632 | -353.4533 | -6532.651 | -6545.432
50 | Fe34B10Si10 | 54 | -356.2971 | -356.8592 | -6598.095 | -6608.504
51 | Fe34B10Si10 | 54 | -355.2947 | -355.9338 | -6579.532 | -6591.367
52 | Fe34B10Si10 | 54 | -361.0019 | -362.0491 | -6685.22 | -6704.612
53 | Fe34B10Si10 | 54 | -354.5149 | -355.5765 | -6565.09 | -6584.749
54 | Fe34B10Si10 | 54 | -360.8696 | -361.2626 | -6682.77031 | -6690.049
55 | Fe34B10Si10 | 54 | -357.9334657 | -358.8874 | -6628.398 | -6646.063
56 | Fe34B10Si10 | 54 | -358.5348658 | -359.683 | -6639.535 | -6660.797
57 | Fe34B10Si10 | 54 | -352.0989 | -352.5882 | -6520.35 | -6529.411
58 | Fe34B10Si10 | 54 | -362.3703 | -363.0977 | -6710.562 | -6724.031
59 | Fe34B10Si10 | 54 | -362.1722 | -362.9714 | -6706.893 | -6721.692
60 | Fe34B10Si10 | 54 | -357.0121 | -357.8481 | -6611.336 | -6626.817
61 | Fe34B10Si10 | 54 | -357.2957 | -357.9628 | -6616.586 | -6628.941
62 | Fe34B10Si10 | 54 | -361.4085461 | -361.8214 | -6692.751 | -6700.395
63 | Fe34B10Si10 | 54 | -359.7298 | -360.1197 | -6661.663 | -6668.884
64 | Fe34B10Si10 | 54 | -360.278 | -361.1451 | -6671.815 | -6687.873
65 | Fe34B10Si10 | 54 | -356.9299 | -357.7877 | -6609.813 | -6625.699
66 | Fe34B10Si10 | 54 | -360.3942898 | -361.0386 | -6673.968 | -6685.9
67 | Fe34B10Si10 | 54 | -357.2813 | -358.4568 | -6616.321 | -6638.089
68 | Fe34B10Si10 | 54 | -360.601 | -361.2618 | -6677.797 | -6690.033
69 | Fe12B3Si3 | 18 | -114.9189 | -113.4984 | -6384.381 | -6305.467
70 | Fe34B10Si10 | 54 | -354.2547 | -355.1635 | -6560.273 | -6577.102
71 | Fe12B3Si3 | 18 | -120.741 | -119.3936 | -6707.832795 | -6632.977
72 | Fe12B3Si3 | 18 | -120.1786 | -119.081 | -6676.59 | -6615.614
73 | Fe34B10Si10 | 54 | -358.252 | -359.0413 | -6634.296 | -6648.912
74 | Fe34B10Si10 | 54 | -345.6818 | -346.2319 | -6401.514 | -6411.701
75 | Fe34B10Si10 | 54 | -359.5675028 | -360.3619 | -6658.657 | -6673.368
76 | Fe34B10Si10 | 54 | -351.7513 | -352.8016 | -6513.912 | -6533.363
77 | Fe12B3Si3 | 18 | -116.2259 | -114.9474 | -6456.995 | -6385.969
78 | Fe12B3Si3 | 18 | -120.3176 | -119.1218 | -6684.313 | -6617.879
79 | Fe34B10Si10 | 54 | -358.4321 | -358.9637 | -6637.631 | -6647.477
80 | Fe34B10Si10 | 54 | -359.8492 | -360.9086 | -6663.875 | -6683.493
81 | Fe34B10Si10 | 54 | -361.4472 | -362.374 | -6693.467 | -6710.629
82 | Fe34B10Si10 | 54 | -354.8492 | -355.6896 | -6571.281 | -6586.845
83 | Fe12B3Si3 | 18 | -116.7947 | -115.4524 | -6488.594 | -6414.022
84 | Fe34B10Si10 | 54 | -357.0058 | -357.4488 | -6611.219 | -6619.423
85 | Fe34B10Si10 | 54 | -347.4516 | -348.0309 | -6434.29 | -6445.016
86 | Fe34B10Si10 | 54 | -353.5667 | -354.5216 | -6547.532 | -6565.214
87 | Fe34B10Si10 | 54 | -359.7282 | -360.5299 | -6661.634 | -6676.48
88 | Fe34B10Si10 | 54 | -356.8927188 | -357.6268 | -6609.124 | -6622.719
89 | Fe34B10Si10 | 54 | -353.4166 | -354.1502 | -6544.751 | -6558.337
90 | Fe34B10Si10 | 54 | -356.8781 | -358.1645 | -6608.85421 | -6632.676
91 | Fe34B10Si10 | 54 | -357.3736637 | -357.7579 | -6618.031 | -6625.147
92 | Fe12B3Si3 | 18 | -114.3336 | -113.3142 | -6351.866335 | -6295.233
93 | Fe34B10Si10 | 54 | -354.6102 | -355.2822 | -6566.856 | -6579.299
94 | Fe34B10Si10 | 54 | -360.1884 | -361.1986 | -6670.156 | -6688.864
95 | Fe34B10Si10 | 54 | -350.3121 | -351.1597 | -6487.261 | -6502.958
96 | Fe34B10Si10 | 54 | -355.1451 | -355.7883 | -6576.762 | -6588.672
97 | Fe34B10Si10 | 54 | -352.6314 | -353.5957 | -6530.211 | -6548.069
98 | Fe34B10Si10 | 54 | -353.5902 | -354.4359 | -6547.966 | -6563.628
99 | Fe34B10Si10 | 54 | -341.0764 | -342.0674 | -6316.229 | -6334.582
100 | Fe34B10Si10 | 54 | -355.0267 | -355.3355 | -6574.569 | -6580.288
101 | Fe34B10Si10 | 54 | -354.7434 | -355.3392 | -6569.323 | -6580.356
102 | Fe34B10Si10 | 54 | -356.7064 | -357.1763 | -6605.674 | -6614.376
103 | Fe34B10Si10 | 54 | -360.1104 | -360.6307 | -6668.712 | -6678.347
104 | Fe34B10Si10 | 54 | -358.5491 | -358.892 | -6639.798 | -6646.147
105 | Fe34B10Si10 | 54 | -356.7207 | -358.0287 | -6605.939 | -6630.161
106 | Fe34B10Si10 | 54 | -351.4709073 | -352.7706 | -6508.721 | -6532.789
107 | Fe34B10Si10 | 54 | -362.4675 | -363.0619 | -6712.36 | -6723.369
108 | Fe34B10Si10 | 54 | -360.5735 | -361.5122 | -6677.28677 | -6694.67
109 | Fe34B10Si10 | 54 | -353.0401 | -354.041 | -6537.779 | -6556.316
110 | Fe34B10Si10 | 54 | -357.876 | -358.9093 | -6627.333 | -6646.468
111 | Fe34B10Si10 | 54 | -359.4299 | -359.9387 | -6656.109 | -6665.531
112 | Fe34B10Si10 | 54 | -357.6263799 | -358.3076 | -6622.711 | -6635.325
113 | Fe34B10Si10 | 54 | -360.5594 | -361.4145 | -6677.026 | -6692.861
114 | Fe34B10Si10 | 54 | -353.6192 | -354.4374 | -6548.503 | -6563.656
115 | Fe34B10Si10 | 54 | -355.2725 | -355.4783 | -6579.121 | -6582.932
116 | Fe34B10Si10 | 54 | -359.5569 | -360.8893 | -6658.461 | -6683.134
117 | Fe34B10Si10 | 54 | -362.1322 | -362.6384 | -6706.151 | -6715.525
118 | Fe34B10Si10 | 54 | -357.2802 | -358.0666 | -6616.299 | -6630.864
119 | Fe34B10Si10 | 54 | -354.5048 | -355.1571 | -6564.905 | -6576.984
120 | Fe34B10Si10 | 54 | -361.9301 | -362.6342 | -6702.409 | -6715.447
121 | Fe34B10Si10 | 54 | -361.3802 | -362.2721 | -6692.225 | -6708.743
122 | Fe34B10Si10 | 54 | -360.9448 | -361.7004 | -6684.163 | -6698.156
123 | Fe34B10Si10 | 54 | -353.3426 | -354.5504 | -6543.381 | -6565.749
124 | Fe12B3Si3 | 18 | -119.651 | -118.5474 | -6647.279 | -6585.969
125 | Fe34B10Si10 | 54 | -355.705 | -356.7201 | -6587.13 | -6605.928
126 | Fe34B10Si10 | 54 | -358.3421 | -359.2527 | -6635.96552 | -6652.828
127 | Fe34B10Si10 | 54 | -353.9239 | -354.7629 | -6554.147 | -6569.683
128 | Fe34B10Si10 | 54 | -355.5114596 | -355.7968 | -6583.546 | -6588.83
129 | Fe34B10Si10 | 54 | -345.5311 | -346.3178 | -6398.723 | -6413.292
130 | Fe34B10Si10 | 54 | -358.8272 | -360.0058 | -6644.948775 | -6666.773
131 | Fe34B10Si10 | 54 | -346.8245 | -347.702 | -6422.675 | -6438.925
132 | Fe34B10Si10 | 54 | -346.6048 | -347.1358 | -6418.608 | -6428.441
133 | Fe34B10Si10 | 54 | -354.9512 | -355.5133 | -6573.17 | -6583.58
134 | Fe34B10Si10 | 54 | -354.8181 | -355.9078 | -6570.705 | -6590.885
135 | Fe34B10Si10 | 54 | -358.6269 | -359.2923 | -6641.24 | -6653.562
136 | Fe34B10Si10 | 54 | -358.2208 | -358.4537 | -6633.718 | -6638.031
137 | Fe34B10Si10 | 54 | -350.4598 | -350.8368 | -6489.997155 | -6496.978
138 | Fe34B10Si10 | 54 | -360.8273 | -361.356 | -6681.987 | -6691.777
139 | Fe34B10Si10 | 54 | -362.0429 | -362.559 | -6704.498 | -6714.056
140 | Fe34B10Si10 | 54 | -358.5645 | -359.3318 | -6640.083 | -6654.292
141 | Fe34B10Si10 | 54 | -358.8712 | -359.6798 | -6645.762 | -6660.737
142 | Fe34B10Si10 | 54 | -358.4552 | -359.0935 | -6638.06 | -6649.88
143 | Fe34B10Si10 | 54 | -361.8038 | -362.5595 | -6700.071 | -6714.065
144 | Fe34B10Si10 | 54 | -349.4411 | -350.2874 | -6471.131 | -6486.804
145 | Fe34B10Si10 | 54 | -349.9906 | -351.14 | -6481.307 | -6502.593
146 | Fe34B10Si10 | 54 | -351.0188 | -351.5618 | -6500.348 | -6510.404
147 | Fe34B10Si10 | 54 | -358.1635 | -358.7575 | -6632.657 | -6643.658
148 | Fe34B10Si10 | 54 | -359.3283 | -360.0782 | -6654.229 | -6668.115
149 | Fe34B10Si10 | 54 | -347.9944 | -349.3932 | -6444.341 | -6470.244
150 | Fe34B10Si10 | 54 | -360.4179 | -361.1428 | -6674.405 | -6687.829
151 | Fe34B10Si10 | 54 | -357.2278 | -358.1438 | -6615.33 | -6632.292
152 | Fe12B3Si3 | 18 | -117.3317 | -116.1008 | -6518.427655 | -6450.043
153 | Fe34B10Si10 | 54 | -355.8461 | -356.4599 | -6589.743 | -6601.109
154 | Fe34B10Si10 | 54 | -360.3457 | -360.9338 | -6673.068 | -6683.959
155 | Fe34B10Si10 | 54 | -352.0523 | -352.7658 | -6519.488 | -6532.7
156 | Fe34B10Si10 | 54 | -351.520342 | -352.1873 | -6509.636 | -6521.986
157 | Fe34B10Si10 | 54 | -358.1996 | -358.6452 | -6633.327 | -6641.577
158 | Fe34B10Si10 | 54 | -355.0293 | -355.8245 | -6574.617 | -6589.343
159 | Fe34B10Si10 | 54 | -357.0778 | -358.0935 | -6612.551 | -6631.361
160 | Fe34B10Si10 | 54 | -358.6084 | -359.1891 | -6640.897 | -6651.649
161 | Fe34B10Si10 | 54 | -358.5287 | -359.0974 | -6639.42 | -6649.952
162 | Fe34B10Si10 | 54 | -355.107 | -355.7872 | -6576.05506 | -6588.652
163 | Fe12B3Si3 | 18 | -120.8162 | -119.6948 | -6712.01 | -6649.712
164 | Fe34B10Si10 | 54 | -361.0591 | -361.8323 | -6686.28 | -6700.598
165 | Fe34B10Si10 | 54 | -361.5891 | -362.5861 | -6696.095 | -6714.556
166 | Fe34B10Si10 | 54 | -361.1431 | -361.4993 | -6687.836 | -6694.432
167 | Fe34B10Si10 | 54 | -361.3299 | -361.7296 | -6691.294 | -6698.696
168 | Fe34B10Si10 | 54 | -352.4681 | -353.3442 | -6527.186 | -6543.41
169 | Fe34B10Si10 | 54 | -357.7328 | -358.7661 | -6624.681 | -6643.816
170 | Fe34B10Si10 | 54 | -351.3376 | -352.4417 | -6506.252 | -6526.697
171 | Fe34B10Si10 | 54 | -352.3482 | -353.0127 | -6524.967 | -6537.273
172 | Fe34B10Si10 | 54 | -360.2726 | -360.9681 | -6671.715 | -6684.594
173 | Fe34B10Si10 | 54 | -360.1837 | -361.0978 | -6670.068 | -6686.997
174 | Fe34B10Si10 | 54 | -352.9608 | -354.0175 | -6536.311 | -6555.88
175 | Fe34B10Si10 | 54 | -353.5118 | -354.4409 | -6546.515 | -6563.721
176 | Fe34B10Si10 | 54 | -353.8516 | -354.8399 | -6552.808 | -6571.109
177 | Fe34B10Si10 | 54 | -355.9573 | -356.5042 | -6591.802 | -6601.93
178 | Fe34B10Si10 | 54 | -362.486 | -363.1547 | -6712.703 | -6725.086
179 | Fe34B10Si10 | 54 | -359.2085 | -359.9531 | -6652.01 | -6665.797
180 | Fe34B10Si10 | 54 | -356.8645 | -357.9082 | -6608.601 | -6627.929
181 | Fe34B10Si10 | 54 | -361.7575 | -362.7766 | -6699.213 | -6718.085
182 | Fe34B10Si10 | 54 | -360.2242802 | -361.0558 | -6670.82 | -6686.218
183 | Fe34B10Si10 | 54 | -360.4803276 | -361.005 | -6675.562 | -6685.277
184 | Fe34B10Si10 | 54 | -359.0983 | -359.8123 | -6649.968 | -6663.19
185 | Fe34B10Si10 | 54 | -359.8904 | -360.588 | -6664.637 | -6677.556
186 | Fe34B10Si10 | 54 | -361.8094646 | -362.7044 | -6700.175 | -6716.749
187 | Fe12B3Si3 | 18 | -119.39 | -118.2459 | -6632.78 | -6569.219
188 | Fe34B10Si10 | 54 | -357.9474985 | -359.1764 | -6628.657 | -6651.415
189 | Fe34B10Si10 | 54 | -355.4207 | -355.9342 | -6581.866 | -6591.374
190 | Fe34B10Si10 | 54 | -360.8451 | -362.0687 | -6682.316 | -6704.976
191 | Fe34B10Si10 | 54 | -355.9699 | -356.3293 | -6592.035 | -6598.691
192 | Fe34B10Si10 | 54 | -349.6079 | -350.2948 | -6474.22 | -6486.941
193 | Fe34B10Si10 | 54 | -358.8182 | -359.3643 | -6644.781 | -6654.894
194 | Fe34B10Si10 | 54 | -351.1056 | -352.053 | -6501.955 | -6519.5
195 | Fe34B10Si10 | 54 | -358.26 | -358.8202 | -6634.445 | -6644.818
196 | Fe34B10Si10 | 54 | -358.3517 | -358.8732 | -6636.142 | -6645.801
197 | Fe34B10Si10 | 54 | -361.3486 | -362.3698 | -6691.64073 | -6710.551
198 | Fe34B10Si10 | 54 | -358.1006076 | -358.9955 | -6631.493 | -6648.066
199 | Fe34B10Si10 | 54 | -358.1298 | -358.9331 | -6632.033 | -6646.909
200 | Fe34B10Si10 | 54 | -362.383066 | -362.9481 | -6710.798 | -6721.261
201 | Fe34B10Si10 | 54 | -355.3985 | -355.9053 | -6581.453 | -6590.839
202 | Fe34B10Si10 | 54 | -354.7693 | -355.6878 | -6569.802 | -6586.811
203 | Fe34B10Si10 | 54 | -361.9514 | -362.6213 | -6702.803 | -6715.209
204 | Fe34B10Si10 | 54 | -361.4289 | -362.3437 | -6693.127 | -6710.069
205 | Fe34B10Si10 | 54 | -358.3173 | -359.561 | -6635.506 | -6658.537
206 | Fe34B10Si10 | 54 | -357.1543 | -357.9975 | -6613.968 | -6629.584
207 | Fe34B10Si10 | 54 | -351.8477 | -352.4665 | -6515.697 | -6527.158
208 | Fe34B10Si10 | 54 | -358.9513 | -359.6114 | -6647.245 | -6659.471
209 | Fe34B10Si10 | 54 | -359.6263 | -360.3129 | -6659.746 | -6672.461
210 | Fe34B10Si10 | 54 | -353.0035 | -354.0209 | -6537.101 | -6555.943
211 | Fe34B10Si10 | 54 | -361.2859 | -362.111 | -6690.47906 | -6705.758
212 | Fe34B10Si10 | 54 | -349.7665 | -350.9817 | -6477.15691 | -6499.661
213 | Fe34B10Si10 | 54 | -361.3953 | -362.0519 | -6692.505 | -6704.665
214 | Fe34B10Si10 | 54 | -361.0782 | -362.233 | -6686.634 | -6708.018
215 | Fe34B10Si10 | 54 | -360.346 | -361.348 | -6673.074 | -6691.629
216 | Fe34B10Si10 | 54 | -359.7736 | -360.4875 | -6662.475 | -6675.695
217 | Fe34B10Si10 | 54 | -357.7354 | -358.779 | -6624.729 | -6644.056
218 | Fe34B10Si10 | 54 | -360.9333 | -361.7038 | -6683.95 | -6698.219
219 | Fe34B10Si10 | 54 | -358.2366 | -359.2312 | -6634.011 | -6652.43
220 | Fe34B10Si10 | 54 | -359.2112 | -359.7401 | -6652.059 | -6661.854
221 | Fe34B10Si10 | 54 | -354.8981 | -355.6449 | -6572.187 | -6586.017
222 | Fe34B10Si10 | 54 | -357.4087 | -357.9603 | -6618.68 | -6628.894
223 | Fe34B10Si10 | 54 | -350.9336 | -351.7246 | -6498.77 | -6513.419
224 | Fe34B10Si10 | 54 | -358.743 | -359.6047 | -6643.388045 | -6659.346
225 | Fe34B10Si10 | 54 | -347.5726 | -348.3817 | -6436.530285 | -6451.513
226 | Fe34B10Si10 | 54 | -356.5426 | -357.0552 | -6602.64 | -6612.133
227 | Fe34B10Si10 | 54 | -359.543 | -360.3914 | -6658.203 | -6673.914
228 | Fe34B10Si10 | 54 | -359.6473037 | -360.5485 | -6660.135 | -6676.825
229 | Fe34B10Si10 | 54 | -359.1796 | -359.8119 | -6651.473 | -6663.183
230 | Fe34B10Si10 | 54 | -350.8139 | -351.8256 | -6496.55432 | -6515.289
231 | Fe34B10Si10 | 54 | -351.9301 | -352.7295 | -6517.224 | -6532.028
232 | Fe12B3Si3 | 18 | -120.3388 | -119.1557 | -6685.49 | -6619.762
233 | Fe34B10Si10 | 54 | -352.4853 | -353.0426 | -6527.505585 | -6537.826
234 | Fe34B10Si10 | 54 | -355.1984 | -356.0895 | -6577.749 | -6594.25
235 | Fe12B3Si3 | 18 | -120.505 | -119.4283 | -6694.724685 | -6634.903
236 | Fe34B10Si10 | 54 | -353.0071 | -353.7224 | -6537.169 | -6550.415
237 | Fe34B10Si10 | 54 | -360.4185147 | -360.8836 | -6674.417 | -6683.029
238 | Fe34B10Si10 | 54 | -362.0301 | -362.7194 | -6704.261 | -6717.027
239 | Fe12B3Si3 | 18 | -120.1074 | -119.0997 | -6672.636 | -6616.649
240 | Fe12B3Si3 | 18 | -120.2778 | -119.3702 | -6682.102 | -6631.677
241 | Fe34B10Si10 | 54 | -358.3329734 | -359.115 | -6635.796 | -6650.278
242 | Fe34B10Si10 | 54 | -360.156 | -360.9739 | -6669.555 | -6684.701
243 | Fe34B10Si10 | 54 | -355.0594 | -355.7123 | -6575.174 | -6587.264
244 | Fe34B10Si10 | 54 | -357.4934 | -358.0573 | -6620.247 | -6630.691
245 | Fe34B10Si10 | 54 | -357.12 | -357.8867 | -6613.334 | -6627.531
246 | Fe34B10Si10 | 54 | -359.351 | -360.0344 | -6654.648 | -6667.304
247 | Fe34B10Si10 | 54 | -356.4411 | -357.0311 | -6600.762 | -6611.687
248 | Fe34B10Si10 | 54 | -361.1873 | -362.168 | -6688.654 | -6706.815
249 | Fe34B10Si10 | 54 | -358.6595 | -359.2939 | -6641.84334 | -6653.591
250 | Fe34B10Si10 | 54 | -357.5228 | -358.2856 | -6620.793 | -6634.918
251 | Fe34B10Si10 | 54 | -353.3245 | -354.0825 | -6543.047 | -6557.083
252 | Fe34B10Si10 | 54 | -351.8951 | -352.2782 | -6516.576 | -6523.67
253 | Fe34B10Si10 | 54 | -360.796 | -361.7488 | -6681.408 | -6699.052
254 | Fe34B10Si10 | 54 | -354.5976 | -355.8372 | -6566.621 | -6589.577
255 | Fe34B10Si10 | 54 | -361.1902 | -361.72 | -6688.707 | -6698.519
256 | Fe34B10Si10 | 54 | -361.1931 | -361.6468 | -6688.761 | -6697.163
257 | Fe34B10Si10 | 54 | -362.2421 | -362.9201 | -6708.187 | -6720.743
258 | Fe34B10Si10 | 54 | -362.1269 | -362.9942 | -6706.054 | -6722.114
259 | Fe34B10Si10 | 54 | -355.8193 | -356.173 | -6589.247 | -6595.796
260 | Fe12B3Si3 | 18 | -119.3976 | -118.2839 | -6633.2 | -6571.326
261 | Fe34B10Si10 | 54 | -356.0954 | -356.5319 | -6594.359 | -6602.442
262 | Fe34B10Si10 | 54 | -354.8828 | -355.9531 | -6571.903 | -6591.725
263 | Fe34B10Si10 | 54 | -353.3158 | -354.2708 | -6542.886 | -6560.571
264 | Fe34B10Si10 | 54 | -355.5416 | -356.3672 | -6584.103 | -6599.392
265 | Fe12B3Si3 | 18 | -118.2503 | -117.1296 | -6569.463 | -6507.2
266 | Fe34B10Si10 | 54 | -352.844 | -353.7018 | -6534.147965 | -6550.032
267 | Fe34B10Si10 | 54 | -357.3778 | -357.7357 | -6618.107 | -6624.736
268 | Fe34B10Si10 | 54 | -356.2376948 | -357.0858 | -6596.994 | -6612.7
269 | Fe34B10Si10 | 54 | -357.8018 | -358.6171 | -6625.959 | -6641.058
270 | Fe34B10Si10 | 54 | -356.4152 | -356.7052 | -6600.281 | -6605.651
271 | Fe34B10Si10 | 54 | -355.5830248 | -356.0026 | -6584.871 | -6592.641
272 | Fe34B10Si10 | 54 | -355.0848 | -356.0795 | -6575.644 | -6594.065
273 | Fe34B10Si10 | 54 | -351.1397039 | -351.6695 | -6502.587 | -6512.398
274 | Fe34B10Si10 | 54 | -352.3956 | -353.251 | -6525.844 | -6541.686
275 | Fe34B10Si10 | 54 | -355.8369 | -356.719 | -6589.573 | -6605.908
276 | Fe34B10Si10 | 54 | -353.8761 | -354.6409 | -6553.261 | -6567.424
277 | Fe12B3Si3 | 18 | -120.0766 | -118.9064 | -6670.921905 | -6605.91
278 | Fe34B10Si10 | 54 | -355.6214 | -356.473 | -6585.581485 | -6601.352
279 | Fe34B10Si10 | 54 | -362.1106 | -362.6786 | -6705.752 | -6716.27
280 | Fe34B10Si10 | 54 | -351.2573 | -352.1215 | -6504.765 | -6520.768
281 | Fe34B10Si10 | 54 | -356.9295822 | -357.6634 | -6609.807 | -6623.396
282 | Fe34B10Si10 | 54 | -362.0584 | -362.3356 | -6704.784 | -6709.918
283 | Fe34B10Si10 | 54 | -357.9624 | -358.861 | -6628.933 | -6645.575
284 | Fe34B10Si10 | 54 | -359.3612389 | -360.1297 | -6654.838 | -6669.068
285 | Fe34B10Si10 | 54 | -352.8876 | -353.7514 | -6534.956 | -6550.951
286 | Fe34B10Si10 | 54 | -352.028 | -353.1499 | -6519.038 | -6539.813
287 | Fe34B10Si10 | 54 | -358.9668 | -359.7772 | -6647.532 | -6662.541
288 | Fe34B10Si10 | 54 | -349.1202 | -350.2915 | -6465.189 | -6486.88
289 | Fe34B10Si10 | 54 | -361.023 | -361.6588 | -6685.612 | -6697.386
290 | Fe34B10Si10 | 54 | -356.941 | -357.6073 | -6610.018 | -6622.357
291 | Fe34B10Si10 | 54 | -353.206 | -354.3109 | -6540.852 | -6561.314
292 | Fe34B10Si10 | 54 | -358.1402 | -358.6442 | -6632.227 | -6641.559
293 | Fe34B10Si10 | 54 | -357.666 | -358.839 | -6623.445 | -6645.167
294 | Fe34B10Si10 | 54 | -354.6309 | -355.164 | -6567.239 | -6577.111
295 | Fe34B10Si10 | 54 | -352.3823 | -353.6135 | -6525.598 | -6548.399
296 | Fe34B10Si10 | 54 | -359.7576 | -360.2579 | -6662.177 | -6671.443
297 | Fe34B10Si10 | 54 | -350.2258 | -350.7457 | -6485.662 | -6495.291
298 | Fe34B10Si10 | 54 | -356.2824 | -356.8669 | -6597.822 | -6608.646
299 | Fe34B10Si10 | 54 | -361.4417 | -361.9214 | -6693.365 | -6702.248
300 | Fe34B10Si10 | 54 | -350.5155 | -351.295 | -6491.027675 | -6505.462
301 | Fe34B10Si10 | 54 | -355.7186 | -356.6588 | -6587.381 | -6604.793
302 | Fe34B10Si10 | 54 | -353.9729 | -355.0876 | -6555.053 | -6575.695
303 | Fe34B10Si10 | 54 | -361.8744 | -362.3741 | -6701.378 | -6710.632
304 | Fe34B10Si10 | 54 | -357.334 | -358.0693 | -6617.295965 | -6630.913
305 | Fe34B10Si10 | 54 | -356.0904 | -356.9557 | -6594.266 | -6610.292
306 | Fe34B10Si10 | 54 | -353.2369 | -354.2715 | -6541.425 | -6560.584
307 | Fe34B10Si10 | 54 | -361.2316 | -361.6845 | -6689.473 | -6697.861
308 | Fe34B10Si10 | 54 | -359.6122 | -360.1309 | -6659.485 | -6669.09
309 | Fe34B10Si10 | 54 | -353.2812 | -353.9808 | -6542.24484 | -6555.2
310 | Fe34B10Si10 | 54 | -360.4248 | -361.0867 | -6674.533 | -6686.792
311 | Fe34B10Si10 | 54 | -357.4989 | -358.2053 | -6620.349 | -6633.431
312 | Fe34B10Si10 | 54 | -350.3786 | -350.9336 | -6488.493 | -6498.77
313 | Fe34B10Si10 | 54 | -352.7562 | -353.2909 | -6532.523 | -6542.424
314 | Fe34B10Si10 | 54 | -358.4356 | -359.0629 | -6637.697 | -6649.312
315 | Fe34B10Si10 | 54 | -353.7728 | -354.4618 | -6551.349 | -6564.108
316 | Fe12B3Si3 | 18 | -117.3344 | -116.1885 | -6518.578 | -6454.917
317 | Fe34B10Si10 | 54 | -353.8182 | -354.1855 | -6552.189 | -6558.991
318 | Fe34B10Si10 | 54 | -354.2094 | -355.4997 | -6559.434 | -6583.327
319 | Fe34B10Si10 | 54 | -360.5193526 | -361.4424 | -6676.284 | -6693.378
320 | Fe34B10Si10 | 54 | -360.1631 | -360.685 | -6669.686 | -6679.352
321 | Fe34B10Si10 | 54 | -346.2264032 | -347.0513 | -6411.6 | -6426.876
322 | Fe34B10Si10 | 54 | -359.7195 | -360.6848 | -6661.472 | -6679.347
323 | Fe34B10Si10 | 54 | -358.4177 | -359.0452 | -6637.364975 | -6648.986
324 | Fe34B10Si10 | 54 | -354.8962 | -355.804 | -6572.151 | -6588.963
325 | Fe34B10Si10 | 54 | -361.8226 | -362.8289 | -6700.419 | -6719.053
326 | Fe34B10Si10 | 54 | -360.5812955 | -361.1965 | -6677.431 | -6688.824
327 | Fe34B10Si10 | 54 | -348.5148 | -349.2038 | -6453.978 | -6466.738
328 | Fe34B10Si10 | 54 | -361.1246 | -361.864 | -6687.492 | -6701.185
329 | Fe34B10Si10 | 54 | -358.3614 | -359.0641 | -6636.321 | -6649.334
330 | Fe34B10Si10 | 54 | -357.7231 | -358.193 | -6624.502 | -6633.204
331 | Fe12B3Si3 | 18 | -119.7015825 | -118.6089 | -6650.088 | -6589.385
332 | Fe34B10Si10 | 54 | -358.3417 | -359.3929 | -6635.957 | -6655.424
333 | Fe34B10Si10 | 54 | -354.909 | -355.5798 | -6572.389 | -6584.812
334 | Fe34B10Si10 | 54 | -359.3594 | -359.7702 | -6654.803 | -6662.412
335 | Fe34B10Si10 | 54 | -361.1531 | -362.1356 | -6688.02 | -6706.214
336 | Fe34B10Si10 | 54 | -359.7474 | -360.6699 | -6661.989 | -6679.072
337 | Fe34B10Si10 | 54 | -360.5806 | -361.3995 | -6677.418 | -6692.583
338 | Fe34B10Si10 | 54 | -362.2295 | -363.4194 | -6707.954 | -6729.988
339 | Fe12B3Si3 | 18 | -120.2935 | -118.9523 | -6682.972 | -6608.46
340 | Fe34B10Si10 | 54 | -358.6058 | -359.5953 | -6640.849 | -6659.171
341 | Fe34B10Si10 | 54 | -360.4514 | -361.0882 | -6675.026 | -6686.818
342 | Fe34B10Si10 | 54 | -360.5593 | -361.4428 | -6677.025 | -6693.385
343 | Fe34B10Si10 | 54 | -354.7972 | -355.1557 | -6570.31913 | -6576.958
344 | Fe12B3Si3 | 18 | -120.5636 | -119.241 | -6697.979 | -6624.501
345 | Fe34B10Si10 | 54 | -357.897 | -358.3609 | -6627.723 | -6636.313
346 | Fe34B10Si10 | 54 | -356.8964 | -357.8771 | -6609.193 | -6627.353
347 | Fe34B10Si10 | 54 | -359.2989 | -360.2333 | -6653.684 | -6670.988
348 | Fe34B10Si10 | 54 | -351.5773 | -352.13 | -6510.691 | -6520.926
349 | Fe34B10Si10 | 54 | -352.5211 | -353.2537 | -6528.168695 | -6541.735
350 | Fe34B10Si10 | 54 | -353.011 | -353.8366 | -6537.242 | -6552.529
351 | Fe34B10Si10 | 54 | -354.7017344 | -355.2254 | -6568.551 | -6578.248
352 | Fe34B10Si10 | 54 | -357.5279 | -358.0116 | -6620.887 | -6629.844
353 | Fe34B10Si10 | 54 | -353.6791 | -354.6061 | -6549.613 | -6566.78
354 | Fe34B10Si10 | 54 | -345.9256201 | -348.2609 | -6406.03 | -6449.277
355 | Fe34B10Si10 | 54 | -356.3555 | -357.0572 | -6599.176 | -6612.17
356 | Fe34B10Si10 | 54 | -358.8387 | -359.7987 | -6645.161 | -6662.938
357 | Fe34B10Si10 | 54 | -356.484623 | -357.3046 | -6601.567 | -6616.752
358 | Fe34B10Si10 | 54 | -354.2259 | -355.02 | -6559.738 | -6574.444
359 | Fe34B10Si10 | 54 | -352.2223 | -353.0629 | -6522.63607 | -6538.202
360 | Fe12B3Si3 | 18 | -114.2313 | -113.1677 | -6346.185 | -6287.096
361 | Fe34B10Si10 | 54 | -357.4412 | -358.1343 | -6619.282 | -6632.117
362 | Fe34B10Si10 | 54 | -362.1279 | -362.8352 | -6706.07184 | -6719.17
363 | Fe34B10Si10 | 54 | -351.7091 | -352.3718 | -6513.132 | -6525.404
364 | Fe34B10Si10 | 54 | -351.6578 | -352.0867 | -6512.181 | -6520.124
365 | Fe34B10Si10 | 54 | -362.4546 | -363.0587 | -6712.123 | -6723.309
366 | Fe34B10Si10 | 54 | -351.716 | -352.8866 | -6513.258 | -6534.938
367 | Fe34B10Si10 | 54 | -360.5468 | -361.4348 | -6676.793 | -6693.238
368 | Fe12B3Si3 | 18 | -117.6184 | -116.4795 | -6534.357 | -6471.082
369 | Fe34B10Si10 | 54 | -356.5034597 | -357.1536 | -6601.916 | -6613.956
370 | Fe34B10Si10 | 54 | -358.2075 | -358.7416 | -6633.47156 | -6643.363
371 | Fe34B10Si10 | 54 | -358.4815 | -359.487 | -6638.546 | -6657.167
372 | Fe34B10Si10 | 54 | -356.9002 | -357.5692 | -6609.263 | -6621.653
373 | Fe34B10Si10 | 54 | -361.4631 | -362.0923 | -6693.761 | -6705.414
374 | Fe34B10Si10 | 54 | -357.5631 | -358.3452 | -6621.54 | -6636.021
375 | Fe34B10Si10 | 54 | -353.4357 | -354.2006 | -6545.10478 | -6559.27
376 | Fe34B10Si10 | 54 | -358.8389 | -359.3374 | -6645.165 | -6654.396
377 | Fe34B10Si10 | 54 | -362.3484 | -363.2221 | -6710.156 | -6726.336
378 | Fe34B10Si10 | 54 | -356.0358 | -356.777 | -6593.256 | -6606.981
379 | Fe34B10Si10 | 54 | -355.5813 | -356.3741 | -6584.838 | -6599.52
380 | Fe34B10Si10 | 54 | -356.8923 | -357.8876 | -6609.117 | -6627.549
381 | Fe34B10Si10 | 54 | -351.1346 | -351.8331 | -6502.493 | -6515.427
382 | Fe34B10Si10 | 54 | -352.5431 | -353.0574 | -6528.576 | -6538.1
383 | Fe34B10Si10 | 54 | -355.1547 | -355.8983 | -6576.938 | -6590.709
384 | Fe34B10Si10 | 54 | -360.576 | -361.3816 | -6677.334 | -6692.253
385 | Fe34B10Si10 | 54 | -360.5336 | -361.3966 | -6676.547 | -6692.529
386 | Fe34B10Si10 | 54 | -358.7963 | -359.7722 | -6644.375 | -6662.448
387 | Fe12B3Si3 | 18 | -120.1393 | -119.0843 | -6674.405 | -6615.793
388 | Fe34B10Si10 | 54 | -358.3609 | -358.8878 | -6636.314 | -6646.071
389 | Fe34B10Si10 | 54 | -356.5834 | -357.3065 | -6603.396 | -6616.788
390 | Fe34B10Si10 | 54 | -359.9336 | -360.7875 | -6665.437 | -6681.249
391 | Fe12B3Si3 | 18 | -113.6034 | -112.1897 | -6311.301 | -6232.761
392 | Fe34B10Si10 | 54 | -356.6147 | -357.3969 | -6603.975 | -6618.461
393 | Fe34B10Si10 | 54 | -351.9124 | -352.444 | -6516.897 | -6526.741
394 | Fe34B10Si10 | 54 | -356.7854 | -357.5039 | -6607.136 | -6620.443
395 | Fe34B10Si10 | 54 | -352.6326487 | -353.2628 | -6530.234 | -6541.903
396 | Fe34B10Si10 | 54 | -354.7804 | -355.4874 | -6570.008 | -6583.101
397 | Fe12B3Si3 | 18 | -120.3954 | -119.2764 | -6688.636 | -6626.467
398 | Fe34B10Si10 | 54 | -359.0164 | -359.4587 | -6648.451 | -6656.642
399 | Fe34B10Si10 | 54 | -353.9092 | -354.1492 | -6553.874025 | -6558.318
400 | Fe34B10Si10 | 54 | -358.1192 | -359.1713 | -6631.83674 | -6651.319
401 | Fe12B3Si3 | 18 | -120.5316 | -119.4644 | -6696.198 | -6636.91
402 | Fe34B10Si10 | 54 | -357.3874642 | -358.286 | -6618.286 | -6634.927
403 | Fe34B10Si10 | 54 | -361.5954513 | -362.4865 | -6696.212 | -6712.712
404 | Fe12B3Si3 | 18 | -120.6564741 | -119.4384 | -6703.13745 | -6635.469
405 | Fe34B10Si10 | 54 | -357.6955 | -358.4041 | -6623.991 | -6637.113
406 | Fe34B10Si10 | 54 | -360.4678 | -361.0611 | -6675.329 | -6686.317
407 | Fe34B10Si10 | 54 | -359.3564 | -359.678 | -6654.748 | -6660.704
408 | Fe34B10Si10 | 54 | -361.8978 | -362.7496 | -6701.811 | -6717.586
409 | Fe34B10Si10 | 54 | -361.8546 | -362.4926 | -6701.012 | -6712.826
410 | Fe34B10Si10 | 54 | -357.9206 | -358.6761 | -6628.15947 | -6642.149
411 | Fe34B10Si10 | 54 | -357.2217 | -358.4629 | -6615.217 | -6638.201
412 | Fe34B10Si10 | 54 | -362.1235 | -362.9933 | -6705.991 | -6722.099
413 | Fe34B10Si10 | 54 | -358.3457297 | -358.869 | -6636.032 | -6645.722
414 | Fe34B10Si10 | 54 | -360.7946 | -361.3065 | -6681.381 | -6690.861
415 | Fe34B10Si10 | 54 | -355.4315 | -356.3544 | -6582.064 | -6599.155
416 | Fe34B10Si10 | 54 | -359.2915 | -360.3968 | -6653.546 | -6674.014
417 | Fe34B10Si10 | 54 | -352.1108 | -352.9929 | -6520.57 | -6536.905
418 | Fe34B10Si10 | 54 | -357.0382745 | -357.7884 | -6611.82 | -6625.711
419 | Fe34B10Si10 | 54 | -361.7258 | -362.2707 | -6698.627 | -6708.717
420 | Fe34B10Si10 | 54 | -358.3914 | -358.7576 | -6636.877 | -6643.659
421 | Fe34B10Si10 | 54 | -359.1586 | -359.802 | -6651.086 | -6663.001
422 | Fe34B10Si10 | 54 | -360.9051 | -361.5791 | -6683.429 | -6695.909
423 | Fe34B10Si10 | 54 | -358.3511 | -359.193 | -6636.131 | -6651.722
424 | Fe34B10Si10 | 54 | -362.3896 | -363.2251 | -6710.919 | -6726.391
425 | Fe34B10Si10 | 54 | -360.3837 | -360.9174 | -6673.773 | -6683.655
426 | Fe34B10Si10 | 54 | -361.7809 | -362.5274 | -6699.646 | -6713.47
427 | Fe34B10Si10 | 54 | -360.1956 | -361.0826 | -6670.289 | -6686.715
428 | Fe34B10Si10 | 54 | -358.04 | -358.8143 | -6630.371 | -6644.709
429 | Fe34B10Si10 | 54 | -356.6948 | -357.813 | -6605.46 | -6626.166
430 | Fe34B10Si10 | 54 | -351.1665 | -351.9987 | -6503.083 | -6518.495
431 | Fe34B10Si10 | 54 | -353.1652 | -353.725 | -6540.096 | -6550.463
432 | Fe34B10Si10 | 54 | -358.9397 | -359.5399 | -6647.032 | -6658.147
433 | Fe34B10Si10 | 54 | -358.1763 | -358.9002 | -6632.894 | -6646.299
434 | Fe34B10Si10 | 54 | -354.166 | -354.7981 | -6558.63 | -6570.335
435 | Fe34B10Si10 | 54 | -352.7231 | -353.4648 | -6531.91 | -6545.645
436 | Fe34B10Si10 | 54 | -358.1482 | -358.8806 | -6632.375 | -6645.936
437 | Fe34B10Si10 | 54 | -357.6956 | -358.0791 | -6623.992 | -6631.095
438 | Fe34B10Si10 | 54 | -358.7266 | -359.296 | -6643.086 | -6653.63
439 | Fe34B10Si10 | 54 | -359.0443 | -359.7746 | -6648.968 | -6662.493
440 | Fe34B10Si10 | 54 | -357.4861 | -358.1222 | -6620.112 | -6631.892
441 | Fe34B10Si10 | 54 | -357.2266 | -357.7172 | -6615.308 | -6624.392
442 | Fe34B10Si10 | 54 | -359.7837 | -360.3638 | -6662.661 | -6673.404
443 | Fe34B10Si10 | 54 | -360.9704 | -361.6712 | -6684.638 | -6697.615
444 | Fe34B10Si10 | 54 | -361.8877 | -362.9337 | -6701.624 | -6720.994
445 | Fe34B10Si10 | 54 | -357.6657 | -358.3178 | -6623.439 | -6635.515
446 | Fe34B10Si10 | 54 | -355.8241979 | -356.9154 | -6589.337 | -6609.544
447 | Fe34B10Si10 | 54 | -359.1335007 | -359.8743 | -6650.62 | -6664.338
448 | Fe34B10Si10 | 54 | -358.1703 | -359.075 | -6632.783 | -6649.536
449 | Fe34B10Si10 | 54 | -353.2286 | -353.8988 | -6541.27 | -6553.681
450 | Fe34B10Si10 | 54 | -358.5285 | -359.269 | -6639.416 | -6653.13
451 | Fe34B10Si10 | 54 | -355.8768 | -356.4521 | -6590.311 | -6600.965
452 | Fe34B10Si10 | 54 | -356.3551 | -357.0318 | -6599.169 | -6611.7
453 | Fe34B10Si10 | 54 | -353.5615 | -353.9284 | -6547.435 | -6554.231
454 | Fe12B3Si3 | 18 | -118.8735 | -117.7076 | -6604.08564 | -6539.311
455 | Fe34B10Si10 | 54 | -359.4928 | -360.1581 | -6657.273 | -6669.595
456 | Fe34B10Si10 | 54 | -354.1928 | -355.005 | -6559.126 | -6574.168
457 | Fe34B10Si10 | 54 | -362.2217 | -362.9525 | -6707.809 | -6721.343
458 | Fe34B10Si10 | 54 | -360.0607 | -360.9416 | -6667.791 | -6684.103
459 | Fe34B10Si10 | 54 | -359.4314 | -360.1255 | -6656.138 | -6668.99
460 | Fe34B10Si10 | 54 | -359.9838 | -360.3667 | -6666.367 | -6673.457
461 | Fe34B10Si10 | 54 | -351.2389 | -352.6425 | -6504.424415 | -6530.416
462 | Fe34B10Si10 | 54 | -357.4291 | -358.2177 | -6619.057 | -6633.662
463 | Fe12B3Si3 | 18 | -119.8523 | -118.8122 | -6658.459 | -6600.679
464 | Fe34B10Si10 | 54 | -360.5608 | -361.3792 | -6677.052 | -6692.208
465 | Fe34B10Si10 | 54 | -355.1397 | -356.1646 | -6576.66 | -6595.64
466 | Fe34B10Si10 | 54 | -360.4723 | -361.1728 | -6675.412 | -6688.385
467 | Fe34B10Si10 | 54 | -360.6586 | -361.508 | -6678.864 | -6694.592
468 | Fe34B10Si10 | 54 | -359.8094 | -360.5809 | -6663.137 | -6677.425
469 | Fe34B10Si10 | 54 | -353.7226 | -354.4203 | -6550.419 | -6563.339
470 | Fe34B10Si10 | 54 | -358.7649163 | -359.8384 | -6643.795 | -6663.675
471 | Fe34B10Si10 | 54 | -352.5756 | -353.008 | -6529.178 | -6537.185
472 | Fe34B10Si10 | 54 | -358.544 | -359.4783 | -6639.703 | -6657.006
473 | Fe12B3Si3 | 18 | -116.666 | -115.4787 | -6481.447 | -6415.484
474 | Fe34B10Si10 | 54 | -358.74 | -359.6742 | -6643.333 | -6660.633
475 | Fe34B10Si10 | 54 | -362.0422 | -362.687 | -6704.485 | -6716.425
476 | Fe34B10Si10 | 54 | -358.0031 | -359.006 | -6629.687 | -6648.26
477 | Fe34B10Si10 | 54 | -353.8308 | -354.9456 | -6552.422 | -6573.066
478 | Fe34B10Si10 | 54 | -361.3642 | -362.0058 | -6691.93 | -6703.81
479 | Fe34B10Si10 | 54 | -365.7766 | -366.2083 | -6773.641 | -6781.634
480 | Fe34B10Si10 | 54 | -365.4104 | -365.9997 | -6766.859 | -6777.772
481 | Fe34B10Si10 | 54 | -363.5837731 | -364.4351 | -6733.033 | -6748.799
482 | Fe12B3Si3 | 18 | -122.1644 | -121.1008 | -6786.913 | -6727.823
483 | Fe12B3Si3 | 18 | -122.9055 | -121.6386 | -6828.086 | -6757.702
484 | Fe12B3Si3 | 18 | -122.9576 | -121.7205 | -6830.978 | -6762.25
485 | Fe12B3Si3 | 18 | -122.7127 | -121.5146 | -6817.374 | -6750.813
486 | Fe34B10Si10 | 54 | -363.7197 | -364.1837 | -6735.55 | -6744.143
487 | Fe34B10Si10 | 54 | -364.7805 | -365.8512 | -6755.194 | -6775.023
488 | Fe12B3Si3 | 18 | -122.0297 | -120.7863 | -6779.42717 | -6710.349
489 | Fe34B10Si10 | 54 | -364.5264 | -365.2329 | -6750.489 | -6763.572
490 | Fe34B10Si10 | 54 | -364.0027 | -364.7452 | -6740.791 | -6754.541
491 | Fe12B3Si3 | 18 | -124.1513 | -122.7907 | -6897.295 | -6821.704
492 | Fe34B10Si10 | 54 | -363.2742 | -363.8527 | -6727.301 | -6738.014
493 | Fe12B3Si3 | 18 | -122.7177 | -121.4316 | -6817.652075 | -6746.199
494 | Fe34B10Si10 | 54 | -368.8413 | -369.4713 | -6830.395 | -6842.06
495 | Fe34B10Si10 | 54 | -368.9522 | -369.6227 | -6832.448 | -6844.864
496 | Fe34B10Si10 | 54 | -365.1683 | -365.6441 | -6762.376 | -6771.187
497 | Fe12B3Si3 | 18 | -121.2548 | -119.9389 | -6736.377 | -6663.272
498 | Fe34B10Si10 | 54 | -371.3842 | -372.0994 | -6877.486 | -6890.73
499 | Fe12B3Si3 | 18 | -123.3718 | -122.2107 | -6853.989 | -6789.486
500 | Fe12B3Si3 | 18 | -121.0077647 | -119.8197 | -6722.654 | -6656.651
501 | Fe34B10Si10 | 54 | -363.7194 | -364.6441 | -6735.544 | -6752.668
502 | Fe34B10Si10 | 54 | -366.5966 | -367.1275 | -6788.826 | -6798.657
503 | Fe34B10Si10 | 54 | -363.2632 | -364.0444 | -6727.096 | -6741.563
504 | Fe12B3Si3 | 18 | -124.029 | -122.8932 | -6890.5 | -6827.398
505 | Fe34B10Si10 | 54 | -363.3724 | -364.308 | -6729.118 | -6746.444
506 | Fe12B3Si3 | 18 | -121.7138 | -120.5986 | -6761.879 | -6699.92
507 | Fe34B10Si10 | 54 | -363.1499 | -363.9731 | -6724.999 | -6740.243
508 | Fe12B3Si3 | 18 | -122.4172 | -121.1803 | -6800.955175 | -6732.238
509 | Fe34B10Si10 | 54 | -364.5 | -365.1019 | -6750 | -6761.147
510 | Fe34B10Si10 | 54 | -363.6087 | -364.3641 | -6733.494 | -6747.484
511 | Fe12B3Si3 | 18 | -121.5251 | -120.3323 | -6751.394 | -6685.126
512 | Fe12B3Si3 | 18 | -121.5413 | -120.268 | -6752.294 | -6681.557
513 | Fe12B3Si3 | 18 | -123.0235 | -121.8987 | -6834.64 | -6772.152
514 | Fe34B10Si10 | 54 | -364.2386 | -365.4291 | -6745.159 | -6767.206
515 | Fe12B3Si3 | 18 | -121.2061 | -120.042 | -6733.671805 | -6669.001
516 | Fe34B10Si10 | 54 | -362.7824 | -364.0811 | -6718.192 | -6742.243
517 | Fe34B10Si10 | 54 | -366.693 | -367.6093 | -6790.612 | -6807.579
518 | Fe34B10Si10 | 54 | -365.8114 | -367.0242 | -6774.284 | -6796.745
519 | Fe12B3Si3 | 18 | -121.5697 | -120.3688 | -6753.87 | -6687.155
520 | Fe34B10Si10 | 54 | -362.514 | -363.0042 | -6713.223 | -6722.3
521 | Fe12B3Si3 | 18 | -122.5078 | -121.377 | -6805.989 | -6743.167
522 | Fe34B10Si10 | 54 | -362.8991 | -363.6689 | -6720.354 | -6734.609
523 | Fe12B3Si3 | 18 | -121.3124 | -120.2203 | -6739.580045 | -6678.904
524 | Fe34B10Si10 | 54 | -365.7209 | -366.3513 | -6772.60993 | -6784.283
525 | Fe34B10Si10 | 54 | -366.0414 | -366.8883 | -6778.545 | -6794.228
526 | Fe34B10Si10 | 54 | -367.0935 | -367.811 | -6798.028 | -6811.315
527 | Fe12B3Si3 | 18 | -120.9553 | -119.7214 | -6719.737 | -6651.191
528 | Fe34B10Si10 | 54 | -368.5227 | -369.2526 | -6824.494 | -6838.011
529 | Fe34B10Si10 | 54 | -363.8721 | -364.7356 | -6738.372 | -6754.364
530 | Fe12B3Si3 | 18 | -121.9003 | -120.6962 | -6772.239 | -6705.343
531 | Fe12B3Si3 | 18 | -121.3815 | -119.9161 | -6743.417895 | -6662.003
532 | Fe12B3Si3 | 18 | -123.1476 | -121.9096 | -6841.535 | -6772.755
533 | Fe12B3Si3 | 18 | -122.8292 | -121.5342 | -6823.84266 | -6751.901
534 | Fe12B3Si3 | 18 | -122.0317 | -120.9315 | -6779.537 | -6718.418
535 | Fe34B10Si10 | 54 | -363.5972 | -363.9617 | -6733.282 | -6740.031
536 | Fe34B10Si10 | 54 | -363.7638 | -364.951 | -6736.367 | -6758.352
537 | Fe12B3Si3 | 18 | -124.6304 | -123.3616 | -6923.908 | -6853.424
538 | Fe12B3Si3 | 18 | -123.4359 | -122.0791 | -6857.54809 | -6782.173
539 | Fe12B3Si3 | 18 | -123.962868 | -122.8168 | -6886.826 | -6823.155
540 | Fe34B10Si10 | 54 | -362.7916 | -363.6105 | -6718.362 | -6733.527
541 | Fe34B10Si10 | 54 | -365.6074 | -366.5829 | -6770.507 | -6788.573
542 | Fe12B3Si3 | 18 | -122.3314 | -121.278 | -6796.19 | -6737.669
543 | Fe12B3Si3 | 18 | -123.3322 | -122.2906 | -6851.791 | -6793.92
544 | Fe34B10Si10 | 54 | -364.252 | -365.1147 | -6745.408 | -6761.383
545 | Fe12B3Si3 | 18 | -123.189 | -122.214 | -6843.833 | -6789.666
546 | Fe34B10Si10 | 54 | -364.222 | -364.7296 | -6744.852 | -6754.251
547 | Fe34B10Si10 | 54 | -362.7327 | -363.6961 | -6717.271 | -6735.113
548 | Fe34B10Si10 | 54 | -369.2338 | -370.2506 | -6837.662 | -6856.493
549 | Fe12B3Si3 | 18 | -123.8483 | -122.4307 | -6880.462 | -6801.705
550 | Fe34B10Si10 | 54 | -363.2469 | -363.8249 | -6726.795 | -6737.499
551 | Fe34B10Si10 | 54 | -366.6279 | -367.8052 | -6789.406 | -6811.207
552 | Fe34B10Si10 | 54 | -363.1928 | -363.8338 | -6725.793 | -6737.663
553 | Fe34B10Si10 | 54 | -365.5416 | -366.2442 | -6769.288 | -6782.299
554 | Fe34B10Si10 | 54 | -362.6366 | -363.6296 | -6715.493 | -6733.882
555 | Fe34B10Si10 | 54 | -364.8891 | -365.4948 | -6757.205 | -6768.422
556 | Fe34B10Si10 | 54 | -363.3085 | -363.9876 | -6727.936 | -6740.51
557 | Fe34B10Si10 | 54 | -364.6251 | -365.7111 | -6752.316 | -6772.427
558 | Fe12B3Si3 | 18 | -121.8579 | -120.6864 | -6769.882 | -6704.799
559 | Fe34B10Si10 | 54 | -369.8479563 | -370.5432 | -6849.036 | -6861.911
560 | Fe34B10Si10 | 54 | -364.7607 | -365.4692 | -6754.827 | -6767.948
561 | Fe34B10Si10 | 54 | -364.8909 | -365.3174 | -6757.239 | -6765.137
562 | Fe34B10Si10 | 54 | -363.7431 | -364.133 | -6735.983 | -6743.203
563 | Fe34B10Si10 | 54 | -362.8567 | -363.7013 | -6719.569 | -6735.209
564 | Fe12B3Si3 | 18 | -121.1225 | -119.8777 | -6729.027 | -6659.875
565 | Fe34B10Si10 | 54 | -364.0972 | -364.8772 | -6742.541 | -6756.985
566 | Fe12B3Si3 | 18 | -123.4260418 | -122.2718 | -6857.002 | -6792.876
567 | Fe34B10Si10 | 54 | -368.4296 | -369.5677 | -6822.77 | -6843.846
568 | Fe34B10Si10 | 54 | -362.5185 | -363.2028 | -6713.306 | -6725.978
569 | Fe34B10Si10 | 54 | -364.9078 | -365.2341 | -6757.552 | -6763.595
570 | Fe12B3Si3 | 18 | -121.4123 | -120.3009 | -6745.126 | -6683.382
571 | Fe34B10Si10 | 54 | -362.5997 | -363.0415 | -6714.809 | -6722.991
572 | Fe34B10Si10 | 54 | -364.085 | -365.1661 | -6742.316 | -6762.335
573 | Fe34B10Si10 | 54 | -363.2302 | -363.8063 | -6726.485 | -6737.153
574 | Fe34B10Si10 | 54 | -365.5672135 | -366.0756 | -6769.763 | -6779.177
575 | Fe34B10Si10 | 54 | -365.5005 | -366.6842 | -6768.527 | -6790.448
576 | Fe34B10Si10 | 54 | -363.8144 | -364.7218 | -6737.303 | -6754.108
577 | Fe12B3Si3 | 18 | -123.9039 | -122.6167 | -6883.551 | -6812.037
578 | Fe12B3Si3 | 18 | -123.5472 | -122.3395 | -6863.734 | -6796.638
579 | Fe34B10Si10 | 54 | -366.6702 | -367.1764 | -6790.189 | -6799.564
580 | Fe34B10Si10 | 54 | -366.7339 | -367.3221 | -6791.369 | -6802.262
581 | Fe34B10Si10 | 54 | -365.8816 | -367.017 | -6775.584 | -6796.611
582 | Fe12B3Si3 | 18 | -122.7431 | -121.4398 | -6819.061 | -6746.654
583 | Fe34B10Si10 | 54 | -366.6795 | -367.7069 | -6790.361 | -6809.387
584 | Fe12B3Si3 | 18 | -121.1939 | -120.0257 | -6732.992 | -6668.094
585 | Fe12B3Si3 | 18 | -121.5075 | -120.3848 | -6750.419 | -6688.042
586 | Fe34B10Si10 | 54 | -365.1937 | -365.8457 | -6762.846 | -6774.921
587 | Fe12B3Si3 | 18 | -122.4305 | -121.374 | -6801.696 | -6743
588 | Fe34B10Si10 | 54 | -362.7189 | -363.5308 | -6717.017 | -6732.053
589 | Fe34B10Si10 | 54 | -364.4253 | -365.0147 | -6748.617 | -6759.531
590 | Fe34B10Si10 | 54 | -362.6814 | -363.5159 | -6716.322 | -6731.776
591 | Fe12B3Si3 | 18 | -124.1897 | -122.8053 | -6899.43 | -6822.514
592 | Fe34B10Si10 | 54 | -368.2403116 | -369.1777 | -6819.265 | -6836.625
593 | Fe12B3Si3 | 18 | -120.9419 | -119.6335 | -6718.992 | -6646.306
594 | Fe12B3Si3 | 18 | -121.9336 | -120.6378 | -6774.091 | -6702.098
595 | Fe34B10Si10 | 54 | -364.4277787 | -365.5084 | -6748.663 | -6768.675
596 | Fe34B10Si10 | 54 | -366.7642 | -367.4258 | -6791.929 | -6804.182
597 | Fe12B3Si3 | 18 | -122.2406 | -121.0718 | -6791.146 | -6726.211
598 | Fe34B10Si10 | 54 | -364.9487 | -365.7165 | -6758.308 | -6772.527
599 | Fe34B10Si10 | 54 | -363.7841 | -364.5752 | -6736.743 | -6751.392
600 | Fe12B3Si3 | 18 | -122.7758 | -121.5424 | -6820.878 | -6752.357
601 | Fe12B3Si3 | 18 | -122.6536 | -121.298 | -6814.087 | -6738.776
602 | Fe34B10Si10 | 54 | -366.0266 | -366.7378 | -6778.27 | -6791.44
603 | Fe34B10Si10 | 54 | -363.5871 | -364.332 | -6733.095 | -6746.889
604 | Fe12B3Si3 | 18 | -122.8933 | -121.7186 | -6827.406 | -6762.143
605 | Fe12B3Si3 | 18 | -120.9947 | -119.6804 | -6721.926 | -6648.911
606 | Fe12B3Si3 | 18 | -121.2529 | -120.1948 | -6736.27 | -6677.487
607 | Fe34B10Si10 | 54 | -364.9892 | -365.1935 | -6759.06 | -6762.843
608 | Fe12B3Si3 | 18 | -122.0817 | -120.8748 | -6782.319 | -6715.265
609 | Fe12B3Si3 | 18 | -124.1072 | -122.8084 | -6894.844555 | -6822.691
610 | Fe34B10Si10 | 54 | -366.5149 | -366.9984 | -6787.313 | -6796.266
611 | Fe34B10Si10 | 54 | -362.9443 | -363.6585 | -6721.191 | -6734.417
612 | Fe34B10Si10 | 54 | -366.693 | -367.6305 | -6790.612 | -6807.972
613 | Fe34B10Si10 | 54 | -365.0307 | -366.1552 | -6759.829 | -6780.652
614 | Fe34B10Si10 | 54 | -363.4902 | -364.2511 | -6731.3 | -6745.391
615 | Fe12B3Si3 | 18 | -123.4163 | -122.1419 | -6856.464 | -6785.661
616 | Fe12B3Si3 | 18 | -123.0612931 | -121.8216 | -6836.739 | -6767.868
617 | Fe34B10Si10 | 54 | -371.4716 | -372.1686 | -6879.104 | -6892.012
618 | Fe34B10Si10 | 54 | -363.0986 | -363.7839 | -6724.048 | -6736.738
619 | Fe12B3Si3 | 18 | -122.644 | -121.4582 | -6813.555 | -6747.675
620 | Fe34B10Si10 | 54 | -364.829887 | -365.4964 | -6756.109 | -6768.451
621 | Fe12B3Si3 | 18 | -121.9578 | -120.6222 | -6775.431 | -6701.232
622 | Fe12B3Si3 | 18 | -123.7547 | -122.4661 | -6875.264 | -6803.674
623 | Fe34B10Si10 | 54 | -364.6245 | -365.7935 | -6752.305 | -6773.954
624 | Fe12B3Si3 | 18 | -124.0075 | -122.825 | -6889.305 | -6823.611
625 | Fe12B3Si3 | 18 | -121.0084 | -119.8084 | -6722.689 | -6656.02
626 | Fe34B10Si10 | 54 | -363.6035 | -364.1468 | -6733.398 | -6743.458
627 | Fe12B3Si3 | 18 | -122.1214 | -120.871 | -6784.52 | -6715.053
628 | Fe34B10Si10 | 54 | -364.8446 | -365.4887 | -6756.381 | -6768.309
629 | Fe34B10Si10 | 54 | -365.3351 | -366.2538 | -6765.466 | -6782.478
630 | Fe12B3Si3 | 18 | -121.3487 | -120.2539 | -6741.595 | -6680.773
631 | Fe34B10Si10 | 54 | -370.4629 | -371.0958 | -6860.425 | -6872.145
632 | Fe34B10Si10 | 54 | -363.2641 | -364.1822 | -6727.113 | -6744.115
633 | Fe34B10Si10 | 54 | -365.8719 | -366.632 | -6775.406 | -6789.481
634 | Fe34B10Si10 | 54 | -363.9808 | -364.7965 | -6740.386 | -6755.49
635 | Fe34B10Si10 | 54 | -362.809 | -363.6633 | -6718.686 | -6734.505
636 | Fe34B10Si10 | 54 | -362.8229 | -363.2137 | -6718.942 | -6726.179
637 | Fe12B3Si3 | 18 | -123.3444 | -122.1555 | -6852.467 | -6786.416
638 | Fe34B10Si10 | 54 | -365.7887 | -366.3484 | -6773.865 | -6784.23
639 | Fe34B10Si10 | 54 | -362.7739 | -363.7957 | -6718.035 | -6736.957
640 | Fe34B10Si10 | 54 | -367.8433 | -368.6049 | -6811.912 | -6826.016
641 | Fe12B3Si3 | 18 | -122.0639 | -120.9838 | -6781.326 | -6721.32
642 | Fe34B10Si10 | 54 | -366.4655 | -366.8262 | -6786.397 | -6793.079
643 | Fe34B10Si10 | 54 | -366.2147 | -367.1005 | -6781.754 | -6798.158
644 | Fe34B10Si10 | 54 | -365.8707 | -366.5969 | -6775.384 | -6788.831
645 | Fe12B3Si3 | 18 | -122.5891 | -121.3834 | -6810.507 | -6743.524
646 | Fe34B10Si10 | 54 | -364.0391641 | -364.7836 | -6741.466 | -6755.252
647 | Fe34B10Si10 | 54 | -365.1061 | -365.8306 | -6761.223 | -6774.641
648 | Fe12B3Si3 | 18 | -123.3457147 | -121.9075 | -6852.54 | -6772.64
649 | Fe34B10Si10 | 54 | -362.5431 | -363.2172 | -6713.761 | -6726.244
650 | Fe12B3Si3 | 18 | -124.8813 | -123.7856 | -6937.851 | -6876.98
651 | Fe34B10Si10 | 54 | -366.9012 | -367.5714 | -6794.467 | -6806.878
652 | Fe12B3Si3 | 18 | -121.9419846 | -120.7487 | -6774.5547 | -6708.261
653 | Fe34B10Si10 | 54 | -365.3526 | -366.2174 | -6765.79 | -6781.804
654 | Fe12B3Si3 | 18 | -122.3816 | -121.3589 | -6798.979 | -6742.159
655 | Fe34B10Si10 | 54 | -366.3061 | -366.999 | -6783.446 | -6796.278
656 | Fe12B3Si3 | 18 | -123.0523 | -121.6366 | -6836.241 | -6757.589
657 | Fe12B3Si3 | 18 | -123.6402 | -122.5598 | -6868.90218 | -6808.88
658 | Fe34B10Si10 | 54 | -364.4166 | -365.2307 | -6748.455 | -6763.532
659 | Fe34B10Si10 | 54 | -362.9215 | -363.6797 | -6720.768 | -6734.808
660 | Fe34B10Si10 | 54 | -364.108 | -364.9433 | -6742.741 | -6758.208
661 | Fe12B3Si3 | 18 | -122.7561 | -121.4657 | -6819.783 | -6748.094
662 | Fe12B3Si3 | 18 | -123.167 | -121.9128 | -6842.611 | -6772.931
663 | Fe12B3Si3 | 18 | -120.8546 | -119.7027 | -6714.144 | -6650.152
664 | Fe34B10Si10 | 54 | -363.1335 | -363.2096 | -6724.694 | -6726.103
665 | Fe34B10Si10 | 54 | -367.0549 | -367.6354 | -6797.313 | -6808.064
666 | Fe34B10Si10 | 54 | -363.5858 | -364.6775 | -6733.07 | -6753.287
667 | Fe34B10Si10 | 54 | -362.8063 | -363.5669 | -6718.636 | -6732.72
668 | Fe34B10Si10 | 54 | -364.4536 | -365.2512 | -6749.141 | -6763.911
669 | Fe34B10Si10 | 54 | -363.0029 | -363.7516 | -6722.275 | -6736.14
670 | Fe12B3Si3 | 18 | -123.8201 | -122.7131 | -6878.893 | -6817.392
671 | Fe34B10Si10 | 54 | -364.8758 | -365.4768 | -6756.96 | -6768.089
672 | Fe12B3Si3 | 18 | -122.7421 | -121.5149 | -6819.004 | -6750.825
673 | Fe34B10Si10 | 54 | -362.879 | -363.7514 | -6719.982 | -6736.137
674 | Fe34B10Si10 | 54 | -364.6245 | -365.7949 | -6752.306 | -6773.979
675 | Fe12B3Si3 | 18 | -123.5482 | -122.3035 | -6863.787 | -6794.637
676 | Fe12B3Si3 | 18 | -122.472 | -121.319 | -6804.002 | -6739.946
677 | Fe34B10Si10 | 54 | -366.3306 | -367.2855 | -6783.9 | -6801.583
678 | Fe12B3Si3 | 18 | -120.8435 | -119.7939 | -6713.527 | -6655.218
679 | Fe12B3Si3 | 18 | -123.4424 | -122.185 | -6857.913395 | -6788.053
680 | Fe12B3Si3 | 18 | -122.9366 | -121.5239 | -6829.809 | -6751.326
681 | Fe12B3Si3 | 18 | -123.0658 | -121.7951 | -6836.988 | -6766.396
682 | Fe34B10Si10 | 54 | -363.7353 | -364.7773 | -6735.839 | -6755.136
683 | Fe34B10Si10 | 54 | -365.1252 | -365.7917 | -6761.579 | -6773.921
684 | Fe34B10Si10 | 54 | -371.9245 | -372.5022 | -6887.491 | -6898.189
685 | Fe34B10Si10 | 54 | -362.5058 | -362.852 | -6713.07 | -6719.481
686 | Fe34B10Si10 | 54 | -364.5379 | -365.4725 | -6750.701 | -6768.009
687 | Fe34B10Si10 | 54 | -364.7754 | -365.8827 | -6755.099 | -6775.606
688 | Fe34B10Si10 | 54 | -362.9815 | -364.2402 | -6721.88 | -6745.189
689 | Fe12B3Si3 | 18 | -121.8946505 | -120.5779 | -6771.925 | -6698.773
690 | Fe34B10Si10 | 54 | -363.2644 | -363.9564 | -6727.118 | -6739.934
691 | Fe12B3Si3 | 18 | -123.0468 | -121.902 | -6835.932 | -6772.332
692 | Fe34B10Si10 | 54 | -366.2495 | -367.0051 | -6782.398 | -6796.392
693 | Fe34B10Si10 | 54 | -363.1673 | -363.8887 | -6725.32 | -6738.68
694 | Fe12B3Si3 | 18 | -121.7039 | -120.4996 | -6761.33 | -6694.423
695 | Fe12B3Si3 | 18 | -122.9626 | -121.6913 | -6831.255 | -6760.63
696 | Fe34B10Si10 | 54 | -364.6211 | -365.6042 | -6752.242 | -6770.448
697 | Fe34B10Si10 | 54 | -362.9022 | -363.6658 | -6720.412 | -6734.551
698 | Fe34B10Si10 | 54 | -367.6878 | -368.5816 | -6809.033 | -6825.586
699 | Fe34B10Si10 | 54 | -364.6607 | -365.3587 | -6752.97679 | -6765.901
700 | Fe34B10Si10 | 54 | -363.93 | -365.2001 | -6739.445 | -6762.966
701 | Fe34B10Si10 | 54 | -364.1685 | -365.1266 | -6743.861 | -6761.604
702 | Fe12B3Si3 | 18 | -121.2802 | -120.1668 | -6737.789 | -6675.934
703 | Fe34B10Si10 | 54 | -362.8093 | -363.5461 | -6718.691 | -6732.335
704 | Fe12B3Si3 | 18 | -122.7753 | -121.5996 | -6820.851 | -6755.536
705 | Fe34B10Si10 | 54 | -369.5215 | -370.2952 | -6842.99 | -6857.318
706 | Fe12B3Si3 | 18 | -121.7308 | -120.3833 | -6762.82 | -6687.962
707 | Fe34B10Si10 | 54 | -366.0844 | -366.3805 | -6779.342 | -6784.824
708 | Fe12B3Si3 | 18 | -121.0916 | -119.8357 | -6727.31 | -6657.54
709 | Fe34B10Si10 | 54 | -367.8007 | -368.7469 | -6811.124 | -6828.645
710 | Fe12B3Si3 | 18 | -120.8867313 | -119.6517 | -6715.93 | -6647.315
711 | Fe34B10Si10 | 54 | -362.562 | -363.6604 | -6714.112 | -6734.452
712 | Fe12B3Si3 | 18 | -121.3549 | -120.1831 | -6741.939 | -6676.836
713 | Fe34B10Si10 | 54 | -364.0606 | -364.8839 | -6741.863 | -6757.109
714 | Fe12B3Si3 | 18 | -122.6504 | -121.4941 | -6813.913 | -6749.67
715 | Fe34B10Si10 | 54 | -362.8316 | -363.7219 | -6719.103 | -6735.59
716 | Fe34B10Si10 | 54 | -367.3107 | -367.9892 | -6802.05 | -6814.614
717 | Fe12B3Si3 | 18 | -123.4671 | -122.4124 | -6859.284 | -6800.687
718 | Fe34B10Si10 | 54 | -367.9826885 | -369.1048 | -6814.494 | -6835.273
719 | Fe34B10Si10 | 54 | -364.0261 | -364.8407 | -6741.224 | -6756.309
720 | Fe12B3Si3 | 18 | -120.8419 | -119.5636 | -6713.44 | -6642.421
721 | Fe34B10Si10 | 54 | -364.1000668 | -364.9517 | -6742.594 | -6758.364
722 | Fe12B3Si3 | 18 | -121.7216 | -120.3997 | -6762.309055 | -6688.873
723 | Fe12Si4 | 16 | -115.2268 | -115.1015 | -7201.674 | -7193.845
724 | Fe12Si4 | 16 | -117.07 | -116.9592 | -7316.873 | -7309.949
725 | Fe12Si4 | 16 | -119.3121 | -119.225 | -7457.009 | -7451.561
726 | Fe12Si4 | 16 | -119.5344 | -119.427 | -7470.9 | -7464.189
727 | Fe12Si4 | 16 | -118.047 | -117.9216 | -7377.937 | -7370.103
728 | Fe12Si4 | 16 | -119.705 | -119.6376 | -7481.561 | -7477.35
729 | Fe12Si4 | 16 | -118.4793 | -118.4014 | -7404.959 | -7400.086
730 | Fe12Si4 | 16 | -117.1952 | -117.084 | -7324.697 | -7317.747
731 | Fe34B10Si10 | 54 | -387.0042 | -386.6892 | -7166.744 | -7160.911
732 | Fe12Si4 | 16 | -119.9939 | -119.9166 | -7499.621 | -7494.788
733 | Fe12Si4 | 16 | -118.9558 | -118.8182 | -7434.738 | -7426.138
734 | Fe12Si4 | 16 | -117.9897 | -117.8594 | -7374.354 | -7366.212
735 | Fe12Si4 | 16 | -117.3855 | -117.3378 | -7336.593 | -7333.613
736 | Fe12Si4 | 16 | -115.0036906 | -114.9352 | -7187.731 | -7183.452
737 | Fe12Si4 | 16 | -115.6596 | -115.6598 | -7228.727 | -7228.738
738 | Fe12Si4 | 16 | -115.7084 | -115.5973 | -7231.778 | -7224.834
739 | Fe12Si4 | 16 | -117.4012 | -117.2561 | -7337.578 | -7328.508
740 | Fe12Si4 | 16 | -119.3535 | -119.2826 | -7459.596 | -7455.166
741 | Fe12Si4 | 16 | -119.6119 | -119.5687 | -7475.741 | -7473.042
742 | Fe12Si4 | 16 | -115.1623 | -115.0371 | -7197.642 | -7189.819
743 | Fe12Si4 | 16 | -120.5663 | -120.4525 | -7535.393 | -7528.282
744 | Fe12Si4 | 16 | -119.2933 | -119.1707 | -7455.831 | -7448.169
745 | Fe12Si4 | 16 | -119.0185087 | -118.8637 | -7438.657 | -7428.983
746 | Fe16 | 16 | -130.5771 | -130.6012 | -8161.071 | -8162.575
747 | Fe16 | 16 | -127.9935 | -128.155 | -7999.592 | -8009.685
748 | Fe16 | 16 | -127.972 | -128.1371 | -7998.25 | -8008.571
749 | Fe16 | 16 | -131.8841392 | -132.0058 | -8242.7587 | -8250.362
750 | Fe16 | 16 | -128.0473 | -128.0764 | -8002.959 | -8004.778
751 | Fe16 | 16 | -127.9863 | -128.1471 | -7999.141 | -8009.196
752 | Fe16 | 16 | -130.2957 | -130.3193 | -8143.484 | -8144.957
753 | Fe16 | 16 | -131.0569 | -131.0907 | -8191.056 | -8193.17
754 | Fe16 | 16 | -127.9894 | -128.1507 | -7999.337 | -8009.42
755 | Fe16 | 16 | -127.9498 | -128.1287 | -7996.861 | -8008.043
756 | Fe16 | 16 | -127.9885 | -128.1482 | -7999.279 | -8009.26
757 | Fe16 | 16 | -129.7445 | -129.8004 | -8109.031 | -8112.526
758 | Fe16 | 16 | -130.4888 | -130.511 | -8155.55128 | -8156.94
759 | Fe16 | 16 | -127.9521 | -128.1044 | -7997.004 | -8006.524
760 | Fe16 | 16 | -131.874 | -131.9615 | -8242.122 | -8247.592
761 | Fe16 | 16 | -128.0038 | -128.0165 | -8000.23889 | -8001.034
762 | Fe16 | 16 | -130.5711 | -130.5896 | -8160.69197 | -8161.848
763 | Fe16 | 16 | -130.928 | -130.9573 | -8182.998 | -8184.833
764 | Fe16 | 16 | -131.7971 | -131.8782 | -8237.31763 | -8242.389
765 | Fe16 | 16 | -131.5508 | -131.6126 | -8221.923 | -8225.787
766 | Fe16 | 16 | -128.8364 | -128.9358 | -8052.278 | -8058.487
767 | Fe16 | 16 | -128.041563 | -128.0188 | -8002.598 | -8001.175
768 | Fe16 | 16 | -130.7385 | -130.7661 | -8171.153645 | -8172.882
769 | Fe16 | 16 | -127.7533 | -127.8983 | -7984.58 | -7993.641
770 | Fe16 | 16 | -127.9365 | -128.1149 | -7996.033 | -8007.184
771 | Fe16 | 16 | -130.5681 | -130.5894 | -8160.505 | -8161.838
772 | Fe16 | 16 | -129.7462 | -129.8146 | -8109.14 | -8113.413
773 | Fe16 | 16 | -130.5816 | -130.6104 | -8161.35 | -8163.148
774 | Fe16 | 16 | -131.2658 | -131.3087 | -8204.114 | -8206.791
775 | Fe16 | 16 | -128.4977 | -128.6445 | -8031.109 | -8040.28
776 | Fe16 | 16 | -127.7371 | -127.9112 | -7983.567 | -7994.452
777 | Fe16 | 16 | -128.0059 | -128.1813 | -8000.367 | -8011.332
778 | Fe16 | 16 | -128.0404 | -128.2018 | -8002.523 | -8012.61
779 | Fe16 | 16 | -127.9941 | -128.1556 | -7999.63 | -8009.723
780 | Fe16 | 16 | -130.8537 | -130.8812 | -8178.355105 | -8180.077
781 | Fe16 | 16 | -127.9676 | -128.1277 | -7997.976 | -8007.979
782 | Fe16 | 16 | -129.2734 | -129.2829 | -8079.59 | -8080.183
783 | Fe16 | 16 | -129.9611 | -130.0056 | -8122.566 | -8125.35
784 | Fe12Si4 | 16 | -123.1036 | -122.9606 | -7693.978 | -7685.04
785 | Fe12Si4 | 16 | -125.3817 | -125.2134 | -7836.359 | -7825.838
786 | Fe12Si4 | 16 | -121.5734 | -121.4573 | -7598.338 | -7591.083
787 | Fe12Si4 | 16 | -121.6578 | -121.4921 | -7603.611 | -7593.255
788 | Fe12Si4 | 16 | -123.0709 | -122.9348 | -7691.932 | -7683.423
789 | Fe12Si4 | 16 | -120.9457 | -120.8459 | -7559.104235 | -7552.868
790 | Fe12Si4 | 16 | -124.014 | -123.8577 | -7750.87309 | -7741.103
791 | Fe12Si4 | 16 | -124.0222 | -123.8837 | -7751.388 | -7742.729
792 | Fe16 | 16 | -125.8645638 | -125.7981 | -7866.535 | -7862.383
793 | Fe12Si4 | 16 | -125.815 | -125.6272 | -7863.437 | -7851.7
794 | Fe12Si4 | 16 | -123.0208 | -122.9044 | -7688.801 | -7681.526
795 | Fe12Si4 | 16 | -124.5164 | -124.3749 | -7782.275 | -7773.43
796 | Fe16 | 16 | -126.6637 | -126.6735 | -7916.481 | -7917.093
797 | Fe12Si4 | 16 | -124.8775 | -124.7221 | -7804.842 | -7795.132
798 | Fe12Si4 | 16 | -124.2585 | -124.1226 | -7766.159 | -7757.661
799 | Fe12Si4 | 16 | -124.2676 | -124.1284 | -7766.725 | -7758.024
800 | Fe12Si4 | 16 | -122.7221 | -122.5754 | -7670.129 | -7660.965
801 | Fe12Si4 | 16 | -122.8626 | -122.7113 | -7678.912 | -7669.455
802 | Fe12Si4 | 16 | -121.8889044 | -121.7678 | -7618.056525 | -7610.49
803 | Fe12B3Si3 | 18 | -113.3064 | -112.1975 | -6294.801 | -6233.192

## errors
| error | rmse | mae | r2
0 | test_energy | 34.82058 | 25.75058 | 0.9916065
0 | train_energy | 30.15387 | 22.11675 | 0.993259
0 | test_force | 160.4292 | 121.1911 | 0.9967384
0 | train_force | 135.9569 | 104.8668 | 0.997641

## config_errors
| config | error | n_configs | rmse | mae
0 | Fe12B3Si3 | test_energy | 48 | 67.17745 | 66.74555
1 | Fe12Si4 | test_energy | 12 | 7.359553 | 7.103787
2 | Fe16 | test_energy | 11 | 7.542574 | 6.602252
3 | Fe34B10Si10 | test_energy | 133 | 14.88144 | 14.22152
0 | Fe12B3Si3 | train_energy | 132 | 67.04569 | 66.77519
1 | Fe12Si4 | train_energy | 39 | 7.714894 | 7.339284
2 | Fe16 | train_energy | 40 | 6.749408 | 5.488607
3 | Fe34B10Si10 | train_energy | 590 | 14.89023 | 14.22951