## test_predictions
| config | n_atoms | REF_energy | MACE_energy | REF_e/atom_meV | MACE_e/atom_meV
0 | Fe34B10Si10 | 54 | -352.8909 | -353.3501 | -6535.017 | -6543.521
1 | Fe34B10Si10 | 54 | -354.7188 | -355.4245 | -6568.866 | -6581.936
2 | Fe12B3Si3 | 18 | -113.8784 | -112.4104 | -6326.58 | -6245.023
3 | Fe34B10Si10 | 54 | -356.0869274 | -357.1769 | -6594.202 | -6614.388
4 | Fe34B10Si10 | 54 | -359.8486 | -360.5123 | -6663.864 | -6676.154
5 | Fe34B10Si10 | 54 | -358.0351 | -358.9882 | -6630.28 | -6647.93
6 | Fe34B10Si10 | 54 | -351.5921 | -352.8289 | -6510.965 | -6533.869
7 | Fe34B10Si10 | 54 | -360.1926 | -361.396 | -6670.233 | -6692.518
8 | Fe34B10Si10 | 54 | -353.4717 | -354.1149 | -6545.772 | -6557.683
9 | Fe34B10Si10 | 54 | -357.0914 | -357.9409 | -6612.803 | -6628.536
10 | Fe34B10Si10 | 54 | -354.2737 | -355.6447 | -6560.624 | -6586.012
11 | Fe12B3Si3 | 18 | -120.6390056 | -119.3912 | -6702.167 | -6632.846
12 | Fe34B10Si10 | 54 | -362.2215 | -363.4186 | -6707.805 | -6729.974
13 | Fe34B10Si10 | 54 | -355.9898 | -357.2613 | -6592.404 | -6615.951
14 | Fe34B10Si10 | 54 | -357.2238307 | -358.1241 | -6615.256 | -6631.927
15 | Fe34B10Si10 | 54 | -357.2327 | -357.9345 | -6615.42 | -6628.418
16 | Fe34B10Si10 | 54 | -355.716 | -356.7602 | -6587.333 | -6606.67
17 | Fe34B10Si10 | 54 | -362.0589 | -362.8403 | -6704.795 | -6719.264
18 | Fe34B10Si10 | 54 | -357.3846 | -358.3957 | -6618.233 | -6636.957
19 | Fe12B3Si3 | 18 | -120.2159 | -118.9326 | -6678.664 | -6607.367
20 | Fe34B10Si10 | 54 | -348.4439 | -349.949 | -6452.665 | -6480.536
21 | Fe34B10Si10 | 54 | -357.8744833 | -358.5716 | -6627.305 | -6640.215
22 | Fe34B10Si10 | 54 | -359.3465 | -360.4005 | -6654.565 | -6674.082
23 | Fe34B10Si10 | 54 | -357.6648 | -358.4752 | -6623.422 | -6638.43
24 | Fe34B10Si10 | 54 | -360.6364 | -362.0709 | -6678.453 | -6705.017
25 | Fe34B10Si10 | 54 | -356.2104 | -357.2033 | -6596.488 | -6614.876
26 | Fe34B10Si10 | 54 | -356.2154 | -357.1787 | -6596.582 | -6614.419
27 | Fe34B10Si10 | 54 | -362.1607 | -362.8716 | -6706.68 | -6719.844
28 | Fe12B3Si3 | 18 | -119.4456 | -118.3213 | -6635.868 | -6573.403
29 | Fe34B10Si10 | 54 | -356.2901 | -357.0685 | -6597.964 | -6612.38
30 | Fe34B10Si10 | 54 | -355.479 | -356.945 | -6582.944 | -6610.092
31 | Fe34B10Si10 | 54 | -359.2816 | -360.2849 | -6653.363 | -6671.943
32 | Fe34B10Si10 | 54 | -356.4543 | -357.6003 | -6601.005 | -6622.228
33 | Fe34B10Si10 | 54 | -360.0355 | -361.2165 | -6667.325 | -6689.195
34 | Fe34B10Si10 | 54 | -354.9951 | -356.2211 | -6573.984 | -6596.687
35 | Fe34B10Si10 | 54 | -349.5282 | -350.0402 | -6472.745 | -6482.226
36 | Fe34B10Si10 | 54 | -355.6813 | -356.5347 | -6586.69 | -6602.494
37 | Fe34B10Si10 | 54 | -346.1321 | -347.1221 | -6409.853 | -6428.188
38 | Fe34B10Si10 | 54 | -355.8768 | -356.7857 | -6590.312 | -6607.143
39 | Fe34B10Si10 | 54 | -361.1205 | -362.1551 | -6687.417 | -6706.576
40 | Fe34B10Si10 | 54 | -356.9702 | -358.3198 | -6610.56 | -6635.552
41 | Fe34B10Si10 | 54 | -357.3191 | -358.4254 | -6617.02 | -6637.508
42 | Fe34B10Si10 | 54 | -361.8995 | -362.652 | -6701.843 | -6715.778
43 | Fe34B10Si10 | 54 | -352.3165 | -353.1261 | -6524.379 | -6539.373
44 | Fe12B3Si3 | 18 | -118.627 | -117.5049 | -6590.388605 | -6528.052
45 | Fe34B10Si10 | 54 | -359.8014 | -360.7677 | -6662.99 | -6680.884
46 | Fe34B10Si10 | 54 | -360.6095 | -361.7674 | -6677.953 | -6699.396
47 | Fe34B10Si10 | 54 | -358.4953 | -359.493 | -6638.802 | -6657.278
48 | Fe34B10Si10 | 54 | -360.9367 | -361.9067 | -6684.013 | -6701.975
49 | Fe34B10Si10 | 54 | -361.8548 | -362.9529 | -6701.014 | -6721.351
50 | Fe34B10Si10 | 54 | -355.1009 | -356.1103 | -6575.943 | -6594.635
51 | Fe34B10Si10 | 54 | -361.1878 | -362.1612 | -6688.662 | -6706.688
52 | Fe34B10Si10 | 54 | -351.9816 | -353.1984 | -6518.177 | -6540.711
53 | Fe12B3Si3 | 18 | -120.0776 | -119.0359 | -6670.98 | -6613.105
54 | Fe34B10Si10 | 54 | -357.6413 | -358.7893 | -6622.987 | -6644.246
55 | Fe34B10Si10 | 54 | -354.3719 | -355.2048 | -6562.442 | -6577.866
56 | Fe34B10Si10 | 54 | -357.0593 | -357.7107 | -6612.21 | -6624.272
57 | Fe34B10Si10 | 54 | -358.2905 | -359.1183 | -6635.009 | -6650.339
58 | Fe34B10Si10 | 54 | -348.7323 | -349.5929 | -6458.005 | -6473.943
59 | Fe34B10Si10 | 54 | -360.6163 | -361.5113 | -6678.08 | -6694.653
60 | Fe34B10Si10 | 54 | -358.7545 | -359.6067 | -6643.602 | -6659.384
61 | Fe34B10Si10 | 54 | -362.4201 | -363.5434 | -6711.483 | -6732.285
62 | Fe34B10Si10 | 54 | -359.5776 | -360.3399 | -6658.844 | -6672.96
63 | Fe12B3Si3 | 18 | -120.4231 | -119.1312 | -6690.171425 | -6618.399
64 | Fe12B3Si3 | 18 | -119.7747379 | -118.6452 | -6654.152 | -6591.402
65 | Fe34B10Si10 | 54 | -357.8769 | -358.6591 | -6627.351 | -6641.836
66 | Fe12B3Si3 | 18 | -120.3993 | -119.1896 | -6688.849 | -6621.643
67 | Fe34B10Si10 | 54 | -355.7843 | -356.501 | -6588.598 | -6601.87
68 | Fe34B10Si10 | 54 | -361.8201 | -362.9881 | -6700.372 | -6722.002
69 | Fe34B10Si10 | 54 | -351.3418 | -352.3634 | -6506.33 | -6525.248
70 | Fe34B10Si10 | 54 | -359.5061 | -360.3561 | -6657.521 | -6673.26
71 | Fe34B10Si10 | 54 | -350.5158 | -351.2614 | -6491.033 | -6504.841
72 | Fe34B10Si10 | 54 | -357.5254 | -358.6083 | -6620.841 | -6640.895
73 | Fe34B10Si10 | 54 | -359.8559 | -360.4115 | -6663.999 | -6674.288
74 | Fe34B10Si10 | 54 | -357.5793 | -358.2345 | -6621.838 | -6633.973
75 | Fe34B10Si10 | 54 | -360.6036 | -361.1159 | -6677.844 | -6687.332
76 | Fe34B10Si10 | 54 | -358.0585 | -359.1629 | -6630.713 | -6651.164
77 | Fe34B10Si10 | 54 | -351.9847 | -353.0741 | -6518.234 | -6538.41
78 | Fe12B3Si3 | 18 | -119.8684577 | -118.5131 | -6659.359 | -6584.059
79 | Fe34B10Si10 | 54 | -356.9177 | -357.6414 | -6609.588 | -6622.99
80 | Fe34B10Si10 | 54 | -359.0263 | -360.0358 | -6648.635 | -6667.33
81 | Fe34B10Si10 | 54 | -357.0768 | -357.8765 | -6612.533 | -6627.342
82 | Fe34B10Si10 | 54 | -358.5156 | -358.7239 | -6639.179 | -6643.036
83 | Fe34B10Si10 | 54 | -360.1539896 | -360.7623 | -6669.518 | -6680.784
84 | Fe34B10Si10 | 54 | -355.0113 | -355.6129 | -6574.283 | -6585.425
85 | Fe34B10Si10 | 54 | -361.0982 | -362.0479 | -6687.004 | -6704.591
86 | Fe34B10Si10 | 54 | -361.0246696 | -361.9442 | -6685.642 | -6702.67
87 | Fe12B3Si3 | 18 | -119.5079 | -118.3717 | -6639.326 | -6576.204
88 | Fe34B10Si10 | 54 | -356.2311 | -356.9521 | -6596.871 | -6610.224
89 | Fe34B10Si10 | 54 | -348.5077 | -349.5012 | -6453.846 | -6472.245
90 | Fe34B10Si10 | 54 | -358.139 | -359.2103 | -6632.204 | -6652.043
91 | Fe12B3Si3 | 18 | -119.0227 | -117.7081 | -6612.371 | -6539.336
92 | Fe34B10Si10 | 54 | -361.5367 | -362.5245 | -6695.124 | -6713.417
93 | Fe12B3Si3 | 18 | -120.2955 | -118.9742 | -6683.083 | -6609.679
94 | Fe34B10Si10 | 54 | -361.1561 | -361.9773 | -6688.076 | -6703.283
95 | Fe34B10Si10 | 54 | -361.536 | -362.4128 | -6695.111 | -6711.348
96 | Fe34B10Si10 | 54 | -357.0287 | -358.8937 | -6611.643 | -6646.179
97 | Fe34B10Si10 | 54 | -346.2963 | -347.0707 | -6412.894 | -6427.236
98 | Fe34B10Si10 | 54 | -361.0405644 | -362.0439 | -6685.936 | -6704.516
99 | Fe34B10Si10 | 54 | -353.9625 | -354.8761 | -6554.861 | -6571.779
100 | Fe12B3Si3 | 18 | -114.8309 | -113.3884 | -6379.495 | -6299.357
101 | Fe34B10Si10 | 54 | -360.7835 | -361.9267 | -6681.176 | -6702.347
102 | Fe12B3Si3 | 18 | -118.0427 | -117.0076 | -6557.927 | -6500.42
103 | Fe34B10Si10 | 54 | -359.8177 | -360.9596 | -6663.292 | -6684.437
104 | Fe34B10Si10 | 54 | -360.1177 | -360.8295 | -6668.846 | -6682.028
105 | Fe34B10Si10 | 54 | -360.8912 | -361.8549 | -6683.17 | -6701.017
106 | Fe34B10Si10 | 54 | -361.544 | -362.3595 | -6695.26 | -6710.36
107 | Fe34B10Si10 | 54 | -357.3556 | -358.375 | -6617.696 | -6636.574
108 | Fe34B10Si10 | 54 | -362.3326 | -363.0701 | -6709.862 | -6723.52
109 | Fe34B10Si10 | 54 | -360.6845 | -361.4045 | -6679.342 | -6692.675
110 | Fe34B10Si10 | 54 | -357.3794 | -358.4019 | -6618.138 | -6637.073
111 | Fe34B10Si10 | 54 | -362.0137009 | -362.7562 | -6703.957 | -6717.708
112 | Fe12B3Si3 | 18 | -116.3501 | -115.4214 | -6463.894 | -6412.298
113 | Fe34B10Si10 | 54 | -357.2923 | -358.1724 | -6616.524 | -6632.823
114 | Fe34B10Si10 | 54 | -359.8241 | -360.6972 | -6663.409 | -6679.577
115 | Fe34B10Si10 | 54 | -359.4791 | -360.5671 | -6657.02 | -6677.169
116 | Fe34B10Si10 | 54 | -356.5834 | -357.2381 | -6603.396 | -6615.521
117 | Fe34B10Si10 | 54 | -352.754 | -353.8633 | -6532.481 | -6553.024
118 | Fe34B10Si10 | 54 | -362.1757 | -363.2749 | -6706.958 | -6727.313
119 | Fe34B10Si10 | 54 | -357.4587 | -358.3388 | -6619.60511 | -6635.903
120 | Fe12B3Si3 | 18 | -123.1814 | -121.9688 | -6843.409 | -6776.045
121 | Fe12B3Si3 | 18 | -122.6026 | -121.2879 | -6811.255 | -6738.219
122 | Fe12B3Si3 | 18 | -123.1703 | -121.9068 | -6842.796 | -6772.601
123 | Fe34B10Si10 | 54 | -364.9802 | -365.7668 | -6758.893 | -6773.459
124 | Fe34B10Si10 | 54 | -365.5493 | -366.1727 | -6769.431 | -6780.976
125 | Fe12B3Si3 | 18 | -123.8624 | -122.6122 | -6881.245245 | -6811.788
126 | Fe12B3Si3 | 18 | -122.6806 | -121.5084 | -6815.587 | -6750.469
127 | Fe12B3Si3 | 18 | -121.1728 | -120.0425 | -6731.82 | -6669.027
128 | Fe12B3Si3 | 18 | -122.3698 | -120.9474 | -6798.32 | -6719.303
129 | Fe34B10Si10 | 54 | -362.745 | -363.6158 | -6717.49967 | -6733.625
130 | Fe12B3Si3 | 18 | -121.035 | -119.8911 | -6724.165 | -6660.614
131 | Fe34B10Si10 | 54 | -363.5964 | -364.498 | -6733.266 | -6749.963
132 | Fe12B3Si3 | 18 | -122.4851 | -121.4329 | -6804.727 | -6746.27
133 | Fe34B10Si10 | 54 | -368.0518 | -369.2346 | -6815.774 | -6837.678
134 | Fe12B3Si3 | 18 | -123.4300494 | -122.0603 | -6857.225 | -6781.125
135 | Fe12B3Si3 | 18 | -121.8363 | -120.4349 | -6768.68443 | -6690.827
136 | Fe34B10Si10 | 54 | -364.8104 | -365.5894 | -6755.748 | -6770.174
137 | Fe12B3Si3 | 18 | -122.5407 | -121.3387 | -6807.817 | -6741.038
138 | Fe12B3Si3 | 18 | -124.3218 | -123.0276 | -6906.765095 | -6834.865
139 | Fe34B10Si10 | 54 | -362.6772 | -363.6094 | -6716.244 | -6733.507
140 | Fe34B10Si10 | 54 | -365.9082522 | -367.2436 | -6776.079 | -6800.808
141 | Fe12B3Si3 | 18 | -121.6883 | -120.7209 | -6760.462 | -6706.717
142 | Fe12B3Si3 | 18 | -123.1889 | -122.2536 | -6843.828 | -6791.865
143 | Fe34B10Si10 | 54 | -364.88618 | -365.4776 | -6757.151 | -6768.103
144 | Fe12B3Si3 | 18 | -121.4845312 | -120.002 | -6749.141 | -6666.776
145 | Fe12B3Si3 | 18 | -122.0674 | -120.8137 | -6781.524 | -6711.874
146 | Fe34B10Si10 | 54 | -363.4193 | -364.5144 | -6729.987 | -6750.266
147 | Fe34B10Si10 | 54 | -363.4964 | -364.4972 | -6731.414 | -6749.949
148 | Fe34B10Si10 | 54 | -363.2328 | -364.0369 | -6726.533 | -6741.424
149 | Fe12B3Si3 | 18 | -121.0244 | -119.6113 | -6723.58 | -6645.07
150 | Fe34B10Si10 | 54 | -367.2213 | -368.2838 | -6800.395 | -6820.071
151 | Fe34B10Si10 | 54 | -369.9541 | -370.6419 | -6851.002 | -6863.739
152 | Fe34B10Si10 | 54 | -372.0428 | -372.9213 | -6889.682 | -6905.95
153 | Fe34B10Si10 | 54 | -363.4206 | -364.1246 | -6730.011 | -6743.048
154 | Fe12B3Si3 | 18 | -123.0923 | -121.9641 | -6838.463 | -6775.782
155 | Fe34B10Si10 | 54 | -362.5664 | -363.6015 | -6714.193 | -6733.361
156 | Fe34B10Si10 | 54 | -365.2454 | -365.7805 | -6763.804 | -6773.713
157 | Fe34B10Si10 | 54 | -371.0294 | -372.065 | -6870.915 | -6890.092
158 | Fe34B10Si10 | 54 | -363.4218 | -363.9548 | -6730.034 | -6739.904
159 | Fe34B10Si10 | 54 | -364.7065 | -365.5676 | -6753.823 | -6769.77
160 | Fe34B10Si10 | 54 | -363.7142 | -364.905 | -6735.448 | -6757.5
161 | Fe12B3Si3 | 18 | -122.8057 | -121.6601 | -6822.537 | -6758.894
162 | Fe34B10Si10 | 54 | -364.035281 | -365.291 | -6741.394 | -6764.649
163 | Fe34B10Si10 | 54 | -364.9548 | -365.9928 | -6758.423 | -6777.645
164 | Fe12B3Si3 | 18 | -123.4338 | -122.319 | -6857.431 | -6795.498
165 | Fe12B3Si3 | 18 | -121.8507 | -120.6336 | -6769.484 | -6701.867
166 | Fe34B10Si10 | 54 | -363.9701 | -365.2305 | -6740.186 | -6763.527
167 | Fe34B10Si10 | 54 | -364.7329 | -365.9169 | -6754.313 | -6776.239
168 | Fe34B10Si10 | 54 | -363.9316 | -364.7078 | -6739.474 | -6753.848
169 | Fe12B3Si3 | 18 | -122.5565 | -121.6186 | -6808.692 | -6756.589
170 | Fe12B3Si3 | 18 | -121.4617 | -120.2217 | -6747.871535 | -6678.984
171 | Fe34B10Si10 | 54 | -362.7517 | -363.6095 | -6717.624 | -6733.51
172 | Fe12B3Si3 | 18 | -123.0747 | -121.6895 | -6837.48243 | -6760.525
173 | Fe12B3Si3 | 18 | -121.5915925 | -120.3989 | -6755.088 | -6688.83
174 | Fe12B3Si3 | 18 | -123.024 | -121.7844 | -6834.668 | -6765.798
175 | Fe12B3Si3 | 18 | -123.5871 | -122.468 | -6865.949 | -6803.776
176 | Fe12B3Si3 | 18 | -120.9383 | -119.8648 | -6718.794 | -6659.153
177 | Fe34B10Si10 | 54 | -366.3146 | -367.2209 | -6783.604 | -6800.387
178 | Fe12B3Si3 | 18 | -121.0848282 | -119.8801 | -6726.9349 | -6660.006
179 | Fe12B3Si3 | 18 | -120.9673 | -119.7001 | -6720.403 | -6650.004
180 | Fe12B3Si3 | 18 | -123.1161817 | -121.8371 | -6839.788 | -6768.728
181 | Fe12Si4 | 16 | -117.3092 | -117.3159 | -7331.827 | -7332.242
182 | Fe12Si4 | 16 | -114.991 | -115.023 | -7186.934 | -7188.94
183 | Fe12Si4 | 16 | -118.9388 | -119.0162 | -7433.675 | -7438.512
184 | Fe12Si4 | 16 | -116.7434 | -116.7099 | -7296.465 | -7294.372
185 | Fe12Si4 | 16 | -119.0294 | -119.072 | -7439.338 | -7441.998
186 | Fe12Si4 | 16 | -118.369 | -118.415 | -7398.061 | -7400.94
187 | Fe16 | 16 | -130.6253 | -130.8224 | -8164.08 | -8176.399
188 | Fe16 | 16 | -127.762 | -128.0779 | -7985.124 | -8004.871
189 | Fe16 | 16 | -128.8271 | -129.0888 | -8051.691 | -8068.053
190 | Fe16 | 16 | -131.5288 | -131.7734 | -8220.551 | -8235.835
191 | Fe16 | 16 | -127.9471799 | -128.2462 | -7996.699 | -8015.39
192 | Fe16 | 16 | -128.1051 | -128.4121 | -8006.567 | -8025.758
193 | Fe16 | 16 | -127.9919 | -128.3005 | -7999.493 | -8018.781
194 | Fe16 | 16 | -131.4659 | -131.7008 | -8216.621 | -8231.301
195 | Fe16 | 16 | -127.9932269 | -128.3019 | -7999.577 | -8018.866
196 | Fe16 | 16 | -129.7129 | -129.9326 | -8107.058 | -8120.785
197 | Fe16 | 16 | -130.6578 | -130.8525 | -8166.113 | -8178.28
198 | Fe12Si4 | 16 | -122.0566 | -122.0969 | -7628.537 | -7631.057
199 | Fe12Si4 | 16 | -124.1329 | -124.1629 | -7758.308 | -7760.179
200 | Fe12Si4 | 16 | -122.718199 | -122.7431 | -7669.887 | -7671.443
201 | Fe12Si4 | 16 | -123.0071 | -123.0212 | -7687.946 | -7688.824
202 | Fe12Si4 | 16 | -122.0678 | -122.0554 | -7629.239 | -7628.463
203 | Fe12Si4 | 16 | -122.2695 | -122.3201 | -7641.841 | -7645.006

## train_predictions
| config | n_atoms | REF_energy | MACE_energy | REF_e/atom_meV | MACE_e/atom_meV
3 | Fe34B10Si10 | 54 | -355.7636 | -356.6006 | -6588.214 | -6603.714
4 | Fe34B10Si10 | 54 | -355.4203 | -356.4804 | -6581.858 | -6601.489
5 | Fe34B10Si10 | 54 | -356.0679 | -357.3258 | -6593.85 | -6617.144
6 | Fe34B10Si10 | 54 | -362.1169 | -363.0078 | -6705.869 | -6722.366
7 | Fe34B10Si10 | 54 | -356.9375 | -357.8881 | -6609.953 | -6627.557
8 | Fe34B10Si10 | 54 | -361.3557364 | -362.3842 | -6691.773 | -6710.818
9 | Fe34B10Si10 | 54 | -361.5932 | -362.7861 | -6696.171 | -6718.261
10 | Fe12B3Si3 | 18 | -120.5904 | -119.1649 | -6699.46757 | -6620.271
11 | Fe34B10Si10 | 54 | -355.0396538 | -355.7871 | -6574.808 | -6588.65
12 | Fe34B10Si10 | 54 | -361.3152 | -362.3992 | -6691.022 | -6711.097
13 | Fe34B10Si10 | 54 | -359.6496 | -360.6101 | -6660.178 | -6677.964
14 | Fe34B10Si10 | 54 | -360.3095 | -361.0801 | -6672.39848 | -6686.668
15 | Fe34B10Si10 | 54 | -359.6398 | -360.5026 | -6659.997 | -6675.973
16 | Fe34B10Si10 | 54 | -357.3695 | -358.4417 | -6617.953 | -6637.808
17 | Fe34B10Si10 | 54 | -360.5112 | -361.6384 | -6676.133 | -6697.008
18 | Fe34B10Si10 | 54 | -344.9644 | -345.744 | -6388.229 | -6402.666
19 | Fe34B10Si10 | 54 | -357.3362 | -358.0828 | -6617.337 | -6631.163
20 | Fe34B10Si10 | 54 | -353.056488 | -353.9527 | -6538.083 | -6554.68
21 | Fe34B10Si10 | 54 | -351.0878 | -352.5584 | -6501.625 | -6528.858
22 | Fe34B10Si10 | 54 | -352.5884 | -353.4773 | -6529.414 | -6545.875
23 | Fe34B10Si10 | 54 | -355.9889 | -356.9602 | -6592.386 | -6610.374
24 | Fe34B10Si10 | 54 | -353.5152 | -354.2349 | -6546.57819 | -6559.905
25 | Fe34B10Si10 | 54 | -355.2173 | -356.0659 | -6578.099 | -6593.813
26 | Fe34B10Si10 | 54 | -346.3446 | -347.4393 | -6413.789 | -6434.061
27 | Fe12B3Si3 | 18 | -120.815 | -119.5503 | -6711.945 | -6641.682
28 | Fe34B10Si10 | 54 | -359.7053 | -360.7081 | -6661.21 | -6679.78
29 | Fe34B10Si10 | 54 | -355.9528 | -357.0635 | -6591.718 | -6612.287
30 | Fe34B10Si10 | 54 | -342.298 | -343.3231 | -6338.851 | -6357.835
31 | Fe34B10Si10 | 54 | -354.858 | -355.565 | -6571.444 | -6584.537
32 | Fe34B10Si10 | 54 | -356.829 | -358.0823 | -6607.944 | -6631.153
33 | Fe34B10Si10 | 54 | -355.5209 | -356.8343 | -6583.72 | -6608.042
34 | Fe34B10Si10 | 54 | -353.174 | -354.1735 | -6540.259 | -6558.768
35 | Fe34B10Si10 | 54 | -360.3014 | -360.8288 | -6672.248 | -6682.015
36 | Fe34B10Si10 | 54 | -357.3099 | -358.2091 | -6616.85 | -6633.502
37 | Fe34B10Si10 | 54 | -359.3832 | -360.327 | -6655.244 | -6672.722
38 | Fe34B10Si10 | 54 | -356.8387 | -358.2759 | -6608.123 | -6634.738
39 | Fe34B10Si10 | 54 | -358.563 | -359.4787 | -6640.055 | -6657.013
40 | Fe34B10Si10 | 54 | -361.7807 | -362.6815 | -6699.642 | -6716.324
41 | Fe34B10Si10 | 54 | -360.7036 | -362.1419 | -6679.697 | -6706.332
42 | Fe34B10Si10 | 54 | -360.4791 | -361.3385 | -6675.539 | -6691.453
43 | Fe34B10Si10 | 54 | -361.9039 | -362.8631 | -6701.925 | -6719.688
44 | Fe34B10Si10 | 54 | -361.4142 | -362.4352 | -6692.856 | -6711.764
45 | Fe34B10Si10 | 54 | -362.0946 | -363.1124 | -6705.456 | -6724.304
46 | Fe34B10Si10 | 54 | -351.6576 | -352.7127 | -6512.178 | -6531.716
47 | Fe34B10Si10 | 54 | -358.2097 | -359.2604 | -6633.513 | -6652.97
48 | Fe34B10Si10 | 54 | -354.8081 | -355.7431 | -6570.52 | -6587.835
49 | Fe34B10Si10 | 54 | -352.7632 | -353.6116 | -6532.651 | -6548.362
50 | Fe34B10Si10 | 54 | -356.2971 | -357.0103 | -6598.095 | -6611.301
51 | Fe34B10Si10 | 54 | -355.2947 | -356.105 | -6579.532 | -6594.538
52 | Fe34B10Si10 | 54 | -361.0019 | -362.2152 | -6685.22 | -6707.69
53 | Fe34B10Si10 | 54 | -354.5149 | -355.7305 | -6565.09 | -6587.602
54 | Fe34B10Si10 | 54 | -360.8696 | -361.4366 | -6682.77031 | -6693.27
55 | Fe34B10Si10 | 54 | -357.9334657 | -359.0655 | -6628.398 | -6649.362
56 | Fe34B10Si10 | 54 | -358.5348658 | -359.864 | -6639.535 | -6664.147
57 | Fe34B10Si10 | 54 | -352.0989 | -352.766 | -6520.35 | -6532.703
58 | Fe34B10Si10 | 54 | -362.3703 | -363.2154 | -6710.562 | -6726.211
59 | Fe34B10Si10 | 54 | -362.1722 | -363.1115 | -6706.893 | -6724.287
60 | Fe34B10Si10 | 54 | -357.0121 | -358.0408 | -6611.336 | -6630.386
61 | Fe34B10Si10 | 54 | -357.2957 | -358.1306 | -6616.586 | -6632.048
62 | Fe34B10Si10 | 54 | -361.4085461 | -361.9413 | -6692.751 | -6702.617
63 | Fe34B10Si10 | 54 | -359.7298 | -360.263 | -6661.663 | -6671.538
64 | Fe34B10Si10 | 54 | -360.278 | -361.2935 | -6671.815 | -6690.621
65 | Fe34B10Si10 | 54 | -356.9299 | -357.9116 | -6609.813 | -6627.993
66 | Fe34B10Si10 | 54 | -360.3942898 | -361.1992 | -6673.968 | -6688.874
67 | Fe34B10Si10 | 54 | -357.2813 | -358.6085 | -6616.321 | -6640.899
68 | Fe34B10Si10 | 54 | -360.601 | -361.4429 | -6677.797 | -6693.387
69 | Fe12B3Si3 | 18 | -114.9189 | -113.492 | -6384.381 | -6305.109
70 | Fe34B10Si10 | 54 | -354.2547 | -355.3069 | -6560.273 | -6579.758
71 | Fe12B3Si3 | 18 | -120.741 | -119.3832 | -6707.832795 | -6632.398
72 | Fe12B3Si3 | 18 | -120.1786 | -119.0624 | -6676.59 | -6614.577
73 | Fe34B10Si10 | 54 | -358.252 | -359.1916 | -6634.296 | -6651.697
74 | Fe34B10Si10 | 54 | -345.6818 | -346.4164 | -6401.514 | -6415.118
75 | Fe34B10Si10 | 54 | -359.5675028 | -360.5437 | -6658.657 | -6676.736
76 | Fe34B10Si10 | 54 | -351.7513 | -352.9839 | -6513.912 | -6536.739
77 | Fe12B3Si3 | 18 | -116.2259 | -114.946 | -6456.995 | -6385.891
78 | Fe12B3Si3 | 18 | -120.3176 | -119.1107 | -6684.313 | -6617.262
79 | Fe34B10Si10 | 54 | -358.4321 | -359.1304 | -6637.631 | -6650.563
80 | Fe34B10Si10 | 54 | -359.8492 | -361.0749 | -6663.875 | -6686.572
81 | Fe34B10Si10 | 54 | -361.4472 | -362.5212 | -6693.467 | -6713.355
82 | Fe34B10Si10 | 54 | -354.8492 | -355.8597 | -6571.281 | -6589.995
83 | Fe12B3Si3 | 18 | -116.7947 | -115.4363 | -6488.594 | -6413.127
84 | Fe34B10Si10 | 54 | -357.0058 | -357.6251 | -6611.219 | -6622.686
85 | Fe34B10Si10 | 54 | -347.4516 | -348.2135 | -6434.29 | -6448.399
86 | Fe34B10Si10 | 54 | -353.5667 | -354.6665 | -6547.532 | -6567.898
87 | Fe34B10Si10 | 54 | -359.7282 | -360.6963 | -6661.634 | -6679.561
88 | Fe34B10Si10 | 54 | -356.8927188 | -357.7839 | -6609.124 | -6625.628
89 | Fe34B10Si10 | 54 | -353.4166 | -354.3049 | -6544.751 | -6561.202
90 | Fe34B10Si10 | 54 | -356.8781 | -358.3174 | -6608.85421 | -6635.508
91 | Fe34B10Si10 | 54 | -357.3736637 | -357.926 | -6618.031 | -6628.259
92 | Fe12B3Si3 | 18 | -114.3336 | -113.3259 | -6351.866335 | -6295.885
93 | Fe34B10Si10 | 54 | -354.6102 | -355.4501 | -6566.856 | -6582.409
94 | Fe34B10Si10 | 54 | -360.1884 | -361.3223 | -6670.156 | -6691.153
95 | Fe34B10Si10 | 54 | -350.3121 | -351.265 | -6487.261 | -6504.907
96 | Fe34B10Si10 | 54 | -355.1451 | -355.9352 | -6576.762 | -6591.393
97 | Fe34B10Si10 | 54 | -352.6314 | -353.7473 | -6530.211 | -6550.877
98 | Fe34B10Si10 | 54 | -353.5902 | -354.5909 | -6547.966 | -6566.497
99 | Fe34B10Si10 | 54 | -341.0764 | -342.1772 | -6316.229 | -6336.615
100 | Fe34B10Si10 | 54 | -355.0267 | -355.5058 | -6574.569 | -6583.441
101 | Fe34B10Si10 | 54 | -354.7434 | -355.4834 | -6569.323 | -6583.026
102 | Fe34B10Si10 | 54 | -356.7064 | -357.3298 | -6605.674 | -6617.219
103 | Fe34B10Si10 | 54 | -360.1104 | -360.7904 | -6668.712 | -6681.303
104 | Fe34B10Si10 | 54 | -358.5491 | -359.0621 | -6639.798 | -6649.299
105 | Fe34B10Si10 | 54 | -356.7207 | -358.1448 | -6605.939 | -6632.311
106 | Fe34B10Si10 | 54 | -351.4709073 | -352.9079 | -6508.721 | -6535.331
107 | Fe34B10Si10 | 54 | -362.4675 | -363.2279 | -6712.36 | -6726.443
108 | Fe34B10Si10 | 54 | -360.5735 | -361.6588 | -6677.28677 | -6697.385
109 | Fe34B10Si10 | 54 | -353.0401 | -354.2007 | -6537.779 | -6559.272
110 | Fe34B10Si10 | 54 | -357.876 | -359.0889 | -6627.333 | -6649.794
111 | Fe34B10Si10 | 54 | -359.4299 | -360.12 | -6656.109 | -6668.889
112 | Fe34B10Si10 | 54 | -357.6263799 | -358.438 | -6622.711 | -6637.741
113 | Fe34B10Si10 | 54 | -360.5594 | -361.5612 | -6677.026 | -6695.578
114 | Fe34B10Si10 | 54 | -353.6192 | -354.5952 | -6548.503 | -6566.579
115 | Fe34B10Si10 | 54 | -355.2725 | -355.6615 | -6579.121 | -6586.324
116 | Fe34B10Si10 | 54 | -359.5569 | -361.0252 | -6658.461 | -6685.652
117 | Fe34B10Si10 | 54 | -362.1322 | -362.8157 | -6706.151 | -6718.81
118 | Fe34B10Si10 | 54 | -357.2802 | -358.185 | -6616.299 | -6633.056
119 | Fe34B10Si10 | 54 | -354.5048 | -355.3424 | -6564.905 | -6580.414
120 | Fe34B10Si10 | 54 | -361.9301 | -362.7869 | -6702.409 | -6718.276
121 | Fe34B10Si10 | 54 | -361.3802 | -362.4332 | -6692.225 | -6711.726
122 | Fe34B10Si10 | 54 | -360.9448 | -361.8556 | -6684.163 | -6701.03
123 | Fe34B10Si10 | 54 | -353.3426 | -354.7183 | -6543.381 | -6568.857
124 | Fe12B3Si3 | 18 | -119.651 | -118.5262 | -6647.279 | -6584.79
125 | Fe34B10Si10 | 54 | -355.705 | -356.9099 | -6587.13 | -6609.443
126 | Fe34B10Si10 | 54 | -358.3421 | -359.4098 | -6635.96552 | -6655.738
127 | Fe34B10Si10 | 54 | -353.9239 | -354.9289 | -6554.147 | -6572.757
128 | Fe34B10Si10 | 54 | -355.5114596 | -355.9559 | -6583.546 | -6591.775
129 | Fe34B10Si10 | 54 | -345.5311 | -346.4859 | -6398.723 | -6416.406
130 | Fe34B10Si10 | 54 | -358.8272 | -360.1756 | -6644.948775 | -6669.919
131 | Fe34B10Si10 | 54 | -346.8245 | -347.8832 | -6422.675 | -6442.282
132 | Fe34B10Si10 | 54 | -346.6048 | -347.2987 | -6418.608 | -6431.457
133 | Fe34B10Si10 | 54 | -354.9512 | -355.6906 | -6573.17 | -6586.863
134 | Fe34B10Si10 | 54 | -354.8181 | -356.069 | -6570.705 | -6593.87
135 | Fe34B10Si10 | 54 | -358.6269 | -359.4716 | -6641.24 | -6656.881
136 | Fe34B10Si10 | 54 | -358.2208 | -358.6256 | -6633.718 | -6641.215
137 | Fe34B10Si10 | 54 | -350.4598 | -351.0036 | -6489.997155 | -6500.068
138 | Fe34B10Si10 | 54 | -360.8273 | -361.5369 | -6681.987 | -6695.128
139 | Fe34B10Si10 | 54 | -362.0429 | -362.6861 | -6704.498 | -6716.41
140 | Fe34B10Si10 | 54 | -358.5645 | -359.4823 | -6640.083 | -6657.08
141 | Fe34B10Si10 | 54 | -358.8712 | -359.84 | -6645.762 | -6663.704
142 | Fe34B10Si10 | 54 | -358.4552 | -359.2598 | -6638.06 | -6652.96
143 | Fe34B10Si10 | 54 | -361.8038 | -362.7322 | -6700.071 | -6717.262
144 | Fe34B10Si10 | 54 | -349.4411 | -350.4414 | -6471.131 | -6489.656
145 | Fe34B10Si10 | 54 | -349.9906 | -351.2895 | -6481.307 | -6505.362
146 | Fe34B10Si10 | 54 | -351.0188 | -351.7272 | -6500.348 | -6513.467
147 | Fe34B10Si10 | 54 | -358.1635 | -358.9522 | -6632.657 | -6647.263
148 | Fe34B10Si10 | 54 | -359.3283 | -360.2704 | -6654.229 | -6671.674
149 | Fe34B10Si10 | 54 | -347.9944 | -349.5421 | -6444.341 | -6473.002
150 | Fe34B10Si10 | 54 | -360.4179 | -361.3252 | -6674.405 | -6691.208
151 | Fe34B10Si10 | 54 | -357.2278 | -358.2951 | -6615.33 | -6635.095
152 | Fe12B3Si3 | 18 | -117.3317 | -116.0884 | -6518.427655 | -6449.356
153 | Fe34B10Si10 | 54 | -355.8461 | -356.6545 | -6589.743 | -6604.713
154 | Fe34B10Si10 | 54 | -360.3457 | -361.091 | -6673.068 | -6686.871
155 | Fe34B10Si10 | 54 | -352.0523 | -352.882 | -6519.488 | -6534.852
156 | Fe34B10Si10 | 54 | -351.520342 | -352.3612 | -6509.636 | -6525.208
157 | Fe34B10Si10 | 54 | -358.1996 | -358.7765 | -6633.327 | -6644.01
158 | Fe34B10Si10 | 54 | -355.0293 | -355.9663 | -6574.617 | -6591.968
159 | Fe34B10Si10 | 54 | -357.0778 | -358.2359 | -6612.551 | -6633.998
160 | Fe34B10Si10 | 54 | -358.6084 | -359.3642 | -6640.897 | -6654.892
161 | Fe34B10Si10 | 54 | -358.5287 | -359.2696 | -6639.42 | -6653.141
162 | Fe34B10Si10 | 54 | -355.107 | -355.9324 | -6576.05506 | -6591.34
163 | Fe12B3Si3 | 18 | -120.8162 | -119.6815 | -6712.01 | -6648.973
164 | Fe34B10Si10 | 54 | -361.0591 | -361.9968 | -6686.28 | -6703.645
165 | Fe34B10Si10 | 54 | -361.5891 | -362.761 | -6696.095 | -6717.796
166 | Fe34B10Si10 | 54 | -361.1431 | -361.6711 | -6687.836 | -6697.612
167 | Fe34B10Si10 | 54 | -361.3299 | -361.891 | -6691.294 | -6701.686
168 | Fe34B10Si10 | 54 | -352.4681 | -353.4964 | -6527.186 | -6546.229
169 | Fe34B10Si10 | 54 | -357.7328 | -358.9299 | -6624.681 | -6646.85
170 | Fe34B10Si10 | 54 | -351.3376 | -352.5733 | -6506.252 | -6529.136
171 | Fe34B10Si10 | 54 | -352.3482 | -353.2138 | -6524.967 | -6540.997
172 | Fe34B10Si10 | 54 | -360.2726 | -361.126 | -6671.715 | -6687.518
173 | Fe34B10Si10 | 54 | -360.1837 | -361.2673 | -6670.068 | -6690.135
174 | Fe34B10Si10 | 54 | -352.9608 | -354.2039 | -6536.311 | -6559.332
175 | Fe34B10Si10 | 54 | -353.5118 | -354.6112 | -6546.515 | -6566.875
176 | Fe34B10Si10 | 54 | -353.8516 | -354.9998 | -6552.808 | -6574.07
177 | Fe34B10Si10 | 54 | -355.9573 | -356.6952 | -6591.802 | -6605.466
178 | Fe34B10Si10 | 54 | -362.486 | -363.2911 | -6712.703 | -6727.614
179 | Fe34B10Si10 | 54 | -359.2085 | -360.0956 | -6652.01 | -6668.438
180 | Fe34B10Si10 | 54 | -356.8645 | -358.0416 | -6608.601 | -6630.401
181 | Fe34B10Si10 | 54 | -361.7575 | -362.9699 | -6699.213 | -6721.665
182 | Fe34B10Si10 | 54 | -360.2242802 | -361.2029 | -6670.82 | -6688.942
183 | Fe34B10Si10 | 54 | -360.4803276 | -361.1718 | -6675.562 | -6688.367
184 | Fe34B10Si10 | 54 | -359.0983 | -359.9751 | -6649.968 | -6666.205
185 | Fe34B10Si10 | 54 | -359.8904 | -360.7705 | -6664.637 | -6680.935
186 | Fe34B10Si10 | 54 | -361.8094646 | -362.8565 | -6700.175 | -6719.565
187 | Fe12B3Si3 | 18 | -119.39 | -118.2411 | -6632.78 | -6568.949
188 | Fe34B10Si10 | 54 | -357.9474985 | -359.3469 | -6628.657 | -6654.573
189 | Fe34B10Si10 | 54 | -355.4207 | -356.1125 | -6581.866 | -6594.676
190 | Fe34B10Si10 | 54 | -360.8451 | -362.2335 | -6682.316 | -6708.029
191 | Fe34B10Si10 | 54 | -355.9699 | -356.5306 | -6592.035 | -6602.418
192 | Fe34B10Si10 | 54 | -349.6079 | -350.4324 | -6474.22 | -6489.489
193 | Fe34B10Si10 | 54 | -358.8182 | -359.5641 | -6644.781 | -6658.594
194 | Fe34B10Si10 | 54 | -351.1056 | -352.1962 | -6501.955 | -6522.152
195 | Fe34B10Si10 | 54 | -358.26 | -358.9602 | -6634.445 | -6647.411
196 | Fe34B10Si10 | 54 | -358.3517 | -359.0551 | -6636.142 | -6649.169
197 | Fe34B10Si10 | 54 | -361.3486 | -362.5409 | -6691.64073 | -6713.72
198 | Fe34B10Si10 | 54 | -358.1006076 | -359.1639 | -6631.493 | -6651.184
199 | Fe34B10Si10 | 54 | -358.1298 | -359.1171 | -6632.033 | -6650.317
200 | Fe34B10Si10 | 54 | -362.383066 | -363.1412 | -6710.798 | -6724.838
201 | Fe34B10Si10 | 54 | -355.3985 | -356.0986 | -6581.453 | -6594.419
202 | Fe34B10Si10 | 54 | -354.7693 | -355.8533 | -6569.802 | -6589.875
203 | Fe34B10Si10 | 54 | -361.9514 | -362.7972 | -6702.803 | -6718.467
204 | Fe34B10Si10 | 54 | -361.4289 | -362.5013 | -6693.127 | -6712.987
205 | Fe34B10Si10 | 54 | -358.3173 | -359.6756 | -6635.506 | -6660.659
206 | Fe34B10Si10 | 54 | -357.1543 | -358.1993 | -6613.968 | -6633.321
207 | Fe34B10Si10 | 54 | -351.8477 | -352.5776 | -6515.697 | -6529.215
208 | Fe34B10Si10 | 54 | -358.9513 | -359.7597 | -6647.245 | -6662.216
209 | Fe34B10Si10 | 54 | -359.6263 | -360.4589 | -6659.746 | -6675.165
210 | Fe34B10Si10 | 54 | -353.0035 | -354.2012 | -6537.101 | -6559.281
211 | Fe34B10Si10 | 54 | -361.2859 | -362.2672 | -6690.47906 | -6708.652
212 | Fe34B10Si10 | 54 | -349.7665 | -351.1311 | -6477.15691 | -6502.428
213 | Fe34B10Si10 | 54 | -361.3953 | -362.2524 | -6692.505 | -6708.379
214 | Fe34B10Si10 | 54 | -361.0782 | -362.3976 | -6686.634 | -6711.068
215 | Fe34B10Si10 | 54 | -360.346 | -361.5272 | -6673.074 | -6694.947
216 | Fe34B10Si10 | 54 | -359.7736 | -360.6282 | -6662.475 | -6678.299
217 | Fe34B10Si10 | 54 | -357.7354 | -358.9402 | -6624.729 | -6647.041
218 | Fe34B10Si10 | 54 | -360.9333 | -361.8588 | -6683.95 | -6701.088
219 | Fe34B10Si10 | 54 | -358.2366 | -359.4124 | -6634.011 | -6655.785
220 | Fe34B10Si10 | 54 | -359.2112 | -359.9127 | -6652.059 | -6665.05
221 | Fe34B10Si10 | 54 | -354.8981 | -355.8126 | -6572.187 | -6589.123
222 | Fe34B10Si10 | 54 | -357.4087 | -358.1298 | -6618.68 | -6632.033
223 | Fe34B10Si10 | 54 | -350.9336 | -351.9183 | -6498.77 | -6517.005
224 | Fe34B10Si10 | 54 | -358.743 | -359.7577 | -6643.388045 | -6662.18
225 | Fe34B10Si10 | 54 | -347.5726 | -348.5044 | -6436.530285 | -6453.786
226 | Fe34B10Si10 | 54 | -356.5426 | -357.1974 | -6602.64 | -6614.767
227 | Fe34B10Si10 | 54 | -359.543 | -360.5343 | -6658.203 | -6676.56
228 | Fe34B10Si10 | 54 | -359.6473037 | -360.7441 | -6660.135 | -6680.447
229 | Fe34B10Si10 | 54 | -359.1796 | -359.9538 | -6651.473 | -6665.81
230 | Fe34B10Si10 | 54 | -350.8139 | -351.9789 | -6496.55432 | -6518.128
231 | Fe34B10Si10 | 54 | -351.9301 | -352.8918 | -6517.224 | -6535.034
232 | Fe12B3Si3 | 18 | -120.3388 | -119.1289 | -6685.49 | -6618.27
233 | Fe34B10Si10 | 54 | -352.4853 | -353.2104 | -6527.505585 | -6540.934
234 | Fe34B10Si10 | 54 | -355.1984 | -356.2766 | -6577.749 | -6597.716
235 | Fe12B3Si3 | 18 | -120.505 | -119.3994 | -6694.724685 | -6633.301
236 | Fe34B10Si10 | 54 | -353.0071 | -353.9001 | -6537.169 | -6553.705
237 | Fe34B10Si10 | 54 | -360.4185147 | -361.0464 | -6674.417 | -6686.044
238 | Fe34B10Si10 | 54 | -362.0301 | -362.8634 | -6704.261 | -6719.692
239 | Fe12B3Si3 | 18 | -120.1074 | -119.0813 | -6672.636 | -6615.628
240 | Fe12B3Si3 | 18 | -120.2778 | -119.364 | -6682.102 | -6631.332
241 | Fe34B10Si10 | 54 | -358.3329734 | -359.267 | -6635.796 | -6653.093
242 | Fe34B10Si10 | 54 | -360.156 | -361.1633 | -6669.555 | -6688.21
243 | Fe34B10Si10 | 54 | -355.0594 | -355.8708 | -6575.174 | -6590.2
244 | Fe34B10Si10 | 54 | -357.4934 | -358.2204 | -6620.247 | -6633.711
245 | Fe34B10Si10 | 54 | -357.12 | -358.0095 | -6613.334 | -6629.805
246 | Fe34B10Si10 | 54 | -359.351 | -360.1848 | -6654.648 | -6670.088
247 | Fe34B10Si10 | 54 | -356.4411 | -357.2243 | -6600.762 | -6615.264
248 | Fe34B10Si10 | 54 | -361.1873 | -362.3141 | -6688.654 | -6709.52
249 | Fe34B10Si10 | 54 | -358.6595 | -359.49 | -6641.84334 | -6657.221
250 | Fe34B10Si10 | 54 | -357.5228 | -358.4066 | -6620.793 | -6637.158
251 | Fe34B10Si10 | 54 | -353.3245 | -354.2373 | -6543.047 | -6559.95
252 | Fe34B10Si10 | 54 | -351.8951 | -352.4402 | -6516.576 | -6526.67
253 | Fe34B10Si10 | 54 | -360.796 | -361.9236 | -6681.408 | -6702.289
254 | Fe34B10Si10 | 54 | -354.5976 | -356.0157 | -6566.621 | -6592.883
255 | Fe34B10Si10 | 54 | -361.1902 | -361.8854 | -6688.707 | -6701.582
256 | Fe34B10Si10 | 54 | -361.1931 | -361.788 | -6688.761 | -6699.777
257 | Fe34B10Si10 | 54 | -362.2421 | -363.0955 | -6708.187 | -6723.99
258 | Fe34B10Si10 | 54 | -362.1269 | -363.1847 | -6706.054 | -6725.643
259 | Fe34B10Si10 | 54 | -355.8193 | -356.3037 | -6589.247 | -6598.217
260 | Fe12B3Si3 | 18 | -119.3976 | -118.2866 | -6633.2 | -6571.479
261 | Fe34B10Si10 | 54 | -356.0954 | -356.7135 | -6594.359 | -6605.806
262 | Fe34B10Si10 | 54 | -354.8828 | -356.1234 | -6571.903 | -6594.878
263 | Fe34B10Si10 | 54 | -353.3158 | -354.432 | -6542.886 | -6563.556
264 | Fe34B10Si10 | 54 | -355.5416 | -356.5023 | -6584.103 | -6601.894
265 | Fe12B3Si3 | 18 | -118.2503 | -117.123 | -6569.463 | -6506.833
266 | Fe34B10Si10 | 54 | -352.844 | -353.8767 | -6534.147965 | -6553.272
267 | Fe34B10Si10 | 54 | -357.3778 | -357.9206 | -6618.107 | -6628.159
268 | Fe34B10Si10 | 54 | -356.2376948 | -357.2426 | -6596.994 | -6615.605
269 | Fe34B10Si10 | 54 | -357.8018 | -358.7797 | -6625.959 | -6644.069
270 | Fe34B10Si10 | 54 | -356.4152 | -356.8653 | -6600.281 | -6608.617
271 | Fe34B10Si10 | 54 | -355.5830248 | -356.1695 | -6584.871 | -6595.731
272 | Fe34B10Si10 | 54 | -355.0848 | -356.2178 | -6575.644 | -6596.626
273 | Fe34B10Si10 | 54 | -351.1397039 | -351.8574 | -6502.587 | -6515.877
274 | Fe34B10Si10 | 54 | -352.3956 | -353.3708 | -6525.844 | -6543.904
275 | Fe34B10Si10 | 54 | -355.8369 | -356.8908 | -6589.573 | -6609.089
276 | Fe34B10Si10 | 54 | -353.8761 | -354.7995 | -6553.261 | -6570.36
277 | Fe12B3Si3 | 18 | -120.0766 | -118.8924 | -6670.921905 | -6605.131
278 | Fe34B10Si10 | 54 | -355.6214 | -356.639 | -6585.581485 | -6604.425
279 | Fe34B10Si10 | 54 | -362.1106 | -362.8181 | -6705.752 | -6718.853
280 | Fe34B10Si10 | 54 | -351.2573 | -352.2896 | -6504.765 | -6523.882
281 | Fe34B10Si10 | 54 | -356.9295822 | -357.839 | -6609.807 | -6626.649
282 | Fe34B10Si10 | 54 | -362.0584 | -362.4769 | -6704.784 | -6712.536
283 | Fe34B10Si10 | 54 | -357.9624 | -359.0176 | -6628.933 | -6648.474
284 | Fe34B10Si10 | 54 | -359.3612389 | -360.2952 | -6654.838 | -6672.133
285 | Fe34B10Si10 | 54 | -352.8876 | -353.8948 | -6534.956 | -6553.608
286 | Fe34B10Si10 | 54 | -352.028 | -353.297 | -6519.038 | -6542.537
287 | Fe34B10Si10 | 54 | -358.9668 | -359.9534 | -6647.532 | -6665.804
288 | Fe34B10Si10 | 54 | -349.1202 | -350.423 | -6465.189 | -6489.315
289 | Fe34B10Si10 | 54 | -361.023 | -361.8117 | -6685.612 | -6700.217
290 | Fe34B10Si10 | 54 | -356.941 | -357.72 | -6610.018 | -6624.445
291 | Fe34B10Si10 | 54 | -353.206 | -354.4784 | -6540.852 | -6564.415
292 | Fe34B10Si10 | 54 | -358.1402 | -358.818 | -6632.227 | -6644.777
293 | Fe34B10Si10 | 54 | -357.666 | -359.0218 | -6623.445 | -6648.553
294 | Fe34B10Si10 | 54 | -354.6309 | -355.3724 | -6567.239 | -6580.97
295 | Fe34B10Si10 | 54 | -352.3823 | -353.7418 | -6525.598 | -6550.775
296 | Fe34B10Si10 | 54 | -359.7576 | -360.4218 | -6662.177 | -6674.478
297 | Fe34B10Si10 | 54 | -350.2258 | -350.9254 | -6485.662 | -6498.618
298 | Fe34B10Si10 | 54 | -356.2824 | -357.0357 | -6597.822 | -6611.772
299 | Fe34B10Si10 | 54 | -361.4417 | -362.0803 | -6693.365 | -6705.19
300 | Fe34B10Si10 | 54 | -350.5155 | -351.4398 | -6491.027675 | -6508.145
301 | Fe34B10Si10 | 54 | -355.7186 | -356.8153 | -6587.381 | -6607.69
302 | Fe34B10Si10 | 54 | -353.9729 | -355.2257 | -6555.053 | -6578.254
303 | Fe34B10Si10 | 54 | -361.8744 | -362.5447 | -6701.378 | -6713.791
304 | Fe34B10Si10 | 54 | -357.334 | -358.2611 | -6617.295965 | -6634.464
305 | Fe34B10Si10 | 54 | -356.0904 | -357.1229 | -6594.266 | -6613.386
306 | Fe34B10Si10 | 54 | -353.2369 | -354.4349 | -6541.425 | -6563.61
307 | Fe34B10Si10 | 54 | -361.2316 | -361.8654 | -6689.473 | -6701.211
308 | Fe34B10Si10 | 54 | -359.6122 | -360.2817 | -6659.485 | -6671.883
309 | Fe34B10Si10 | 54 | -353.2812 | -354.135 | -6542.24484 | -6558.055
310 | Fe34B10Si10 | 54 | -360.4248 | -361.2692 | -6674.533 | -6690.171
311 | Fe34B10Si10 | 54 | -357.4989 | -358.3855 | -6620.349 | -6636.769
312 | Fe34B10Si10 | 54 | -350.3786 | -351.1277 | -6488.493 | -6502.365
313 | Fe34B10Si10 | 54 | -352.7562 | -353.4366 | -6532.523 | -6545.122
314 | Fe34B10Si10 | 54 | -358.4356 | -359.2486 | -6637.697 | -6652.752
315 | Fe34B10Si10 | 54 | -353.7728 | -354.6274 | -6551.349 | -6567.174
316 | Fe12B3Si3 | 18 | -117.3344 | -116.1669 | -6518.578 | -6453.718
317 | Fe34B10Si10 | 54 | -353.8182 | -354.3548 | -6552.189 | -6562.126
318 | Fe34B10Si10 | 54 | -354.2094 | -355.6371 | -6559.434 | -6585.872
319 | Fe34B10Si10 | 54 | -360.5193526 | -361.6205 | -6676.284 | -6696.676
320 | Fe34B10Si10 | 54 | -360.1631 | -360.8878 | -6669.686 | -6683.108
321 | Fe34B10Si10 | 54 | -346.2264032 | -347.211 | -6411.6 | -6429.833
322 | Fe34B10Si10 | 54 | -359.7195 | -360.8509 | -6661.472 | -6682.424
323 | Fe34B10Si10 | 54 | -358.4177 | -359.2581 | -6637.364975 | -6652.928
324 | Fe34B10Si10 | 54 | -354.8962 | -355.9739 | -6572.151 | -6592.11
325 | Fe34B10Si10 | 54 | -361.8226 | -363.0076 | -6700.419 | -6722.364
326 | Fe34B10Si10 | 54 | -360.5812955 | -361.3782 | -6677.431 | -6692.189
327 | Fe34B10Si10 | 54 | -348.5148 | -349.3962 | -6453.978 | -6470.301
328 | Fe34B10Si10 | 54 | -361.1246 | -362.0415 | -6687.492 | -6704.472
329 | Fe34B10Si10 | 54 | -358.3614 | -359.2063 | -6636.321 | -6651.968
330 | Fe34B10Si10 | 54 | -357.7231 | -358.3333 | -6624.502 | -6635.802
331 | Fe12B3Si3 | 18 | -119.7015825 | -118.5975 | -6650.088 | -6588.752
332 | Fe34B10Si10 | 54 | -358.3417 | -359.5656 | -6635.957 | -6658.622
333 | Fe34B10Si10 | 54 | -354.909 | -355.7498 | -6572.389 | -6587.959
334 | Fe34B10Si10 | 54 | -359.3594 | -359.9395 | -6654.803 | -6665.546
335 | Fe34B10Si10 | 54 | -361.1531 | -362.3244 | -6688.02 | -6709.711
336 | Fe34B10Si10 | 54 | -359.7474 | -360.8179 | -6661.989 | -6681.812
337 | Fe34B10Si10 | 54 | -360.5806 | -361.5657 | -6677.418 | -6695.661
338 | Fe34B10Si10 | 54 | -362.2295 | -363.572 | -6707.954 | -6732.815
339 | Fe12B3Si3 | 18 | -120.2935 | -118.9489 | -6682.972 | -6608.274
340 | Fe34B10Si10 | 54 | -358.6058 | -359.7198 | -6640.849 | -6661.478
341 | Fe34B10Si10 | 54 | -360.4514 | -361.2544 | -6675.026 | -6689.896
342 | Fe34B10Si10 | 54 | -360.5593 | -361.6237 | -6677.025 | -6696.734
343 | Fe34B10Si10 | 54 | -354.7972 | -355.2973 | -6570.31913 | -6579.579
344 | Fe12B3Si3 | 18 | -120.5636 | -119.2351 | -6697.979 | -6624.174
345 | Fe34B10Si10 | 54 | -357.897 | -358.4983 | -6627.723 | -6638.857
346 | Fe34B10Si10 | 54 | -356.8964 | -358.0161 | -6609.193 | -6629.927
347 | Fe34B10Si10 | 54 | -359.2989 | -360.41 | -6653.684 | -6674.259
348 | Fe34B10Si10 | 54 | -351.5773 | -352.2937 | -6510.691 | -6523.958
349 | Fe34B10Si10 | 54 | -352.5211 | -353.4225 | -6528.168695 | -6544.861
350 | Fe34B10Si10 | 54 | -353.011 | -354.0121 | -6537.242 | -6555.78
351 | Fe34B10Si10 | 54 | -354.7017344 | -355.398 | -6568.551 | -6581.445
352 | Fe34B10Si10 | 54 | -357.5279 | -358.1579 | -6620.887 | -6632.553
353 | Fe34B10Si10 | 54 | -353.6791 | -354.7635 | -6549.613 | -6569.695
354 | Fe34B10Si10 | 54 | -345.9256201 | -348.4336 | -6406.03 | -6452.473
355 | Fe34B10Si10 | 54 | -356.3555 | -357.2091 | -6599.176 | -6614.984
356 | Fe34B10Si10 | 54 | -358.8387 | -359.9618 | -6645.161 | -6665.959
357 | Fe34B10Si10 | 54 | -356.484623 | -357.4492 | -6601.567 | -6619.43
358 | Fe34B10Si10 | 54 | -354.2259 | -355.2206 | -6559.738 | -6578.159
359 | Fe34B10Si10 | 54 | -352.2223 | -353.2211 | -6522.63607 | -6541.131
360 | Fe12B3Si3 | 18 | -114.2313 | -113.2233 | -6346.185 | -6290.181
361 | Fe34B10Si10 | 54 | -357.4412 | -358.3321 | -6619.282 | -6635.779
362 | Fe34B10Si10 | 54 | -362.1279 | -363.0102 | -6706.07184 | -6722.412
363 | Fe34B10Si10 | 54 | -351.7091 | -352.5449 | -6513.132 | -6528.609
364 | Fe34B10Si10 | 54 | -351.6578 | -352.2513 | -6512.181 | -6523.173
365 | Fe34B10Si10 | 54 | -362.4546 | -363.2103 | -6712.123 | -6726.117
366 | Fe34B10Si10 | 54 | -351.716 | -352.9902 | -6513.258 | -6536.855
367 | Fe34B10Si10 | 54 | -360.5468 | -361.5611 | -6676.793 | -6695.577
368 | Fe12B3Si3 | 18 | -117.6184 | -116.489 | -6534.357 | -6471.611
369 | Fe34B10Si10 | 54 | -356.5034597 | -357.3206 | -6601.916 | -6617.049
370 | Fe34B10Si10 | 54 | -358.2075 | -358.8841 | -6633.47156 | -6646.001
371 | Fe34B10Si10 | 54 | -358.4815 | -359.6641 | -6638.546 | -6660.446
372 | Fe34B10Si10 | 54 | -356.9002 | -357.783 | -6609.263 | -6625.612
373 | Fe34B10Si10 | 54 | -361.4631 | -362.2768 | -6693.761 | -6708.83
374 | Fe34B10Si10 | 54 | -357.5631 | -358.5067 | -6621.54 | -6639.013
375 | Fe34B10Si10 | 54 | -353.4357 | -354.3556 | -6545.10478 | -6562.142
376 | Fe34B10Si10 | 54 | -358.8389 | -359.5571 | -6645.165 | -6658.465
377 | Fe34B10Si10 | 54 | -362.3484 | -363.3958 | -6710.156 | -6729.552
378 | Fe34B10Si10 | 54 | -356.0358 | -356.9505 | -6593.256 | -6610.194
379 | Fe34B10Si10 | 54 | -355.5813 | -356.5629 | -6584.838 | -6603.018
380 | Fe34B10Si10 | 54 | -356.8923 | -358.0254 | -6609.117 | -6630.101
381 | Fe34B10Si10 | 54 | -351.1346 | -352.0485 | -6502.493 | -6519.418
382 | Fe34B10Si10 | 54 | -352.5431 | -353.199 | -6528.576 | -6540.723
383 | Fe34B10Si10 | 54 | -355.1547 | -356.0901 | -6576.938 | -6594.262
384 | Fe34B10Si10 | 54 | -360.576 | -361.5265 | -6677.334 | -6694.935
385 | Fe34B10Si10 | 54 | -360.5336 | -361.581 | -6676.547 | -6695.944
386 | Fe34B10Si10 | 54 | -358.7963 | -359.9067 | -6644.375 | -6664.939
387 | Fe12B3Si3 | 18 | -120.1393 | -119.0843 | -6674.405 | -6615.793
388 | Fe34B10Si10 | 54 | -358.3609 | -359.0255 | -6636.314 | -6648.62
389 | Fe34B10Si10 | 54 | -356.5834 | -357.4651 | -6603.396 | -6619.724
390 | Fe34B10Si10 | 54 | -359.9336 | -360.928 | -6665.437 | -6683.852
391 | Fe12B3Si3 | 18 | -113.6034 | -112.2019 | -6311.301 | -6233.437
392 | Fe34B10Si10 | 54 | -356.6147 | -357.5363 | -6603.975 | -6621.043
393 | Fe34B10Si10 | 54 | -351.9124 | -352.5752 | -6516.897 | -6529.171
394 | Fe34B10Si10 | 54 | -356.7854 | -357.6775 | -6607.136 | -6623.658
395 | Fe34B10Si10 | 54 | -352.6326487 | -353.464 | -6530.234 | -6545.629
396 | Fe34B10Si10 | 54 | -354.7804 | -355.6552 | -6570.008 | -6586.207
397 | Fe12B3Si3 | 18 | -120.3954 | -119.2684 | -6688.636 | -6626.024
398 | Fe34B10Si10 | 54 | -359.0164 | -359.6049 | -6648.451 | -6659.35
399 | Fe34B10Si10 | 54 | -353.9092 | -354.3117 | -6553.874025 | -6561.328
400 | Fe34B10Si10 | 54 | -358.1192 | -359.3505 | -6631.83674 | -6654.638
401 | Fe12B3Si3 | 18 | -120.5316 | -119.4395 | -6696.198 | -6635.529
402 | Fe34B10Si10 | 54 | -357.3874642 | -358.4375 | -6618.286 | -6637.731
403 | Fe34B10Si10 | 54 | -361.5954513 | -362.6258 | -6696.212 | -6715.292
404 | Fe12B3Si3 | 18 | -120.6564741 | -119.463 | -6703.13745 | -6636.834
405 | Fe34B10Si10 | 54 | -357.6955 | -358.583 | -6623.991 | -6640.427
406 | Fe34B10Si10 | 54 | -360.4678 | -361.2203 | -6675.329 | -6689.266
407 | Fe34B10Si10 | 54 | -359.3564 | -359.857 | -6654.748 | -6664.019
408 | Fe34B10Si10 | 54 | -361.8978 | -362.8975 | -6701.811 | -6720.325
409 | Fe34B10Si10 | 54 | -361.8546 | -362.6577 | -6701.012 | -6715.883
410 | Fe34B10Si10 | 54 | -357.9206 | -358.8451 | -6628.15947 | -6645.279
411 | Fe34B10Si10 | 54 | -357.2217 | -358.6433 | -6615.217 | -6641.542
412 | Fe34B10Si10 | 54 | -362.1235 | -363.1927 | -6705.991 | -6725.79
413 | Fe34B10Si10 | 54 | -358.3457297 | -359.0231 | -6636.032 | -6648.576
414 | Fe34B10Si10 | 54 | -360.7946 | -361.4956 | -6681.381 | -6694.364
415 | Fe34B10Si10 | 54 | -355.4315 | -356.5136 | -6582.064 | -6602.103
416 | Fe34B10Si10 | 54 | -359.2915 | -360.5789 | -6653.546 | -6677.388
417 | Fe34B10Si10 | 54 | -352.1108 | -353.1388 | -6520.57 | -6539.608
418 | Fe34B10Si10 | 54 | -357.0382745 | -357.9513 | -6611.82 | -6628.728
419 | Fe34B10Si10 | 54 | -361.7258 | -362.4352 | -6698.627 | -6711.763
420 | Fe34B10Si10 | 54 | -358.3914 | -358.9432 | -6636.877 | -6647.096
421 | Fe34B10Si10 | 54 | -359.1586 | -359.9545 | -6651.086 | -6665.823
422 | Fe34B10Si10 | 54 | -360.9051 | -361.7588 | -6683.429 | -6699.237
423 | Fe34B10Si10 | 54 | -358.3511 | -359.3886 | -6636.131 | -6655.344
424 | Fe34B10Si10 | 54 | -362.3896 | -363.3645 | -6710.919 | -6728.972
425 | Fe34B10Si10 | 54 | -360.3837 | -361.1329 | -6673.773 | -6687.646
426 | Fe34B10Si10 | 54 | -361.7809 | -362.6914 | -6699.646 | -6716.508
427 | Fe34B10Si10 | 54 | -360.1956 | -361.2601 | -6670.289 | -6690.001
428 | Fe34B10Si10 | 54 | -358.04 | -358.9935 | -6630.371 | -6648.027
429 | Fe34B10Si10 | 54 | -356.6948 | -357.9387 | -6605.46 | -6628.494
430 | Fe34B10Si10 | 54 | -351.1665 | -352.144 | -6503.083 | -6521.186
431 | Fe34B10Si10 | 54 | -353.1652 | -353.8725 | -6540.096 | -6553.194
432 | Fe34B10Si10 | 54 | -358.9397 | -359.7024 | -6647.032 | -6661.155
433 | Fe34B10Si10 | 54 | -358.1763 | -359.0631 | -6632.894 | -6649.317
434 | Fe34B10Si10 | 54 | -354.166 | -354.9899 | -6558.63 | -6573.886
435 | Fe34B10Si10 | 54 | -352.7231 | -353.6456 | -6531.91 | -6548.993
436 | Fe34B10Si10 | 54 | -358.1482 | -359.0528 | -6632.375 | -6649.126
437 | Fe34B10Si10 | 54 | -357.6956 | -358.2217 | -6623.992 | -6633.736
438 | Fe34B10Si10 | 54 | -358.7266 | -359.467 | -6643.086 | -6656.796
439 | Fe34B10Si10 | 54 | -359.0443 | -359.8875 | -6648.968 | -6664.583
440 | Fe34B10Si10 | 54 | -357.4861 | -358.2783 | -6620.112 | -6634.783
441 | Fe34B10Si10 | 54 | -357.2266 | -357.8886 | -6615.308 | -6627.566
442 | Fe34B10Si10 | 54 | -359.7837 | -360.5017 | -6662.661 | -6675.958
443 | Fe34B10Si10 | 54 | -360.9704 | -361.8202 | -6684.638 | -6700.375
444 | Fe34B10Si10 | 54 | -361.8877 | -363.1089 | -6701.624 | -6724.239
445 | Fe34B10Si10 | 54 | -357.6657 | -358.4566 | -6623.439 | -6638.086
446 | Fe34B10Si10 | 54 | -355.8241979 | -357.0887 | -6589.337 | -6612.754
447 | Fe34B10Si10 | 54 | -359.1335007 | -360.0025 | -6650.62 | -6666.713
448 | Fe34B10Si10 | 54 | -358.1703 | -359.2089 | -6632.783 | -6652.016
449 | Fe34B10Si10 | 54 | -353.2286 | -354.0878 | -6541.27 | -6557.181
450 | Fe34B10Si10 | 54 | -358.5285 | -359.4373 | -6639.416 | -6656.246
451 | Fe34B10Si10 | 54 | -355.8768 | -356.593 | -6590.311 | -6603.574
452 | Fe34B10Si10 | 54 | -356.3551 | -357.1959 | -6599.169 | -6614.74
453 | Fe34B10Si10 | 54 | -353.5615 | -354.1212 | -6547.435 | -6557.8
454 | Fe12B3Si3 | 18 | -118.8735 | -117.6673 | -6604.08564 | -6537.075
455 | Fe34B10Si10 | 54 | -359.4928 | -360.3207 | -6657.273 | -6672.605
456 | Fe34B10Si10 | 54 | -354.1928 | -355.1602 | -6559.126 | -6577.041
457 | Fe34B10Si10 | 54 | -362.2217 | -363.1167 | -6707.809 | -6724.384
458 | Fe34B10Si10 | 54 | -360.0607 | -361.1045 | -6667.791 | -6687.119
459 | Fe34B10Si10 | 54 | -359.4314 | -360.2986 | -6656.138 | -6672.196
460 | Fe34B10Si10 | 54 | -359.9838 | -360.5286 | -6666.367 | -6676.455
461 | Fe34B10Si10 | 54 | -351.2389 | -352.7819 | -6504.424415 | -6532.998
462 | Fe34B10Si10 | 54 | -357.4291 | -358.3699 | -6619.057 | -6636.479
463 | Fe12B3Si3 | 18 | -119.8523 | -118.7812 | -6658.459 | -6598.957
464 | Fe34B10Si10 | 54 | -360.5608 | -361.5478 | -6677.052 | -6695.33
465 | Fe34B10Si10 | 54 | -355.1397 | -356.3484 | -6576.66 | -6599.045
466 | Fe34B10Si10 | 54 | -360.4723 | -361.3526 | -6675.412 | -6691.714
467 | Fe34B10Si10 | 54 | -360.6586 | -361.6527 | -6678.864 | -6697.273
468 | Fe34B10Si10 | 54 | -359.8094 | -360.7431 | -6663.137 | -6680.427
469 | Fe34B10Si10 | 54 | -353.7226 | -354.6179 | -6550.419 | -6566.997
470 | Fe34B10Si10 | 54 | -358.7649163 | -359.9477 | -6643.795 | -6665.698
471 | Fe34B10Si10 | 54 | -352.5756 | -353.1551 | -6529.178 | -6539.91
472 | Fe34B10Si10 | 54 | -358.544 | -359.5911 | -6639.703 | -6659.094
473 | Fe12B3Si3 | 18 | -116.666 | -115.4725 | -6481.447 | -6415.136
474 | Fe34B10Si10 | 54 | -358.74 | -359.8202 | -6643.333 | -6663.336
475 | Fe34B10Si10 | 54 | -362.0422 | -362.8328 | -6704.485 | -6719.127
476 | Fe34B10Si10 | 54 | -358.0031 | -359.1945 | -6629.687 | -6651.749
477 | Fe34B10Si10 | 54 | -353.8308 | -355.0665 | -6552.422 | -6575.306
478 | Fe34B10Si10 | 54 | -361.3642 | -362.2045 | -6691.93 | -6707.491
479 | Fe34B10Si10 | 54 | -365.7766 | -366.372 | -6773.641 | -6784.666
480 | Fe34B10Si10 | 54 | -365.4104 | -366.1526 | -6766.859 | -6780.605
481 | Fe34B10Si10 | 54 | -363.5837731 | -364.6031 | -6733.033 | -6751.91
482 | Fe12B3Si3 | 18 | -122.1644 | -121.0998 | -6786.913 | -6727.766
483 | Fe12B3Si3 | 18 | -122.9055 | -121.629 | -6828.086 | -6757.167
484 | Fe12B3Si3 | 18 | -122.9576 | -121.7265 | -6830.978 | -6762.582
485 | Fe12B3Si3 | 18 | -122.7127 | -121.5098 | -6817.374 | -6750.546
486 | Fe34B10Si10 | 54 | -363.7197 | -364.3438 | -6735.55 | -6747.108
487 | Fe34B10Si10 | 54 | -364.7805 | -366.0208 | -6755.194 | -6778.164
488 | Fe12B3Si3 | 18 | -122.0297 | -120.777 | -6779.42717 | -6709.835
489 | Fe34B10Si10 | 54 | -364.5264 | -365.4164 | -6750.489 | -6766.97
490 | Fe34B10Si10 | 54 | -364.0027 | -364.908 | -6740.791 | -6757.555
491 | Fe12B3Si3 | 18 | -124.1513 | -122.7914 | -6897.295 | -6821.743
492 | Fe34B10Si10 | 54 | -363.2742 | -364.0105 | -6727.301 | -6740.935
493 | Fe12B3Si3 | 18 | -122.7177 | -121.4149 | -6817.652075 | -6745.27
494 | Fe34B10Si10 | 54 | -368.8413 | -369.6586 | -6830.395 | -6845.529
495 | Fe34B10Si10 | 54 | -368.9522 | -369.7634 | -6832.448 | -6847.47
496 | Fe34B10Si10 | 54 | -365.1683 | -365.7867 | -6762.376 | -6773.828
497 | Fe12B3Si3 | 18 | -121.2548 | -119.9221 | -6736.377 | -6662.339
498 | Fe34B10Si10 | 54 | -371.3842 | -372.2517 | -6877.486 | -6893.55
499 | Fe12B3Si3 | 18 | -123.3718 | -122.2061 | -6853.989 | -6789.225
500 | Fe12B3Si3 | 18 | -121.0077647 | -119.807 | -6722.654 | -6655.943
501 | Fe34B10Si10 | 54 | -363.7194 | -364.8266 | -6735.544 | -6756.048
502 | Fe34B10Si10 | 54 | -366.5966 | -367.2839 | -6788.826 | -6801.553
503 | Fe34B10Si10 | 54 | -363.2632 | -364.2246 | -6727.096 | -6744.901
504 | Fe12B3Si3 | 18 | -124.029 | -122.9045 | -6890.5 | -6828.028
505 | Fe34B10Si10 | 54 | -363.3724 | -364.4828 | -6729.118 | -6749.681
506 | Fe12B3Si3 | 18 | -121.7138 | -120.5922 | -6761.879 | -6699.566
507 | Fe34B10Si10 | 54 | -363.1499 | -364.1211 | -6724.999 | -6742.983
508 | Fe12B3Si3 | 18 | -122.4172 | -121.2014 | -6800.955175 | -6733.414
509 | Fe34B10Si10 | 54 | -364.5 | -365.271 | -6750 | -6764.278
510 | Fe34B10Si10 | 54 | -363.6087 | -364.5351 | -6733.494 | -6750.65
511 | Fe12B3Si3 | 18 | -121.5251 | -120.3286 | -6751.394 | -6684.921
512 | Fe12B3Si3 | 18 | -121.5413 | -120.2509 | -6752.294 | -6680.604
513 | Fe12B3Si3 | 18 | -123.0235 | -121.8856 | -6834.64 | -6771.424
514 | Fe34B10Si10 | 54 | -364.2386 | -365.6168 | -6745.159 | -6770.681
515 | Fe12B3Si3 | 18 | -121.2061 | -120.0291 | -6733.671805 | -6668.283
516 | Fe34B10Si10 | 54 | -362.7824 | -364.2371 | -6718.192 | -6745.131
517 | Fe34B10Si10 | 54 | -366.693 | -367.7684 | -6790.612 | -6810.525
518 | Fe34B10Si10 | 54 | -365.8114 | -367.181 | -6774.284 | -6799.648
519 | Fe12B3Si3 | 18 | -121.5697 | -120.3593 | -6753.87 | -6686.63
520 | Fe34B10Si10 | 54 | -362.514 | -363.193 | -6713.223 | -6725.797
521 | Fe12B3Si3 | 18 | -122.5078 | -121.3905 | -6805.989 | -6743.917
522 | Fe34B10Si10 | 54 | -362.8991 | -363.8432 | -6720.354 | -6737.837
523 | Fe12B3Si3 | 18 | -121.3124 | -120.2061 | -6739.580045 | -6678.117
524 | Fe34B10Si10 | 54 | -365.7209 | -366.5374 | -6772.60993 | -6787.731
525 | Fe34B10Si10 | 54 | -366.0414 | -367.0373 | -6778.545 | -6796.987
526 | Fe34B10Si10 | 54 | -367.0935 | -367.9669 | -6798.028 | -6814.202
527 | Fe12B3Si3 | 18 | -120.9553 | -119.712 | -6719.737 | -6650.669
528 | Fe34B10Si10 | 54 | -368.5227 | -369.4378 | -6824.494 | -6841.441
529 | Fe34B10Si10 | 54 | -363.8721 | -364.874 | -6738.372 | -6756.926
530 | Fe12B3Si3 | 18 | -121.9003 | -120.6856 | -6772.239 | -6704.758
531 | Fe12B3Si3 | 18 | -121.3815 | -119.9019 | -6743.417895 | -6661.217
532 | Fe12B3Si3 | 18 | -123.1476 | -121.9132 | -6841.535 | -6772.956
533 | Fe12B3Si3 | 18 | -122.8292 | -121.5386 | -6823.84266 | -6752.146
534 | Fe12B3Si3 | 18 | -122.0317 | -120.9201 | -6779.537 | -6717.785
535 | Fe34B10Si10 | 54 | -363.5972 | -364.1277 | -6733.282 | -6743.106
536 | Fe34B10Si10 | 54 | -363.7638 | -365.0982 | -6736.367 | -6761.077
537 | Fe12B3Si3 | 18 | -124.6304 | -123.3787 | -6923.908 | -6854.371
538 | Fe12B3Si3 | 18 | -123.4359 | -122.0765 | -6857.54809 | -6782.028
539 | Fe12B3Si3 | 18 | -123.962868 | -122.813 | -6886.826 | -6822.943
540 | Fe34B10Si10 | 54 | -362.7916 | -363.7725 | -6718.362 | -6736.528
541 | Fe34B10Si10 | 54 | -365.6074 | -366.7324 | -6770.507 | -6791.34
542 | Fe12B3Si3 | 18 | -122.3314 | -121.2667 | -6796.19 | -6737.04
543 | Fe12B3Si3 | 18 | -123.3322 | -122.2977 | -6851.791 | -6794.316
544 | Fe34B10Si10 | 54 | -364.252 | -365.2837 | -6745.408 | -6764.513
545 | Fe12B3Si3 | 18 | -123.189 | -122.2003 | -6843.833 | -6788.904
546 | Fe34B10Si10 | 54 | -364.222 | -364.9204 | -6744.852 | -6757.785
547 | Fe34B10Si10 | 54 | -362.7327 | -363.8772 | -6717.271 | -6738.467
548 | Fe34B10Si10 | 54 | -369.2338 | -370.4312 | -6837.662 | -6859.838
549 | Fe12B3Si3 | 18 | -123.8483 | -122.4353 | -6880.462 | -6801.963
550 | Fe34B10Si10 | 54 | -363.2469 | -364.016 | -6726.795 | -6741.036
551 | Fe34B10Si10 | 54 | -366.6279 | -367.9709 | -6789.406 | -6814.276
552 | Fe34B10Si10 | 54 | -363.1928 | -364.0259 | -6725.793 | -6741.221
553 | Fe34B10Si10 | 54 | -365.5416 | -366.4056 | -6769.288 | -6785.289
554 | Fe34B10Si10 | 54 | -362.6366 | -363.8158 | -6715.493 | -6737.329
555 | Fe34B10Si10 | 54 | -364.8891 | -365.6698 | -6757.205 | -6771.662
556 | Fe34B10Si10 | 54 | -363.3085 | -364.1753 | -6727.936 | -6743.988
557 | Fe34B10Si10 | 54 | -364.6251 | -365.844 | -6752.316 | -6774.889
558 | Fe12B3Si3 | 18 | -121.8579 | -120.6806 | -6769.882 | -6704.48
559 | Fe34B10Si10 | 54 | -369.8479563 | -370.7252 | -6849.036 | -6865.281
560 | Fe34B10Si10 | 54 | -364.7607 | -365.6504 | -6754.827 | -6771.304
561 | Fe34B10Si10 | 54 | -364.8909 | -365.4516 | -6757.239 | -6767.622
562 | Fe34B10Si10 | 54 | -363.7431 | -364.2851 | -6735.983 | -6746.021
563 | Fe34B10Si10 | 54 | -362.8567 | -363.8492 | -6719.569 | -6737.948
564 | Fe12B3Si3 | 18 | -121.1225 | -119.862 | -6729.027 | -6658.997
565 | Fe34B10Si10 | 54 | -364.0972 | -365.0591 | -6742.541 | -6760.354
566 | Fe12B3Si3 | 18 | -123.4260418 | -122.2826 | -6857.002 | -6793.476
567 | Fe34B10Si10 | 54 | -368.4296 | -369.7404 | -6822.77 | -6847.045
568 | Fe34B10Si10 | 54 | -362.5185 | -363.356 | -6713.306 | -6728.814
569 | Fe34B10Si10 | 54 | -364.9078 | -365.4027 | -6757.552 | -6766.717
570 | Fe12B3Si3 | 18 | -121.4123 | -120.2876 | -6745.126 | -6682.646
571 | Fe34B10Si10 | 54 | -362.5997 | -363.2094 | -6714.809 | -6726.1
572 | Fe34B10Si10 | 54 | -364.085 | -365.3365 | -6742.316 | -6765.491
573 | Fe34B10Si10 | 54 | -363.2302 | -363.9713 | -6726.485 | -6740.209
574 | Fe34B10Si10 | 54 | -365.5672135 | -366.2517 | -6769.763 | -6782.438
575 | Fe34B10Si10 | 54 | -365.5005 | -366.8428 | -6768.527 | -6793.385
576 | Fe34B10Si10 | 54 | -363.8144 | -364.8895 | -6737.303 | -6757.213
577 | Fe12B3Si3 | 18 | -123.9039 | -122.6227 | -6883.551 | -6812.372
578 | Fe12B3Si3 | 18 | -123.5472 | -122.3503 | -6863.734 | -6797.237
579 | Fe34B10Si10 | 54 | -366.6702 | -367.3289 | -6790.189 | -6802.387
580 | Fe34B10Si10 | 54 | -366.7339 | -367.4817 | -6791.369 | -6805.217
581 | Fe34B10Si10 | 54 | -365.8816 | -367.1961 | -6775.584 | -6799.928
582 | Fe12B3Si3 | 18 | -122.7431 | -121.419 | -6819.061 | -6745.502
583 | Fe34B10Si10 | 54 | -366.6795 | -367.8559 | -6790.361 | -6812.147
584 | Fe12B3Si3 | 18 | -121.1939 | -120.0303 | -6732.992 | -6668.352
585 | Fe12B3Si3 | 18 | -121.5075 | -120.3863 | -6750.419 | -6688.129
586 | Fe34B10Si10 | 54 | -365.1937 | -366.0045 | -6762.846 | -6777.862
587 | Fe12B3Si3 | 18 | -122.4305 | -121.3756 | -6801.696 | -6743.09
588 | Fe34B10Si10 | 54 | -362.7189 | -363.7408 | -6717.017 | -6735.941
589 | Fe34B10Si10 | 54 | -364.4253 | -365.1867 | -6748.617 | -6762.716
590 | Fe34B10Si10 | 54 | -362.6814 | -363.6828 | -6716.322 | -6734.866
591 | Fe12B3Si3 | 18 | -124.1897 | -122.7985 | -6899.43 | -6822.139
592 | Fe34B10Si10 | 54 | -368.2403116 | -369.348 | -6819.265 | -6839.778
593 | Fe12B3Si3 | 18 | -120.9419 | -119.6145 | -6718.992 | -6645.251
594 | Fe12B3Si3 | 18 | -121.9336 | -120.6214 | -6774.091 | -6701.19
595 | Fe34B10Si10 | 54 | -364.4277787 | -365.6905 | -6748.663 | -6772.046
596 | Fe34B10Si10 | 54 | -366.7642 | -367.6018 | -6791.929 | -6807.44
597 | Fe12B3Si3 | 18 | -122.2406 | -121.067 | -6791.146 | -6725.945
598 | Fe34B10Si10 | 54 | -364.9487 | -365.8815 | -6758.308 | -6775.583
599 | Fe34B10Si10 | 54 | -363.7841 | -364.7615 | -6736.743 | -6754.842
600 | Fe12B3Si3 | 18 | -122.7758 | -121.5218 | -6820.878 | -6751.212
601 | Fe12B3Si3 | 18 | -122.6536 | -121.2812 | -6814.087 | -6737.843
602 | Fe34B10Si10 | 54 | -366.0266 | -366.8663 | -6778.27 | -6793.82
603 | Fe34B10Si10 | 54 | -363.5871 | -364.5177 | -6733.095 | -6750.328
604 | Fe12B3Si3 | 18 | -122.8933 | -121.6969 | -6827.406 | -6760.94
605 | Fe12B3Si3 | 18 | -120.9947 | -119.6631 | -6721.926 | -6647.95
606 | Fe12B3Si3 | 18 | -121.2529 | -120.2009 | -6736.27 | -6677.828
607 | Fe34B10Si10 | 54 | -364.9892 | -365.3532 | -6759.06 | -6765.799
608 | Fe12B3Si3 | 18 | -122.0817 | -120.8788 | -6782.319 | -6715.487
609 | Fe12B3Si3 | 18 | -124.1072 | -122.8182 | -6894.844555 | -6823.232
610 | Fe34B10Si10 | 54 | -366.5149 | -367.1223 | -6787.313 | -6798.561
611 | Fe34B10Si10 | 54 | -362.9443 | -363.8026 | -6721.191 | -6737.086
612 | Fe34B10Si10 | 54 | -366.693 | -367.8094 | -6790.612 | -6811.285
613 | Fe34B10Si10 | 54 | -365.0307 | -366.3125 | -6759.829 | -6783.565
614 | Fe34B10Si10 | 54 | -363.4902 | -364.4113 | -6731.3 | -6748.357
615 | Fe12B3Si3 | 18 | -123.4163 | -122.1498 | -6856.464 | -6786.099
616 | Fe12B3Si3 | 18 | -123.0612931 | -121.8281 | -6836.739 | -6768.226
617 | Fe34B10Si10 | 54 | -371.4716 | -372.3201 | -6879.104 | -6894.817
618 | Fe34B10Si10 | 54 | -363.0986 | -363.9505 | -6724.048 | -6739.825
619 | Fe12B3Si3 | 18 | -122.644 | -121.4214 | -6813.555 | -6745.632
620 | Fe34B10Si10 | 54 | -364.829887 | -365.6323 | -6756.109 | -6770.969
621 | Fe12B3Si3 | 18 | -121.9578 | -120.6052 | -6775.431 | -6700.29
622 | Fe12B3Si3 | 18 | -123.7547 | -122.4459 | -6875.264 | -6802.55
623 | Fe34B10Si10 | 54 | -364.6245 | -365.934 | -6752.305 | -6776.556
624 | Fe12B3Si3 | 18 | -124.0075 | -122.8354 | -6889.305 | -6824.19
625 | Fe12B3Si3 | 18 | -121.0084 | -119.8082 | -6722.689 | -6656.013
626 | Fe34B10Si10 | 54 | -363.6035 | -364.2884 | -6733.398 | -6746.081
627 | Fe12B3Si3 | 18 | -122.1214 | -120.8596 | -6784.52 | -6714.422
628 | Fe34B10Si10 | 54 | -364.8446 | -365.6385 | -6756.381 | -6771.083
629 | Fe34B10Si10 | 54 | -365.3351 | -366.42 | -6765.466 | -6785.555
630 | Fe12B3Si3 | 18 | -121.3487 | -120.228 | -6741.595 | -6679.332
631 | Fe34B10Si10 | 54 | -370.4629 | -371.2654 | -6860.425 | -6875.286
632 | Fe34B10Si10 | 54 | -363.2641 | -364.3295 | -6727.113 | -6746.842
633 | Fe34B10Si10 | 54 | -365.8719 | -366.7934 | -6775.406 | -6792.471
634 | Fe34B10Si10 | 54 | -363.9808 | -364.9506 | -6740.386 | -6758.345
635 | Fe34B10Si10 | 54 | -362.809 | -363.8238 | -6718.686 | -6737.478
636 | Fe34B10Si10 | 54 | -362.8229 | -363.3541 | -6718.942 | -6728.78
637 | Fe12B3Si3 | 18 | -123.3444 | -122.1496 | -6852.467 | -6786.087
638 | Fe34B10Si10 | 54 | -365.7887 | -366.5185 | -6773.865 | -6787.38
639 | Fe34B10Si10 | 54 | -362.7739 | -363.9754 | -6718.035 | -6740.285
640 | Fe34B10Si10 | 54 | -367.8433 | -368.7931 | -6811.912 | -6829.502
641 | Fe12B3Si3 | 18 | -122.0639 | -120.9699 | -6781.326 | -6720.547
642 | Fe34B10Si10 | 54 | -366.4655 | -366.9882 | -6786.397 | -6796.078
643 | Fe34B10Si10 | 54 | -366.2147 | -367.2884 | -6781.754 | -6801.637
644 | Fe34B10Si10 | 54 | -365.8707 | -366.7487 | -6775.384 | -6791.643
645 | Fe12B3Si3 | 18 | -122.5891 | -121.376 | -6810.507 | -6743.114
646 | Fe34B10Si10 | 54 | -364.0391641 | -364.9601 | -6741.466 | -6758.52
647 | Fe34B10Si10 | 54 | -365.1061 | -366.0306 | -6761.223 | -6778.344
648 | Fe12B3Si3 | 18 | -123.3457147 | -121.9003 | -6852.54 | -6772.239
649 | Fe34B10Si10 | 54 | -362.5431 | -363.3917 | -6713.761 | -6729.475
650 | Fe12B3Si3 | 18 | -124.8813 | -123.8027 | -6937.851 | -6877.925
651 | Fe34B10Si10 | 54 | -366.9012 | -367.714 | -6794.467 | -6809.518
652 | Fe12B3Si3 | 18 | -121.9419846 | -120.726 | -6774.5547 | -6707.001
653 | Fe34B10Si10 | 54 | -365.3526 | -366.3702 | -6765.79 | -6784.634
654 | Fe12B3Si3 | 18 | -122.3816 | -121.3321 | -6798.979 | -6740.675
655 | Fe34B10Si10 | 54 | -366.3061 | -367.1837 | -6783.446 | -6799.699
656 | Fe12B3Si3 | 18 | -123.0523 | -121.6271 | -6836.241 | -6757.061
657 | Fe12B3Si3 | 18 | -123.6402 | -122.5498 | -6868.90218 | -6808.322
658 | Fe34B10Si10 | 54 | -364.4166 | -365.3836 | -6748.455 | -6766.363
659 | Fe34B10Si10 | 54 | -362.9215 | -363.8427 | -6720.768 | -6737.828
660 | Fe34B10Si10 | 54 | -364.108 | -365.1343 | -6742.741 | -6761.747
661 | Fe12B3Si3 | 18 | -122.7561 | -121.4509 | -6819.783 | -6747.272
662 | Fe12B3Si3 | 18 | -123.167 | -121.9144 | -6842.611 | -6773.023
663 | Fe12B3Si3 | 18 | -120.8546 | -119.6854 | -6714.144 | -6649.187
664 | Fe34B10Si10 | 54 | -363.1335 | -363.3953 | -6724.694 | -6729.543
665 | Fe34B10Si10 | 54 | -367.0549 | -367.7996 | -6797.313 | -6811.103
666 | Fe34B10Si10 | 54 | -363.5858 | -364.8398 | -6733.07 | -6756.293
667 | Fe34B10Si10 | 54 | -362.8063 | -363.7047 | -6718.636 | -6735.271
668 | Fe34B10Si10 | 54 | -364.4536 | -365.4306 | -6749.141 | -6767.234
669 | Fe34B10Si10 | 54 | -363.0029 | -363.9105 | -6722.275 | -6739.083
670 | Fe12B3Si3 | 18 | -123.8201 | -122.7085 | -6878.893 | -6817.138
671 | Fe34B10Si10 | 54 | -364.8758 | -365.6465 | -6756.96 | -6771.232
672 | Fe12B3Si3 | 18 | -122.7421 | -121.5075 | -6819.004 | -6750.418
673 | Fe34B10Si10 | 54 | -362.879 | -363.9112 | -6719.982 | -6739.096
674 | Fe34B10Si10 | 54 | -364.6245 | -365.957 | -6752.306 | -6776.981
675 | Fe12B3Si3 | 18 | -123.5482 | -122.3004 | -6863.787 | -6794.469
676 | Fe12B3Si3 | 18 | -122.472 | -121.3085 | -6804.002 | -6739.361
677 | Fe34B10Si10 | 54 | -366.3306 | -367.4522 | -6783.9 | -6804.67
678 | Fe12B3Si3 | 18 | -120.8435 | -119.76 | -6713.527 | -6653.334
679 | Fe12B3Si3 | 18 | -123.4424 | -122.1754 | -6857.913395 | -6787.523
680 | Fe12B3Si3 | 18 | -122.9366 | -121.5108 | -6829.809 | -6750.6
681 | Fe12B3Si3 | 18 | -123.0658 | -121.7928 | -6836.988 | -6766.267
682 | Fe34B10Si10 | 54 | -363.7353 | -364.9707 | -6735.839 | -6758.716
683 | Fe34B10Si10 | 54 | -365.1252 | -365.9536 | -6761.579 | -6776.918
684 | Fe34B10Si10 | 54 | -371.9245 | -372.664 | -6887.491 | -6901.184
685 | Fe34B10Si10 | 54 | -362.5058 | -362.9986 | -6713.07 | -6722.197
686 | Fe34B10Si10 | 54 | -364.5379 | -365.6271 | -6750.701 | -6770.872
687 | Fe34B10Si10 | 54 | -364.7754 | -366.0345 | -6755.099 | -6778.417
688 | Fe34B10Si10 | 54 | -362.9815 | -364.4011 | -6721.88 | -6748.168
689 | Fe12B3Si3 | 18 | -121.8946505 | -120.5678 | -6771.925 | -6698.212
690 | Fe34B10Si10 | 54 | -363.2644 | -364.1185 | -6727.118 | -6742.934
691 | Fe12B3Si3 | 18 | -123.0468 | -121.9018 | -6835.932 | -6772.322
692 | Fe34B10Si10 | 54 | -366.2495 | -367.2023 | -6782.398 | -6800.043
693 | Fe34B10Si10 | 54 | -363.1673 | -364.0538 | -6725.32 | -6741.737
694 | Fe12B3Si3 | 18 | -121.7039 | -120.4987 | -6761.33 | -6694.374
695 | Fe12B3Si3 | 18 | -122.9626 | -121.6888 | -6831.255 | -6760.489
696 | Fe34B10Si10 | 54 | -364.6211 | -365.7947 | -6752.242 | -6773.976
697 | Fe34B10Si10 | 54 | -362.9022 | -363.8322 | -6720.412 | -6737.633
698 | Fe34B10Si10 | 54 | -367.6878 | -368.7423 | -6809.033 | -6828.562
699 | Fe34B10Si10 | 54 | -364.6607 | -365.5348 | -6752.97679 | -6769.163
700 | Fe34B10Si10 | 54 | -363.93 | -365.3742 | -6739.445 | -6766.189
701 | Fe34B10Si10 | 54 | -364.1685 | -365.2879 | -6743.861 | -6764.59
702 | Fe12B3Si3 | 18 | -121.2802 | -120.1579 | -6737.789 | -6675.437
703 | Fe34B10Si10 | 54 | -362.8093 | -363.7183 | -6718.691 | -6735.524
704 | Fe12B3Si3 | 18 | -122.7753 | -121.5946 | -6820.851 | -6755.254
705 | Fe34B10Si10 | 54 | -369.5215 | -370.4806 | -6842.99 | -6860.753
706 | Fe12B3Si3 | 18 | -121.7308 | -120.376 | -6762.82 | -6687.555
707 | Fe34B10Si10 | 54 | -366.0844 | -366.5288 | -6779.342 | -6787.57
708 | Fe12B3Si3 | 18 | -121.0916 | -119.8114 | -6727.31 | -6656.191
709 | Fe34B10Si10 | 54 | -367.8007 | -368.9378 | -6811.124 | -6832.181
710 | Fe12B3Si3 | 18 | -120.8867313 | -119.6356 | -6715.93 | -6646.42
711 | Fe34B10Si10 | 54 | -362.562 | -363.8026 | -6714.112 | -6737.086
712 | Fe12B3Si3 | 18 | -121.3549 | -120.1577 | -6741.939 | -6675.43
713 | Fe34B10Si10 | 54 | -364.0606 | -365.0685 | -6741.863 | -6760.528
714 | Fe12B3Si3 | 18 | -122.6504 | -121.4998 | -6813.913 | -6749.987
715 | Fe34B10Si10 | 54 | -362.8316 | -363.8785 | -6719.103 | -6738.49
716 | Fe34B10Si10 | 54 | -367.3107 | -368.172 | -6802.05 | -6818.001
717 | Fe12B3Si3 | 18 | -123.4671 | -122.3963 | -6859.284 | -6799.794
718 | Fe34B10Si10 | 54 | -367.9826885 | -369.2595 | -6814.494 | -6838.138
719 | Fe34B10Si10 | 54 | -364.0261 | -365.0103 | -6741.224 | -6759.45
720 | Fe12B3Si3 | 18 | -120.8419 | -119.5376 | -6713.44 | -6640.979
721 | Fe34B10Si10 | 54 | -364.1000668 | -365.0985 | -6742.594 | -6761.084
722 | Fe12B3Si3 | 18 | -121.7216 | -120.3834 | -6762.309055 | -6687.968
723 | Fe12Si4 | 16 | -115.2268 | -115.2328 | -7201.674 | -7202.052
724 | Fe12Si4 | 16 | -117.07 | -117.093 | -7316.873 | -7318.31
725 | Fe12Si4 | 16 | -119.3121 | -119.3508 | -7457.009 | -7459.426
726 | Fe12Si4 | 16 | -119.5344 | -119.5518 | -7470.9 | -7471.986
727 | Fe12Si4 | 16 | -118.047 | -118.0601 | -7377.937 | -7378.757
728 | Fe12Si4 | 16 | -119.705 | -119.7645 | -7481.561 | -7485.284
729 | Fe12Si4 | 16 | -118.4793 | -118.5354 | -7404.959 | -7408.46
730 | Fe12Si4 | 16 | -117.1952 | -117.218 | -7324.697 | -7326.123
731 | Fe34B10Si10 | 54 | -387.0042 | -386.9154 | -7166.744 | -7165.099
732 | Fe12Si4 | 16 | -119.9939 | -120.0477 | -7499.621 | -7502.983
733 | Fe12Si4 | 16 | -118.9558 | -118.9487 | -7434.738 | -7434.294
734 | Fe12Si4 | 16 | -117.9897 | -117.9863 | -7374.354 | -7374.145
735 | Fe12Si4 | 16 | -117.3855 | -117.4562 | -7336.593 | -7341.014
736 | Fe12Si4 | 16 | -115.0036906 | -115.0493 | -7187.731 | -7190.578
737 | Fe12Si4 | 16 | -115.6596 | -115.7853 | -7228.727 | -7236.581
738 | Fe12Si4 | 16 | -115.7084 | -115.7301 | -7231.778 | -7233.132
739 | Fe12Si4 | 16 | -117.4012 | -117.3949 | -7337.578 | -7337.181
740 | Fe12Si4 | 16 | -119.3535 | -119.4149 | -7459.596 | -7463.43
741 | Fe12Si4 | 16 | -119.6119 | -119.6966 | -7475.741 | -7481.035
742 | Fe12Si4 | 16 | -115.1623 | -115.1588 | -7197.642 | -7197.424
743 | Fe12Si4 | 16 | -120.5663 | -120.587 | -7535.393 | -7536.691
744 | Fe12Si4 | 16 | -119.2933 | -119.3144 | -7455.831 | -7457.152
745 | Fe12Si4 | 16 | -119.0185087 | -118.9953 | -7438.657 | -7437.209
746 | Fe16 | 16 | -130.5771 | -130.7721 | -8161.071 | -8173.255
747 | Fe16 | 16 | -127.9935 | -128.3021 | -7999.592 | -8018.881
748 | Fe16 | 16 | -127.972 | -128.2752 | -7998.25 | -8017.2
749 | Fe16 | 16 | -131.8841392 | -132.1954 | -8242.7587 | -8262.212
750 | Fe16 | 16 | -128.0473 | -128.2191 | -8002.959 | -8013.695
751 | Fe16 | 16 | -127.9863 | -128.2941 | -7999.141 | -8018.384
752 | Fe16 | 16 | -130.2957 | -130.4876 | -8143.484 | -8155.473
753 | Fe16 | 16 | -131.0569 | -131.2679 | -8191.056 | -8204.241
754 | Fe16 | 16 | -127.9894 | -128.2978 | -7999.337 | -8018.612
755 | Fe16 | 16 | -127.9498 | -128.2649 | -7996.861 | -8016.554
756 | Fe16 | 16 | -127.9885 | -128.2948 | -7999.279 | -8018.428
757 | Fe16 | 16 | -129.7445 | -129.962 | -8109.031 | -8122.627
758 | Fe16 | 16 | -130.4888 | -130.6807 | -8155.55128 | -8167.542
759 | Fe16 | 16 | -127.9521 | -128.2459 | -7997.004 | -8015.37
760 | Fe16 | 16 | -131.874 | -132.1458 | -8242.122 | -8259.114
761 | Fe16 | 16 | -128.0038 | -128.1587 | -8000.23889 | -8009.921
762 | Fe16 | 16 | -130.5711 | -130.7607 | -8160.69197 | -8172.543
763 | Fe16 | 16 | -130.928 | -131.1315 | -8182.998 | -8195.721
764 | Fe16 | 16 | -131.7971 | -132.0619 | -8237.31763 | -8253.87
765 | Fe16 | 16 | -131.5508 | -131.7941 | -8221.923 | -8237.133
766 | Fe16 | 16 | -128.8364 | -129.0864 | -8052.278 | -8067.903
767 | Fe16 | 16 | -128.041563 | -128.1633 | -8002.598 | -8010.204
768 | Fe16 | 16 | -130.7385 | -130.9393 | -8171.153645 | -8183.708
769 | Fe16 | 16 | -127.7533 | -128.0371 | -7984.58 | -8002.321
770 | Fe16 | 16 | -127.9365 | -128.2511 | -7996.033 | -8015.691
771 | Fe16 | 16 | -130.5681 | -130.7613 | -8160.505 | -8172.579
772 | Fe16 | 16 | -129.7462 | -129.9728 | -8109.14 | -8123.302
773 | Fe16 | 16 | -130.5816 | -130.7811 | -8161.35 | -8173.818
774 | Fe16 | 16 | -131.2658 | -131.4874 | -8204.114 | -8217.963
775 | Fe16 | 16 | -128.4977 | -128.7901 | -8031.109 | -8049.383
776 | Fe16 | 16 | -127.7371 | -128.0469 | -7983.567 | -8002.928
777 | Fe16 | 16 | -128.0059 | -128.3185 | -8000.367 | -8019.904
778 | Fe16 | 16 | -128.0404 | -128.3493 | -8002.523 | -8021.832
779 | Fe16 | 16 | -127.9941 | -128.3027 | -7999.63 | -8018.92
780 | Fe16 | 16 | -130.8537 | -131.0561 | -8178.355105 | -8191.008
781 | Fe16 | 16 | -127.9676 | -128.2743 | -7997.976 | -8017.146
782 | Fe16 | 16 | -129.2734 | -129.4381 | -8079.59 | -8089.878
783 | Fe16 | 16 | -129.9611 | -130.1705 | -8122.566 | -8135.654
784 | Fe12Si4 | 16 | -123.1036 | -123.1168 | -7693.978 | -7694.801
785 | Fe12Si4 | 16 | -125.3817 | -125.3815 | -7836.359 | -7836.341
786 | Fe12Si4 | 16 | -121.5734 | -121.6036 | -7598.338 | -7600.227
787 | Fe12Si4 | 16 | -121.6578 | -121.643 | -7603.611 | -7602.69
788 | Fe12Si4 | 16 | -123.0709 | -123.0887 | -7691.932 | -7693.047
789 | Fe12Si4 | 16 | -120.9457 | -120.9798 | -7559.104235 | -7561.239
790 | Fe12Si4 | 16 | -124.014 | -124.0167 | -7750.87309 | -7751.045
791 | Fe12Si4 | 16 | -124.0222 | -124.0432 | -7751.388 | -7752.703
792 | Fe16 | 16 | -125.8645638 | -125.9126 | -7866.535 | -7869.537
793 | Fe12Si4 | 16 | -125.815 | -125.7975 | -7863.437 | -7862.345
794 | Fe12Si4 | 16 | -123.0208 | -123.0623 | -7688.801 | -7691.396
795 | Fe12Si4 | 16 | -124.5164 | -124.5374 | -7782.275 | -7783.586
796 | Fe16 | 16 | -126.6637 | -126.7963 | -7916.481 | -7924.768
797 | Fe12Si4 | 16 | -124.8775 | -124.8875 | -7804.842 | -7805.47
798 | Fe12Si4 | 16 | -124.2585 | -124.2856 | -7766.159 | -7767.848
799 | Fe12Si4 | 16 | -124.2676 | -124.2914 | -7766.725 | -7768.215
800 | Fe12Si4 | 16 | -122.7221 | -122.7291 | -7670.129 | -7670.569
801 | Fe12Si4 | 16 | -122.8626 | -122.8647 | -7678.912 | -7679.043
802 | Fe12Si4 | 16 | -121.8889044 | -121.9263 | -7618.056525 | -7620.393
803 | Fe12B3Si3 | 18 | -113.3064 | -112.2049 | -6294.801 | -6233.606

## errors
| error | rmse | mae | r2
0 | test_energy | 36.15521 | 28.15294 | 0.9909507
0 | train_energy | 31.55155 | 24.60478 | 0.9926197
0 | test_force | 160.4379 | 121.3989 | 0.996738
0 | train_force | 134.6154 | 103.9509 | 0.9976874

## config_errors
| config | error | n_configs | rmse | mae
0 | Fe12B3Si3 | test_energy | 48 | 67.89047 | 67.45186
1 | Fe12Si4 | test_energy | 12 | 2.432246 | 2.137776
2 | Fe16 | test_energy | 11 | 16.66965 | 16.43114
3 | Fe34B10Si10 | test_energy | 133 | 17.83455 | 17.28658
0 | Fe12B3Si3 | train_energy | 132 | 67.46679 | 67.19347
1 | Fe12Si4 | train_energy | 39 | 2.389428 | 1.774118
2 | Fe16 | train_energy | 40 | 15.50443 | 14.95265
3 | Fe34B10Si10 | train_energy | 590 | 17.78995 | 17.23999