## test_predictions
| config | n_atoms | REF_energy | MACE_energy | REF_e/atom_meV | MACE_e/atom_meV
0 | Fe34B10Si10 | 54 | -352.8909 | -353.3438 | -6535.017 | -6543.405
1 | Fe34B10Si10 | 54 | -354.7188 | -355.4146 | -6568.866 | -6581.751
2 | Fe12B3Si3 | 18 | -113.8784 | -112.4188 | -6326.58 | -6245.491
3 | Fe34B10Si10 | 54 | -356.0869274 | -357.1673 | -6594.202 | -6614.209
4 | Fe34B10Si10 | 54 | -359.8486 | -360.5023 | -6663.864 | -6675.969
5 | Fe34B10Si10 | 54 | -358.0351 | -358.9845 | -6630.28 | -6647.861
6 | Fe34B10Si10 | 54 | -351.5921 | -352.82 | -6510.965 | -6533.704
7 | Fe34B10Si10 | 54 | -360.1926 | -361.3946 | -6670.233 | -6692.493
8 | Fe34B10Si10 | 54 | -353.4717 | -354.1114 | -6545.772 | -6557.619
9 | Fe34B10Si10 | 54 | -357.0914 | -357.9366 | -6612.803 | -6628.455
10 | Fe34B10Si10 | 54 | -354.2737 | -355.6368 | -6560.624 | -6585.867
11 | Fe12B3Si3 | 18 | -120.6390056 | -119.4038 | -6702.167 | -6633.542
12 | Fe34B10Si10 | 54 | -362.2215 | -363.4057 | -6707.805 | -6729.736
13 | Fe34B10Si10 | 54 | -355.9898 | -357.2562 | -6592.404 | -6615.856
14 | Fe34B10Si10 | 54 | -357.2238307 | -358.1177 | -6615.256 | -6631.809
15 | Fe34B10Si10 | 54 | -357.2327 | -357.9309 | -6615.42 | -6628.349
16 | Fe34B10Si10 | 54 | -355.716 | -356.7553 | -6587.333 | -6606.58
17 | Fe34B10Si10 | 54 | -362.0589 | -362.8354 | -6704.795 | -6719.175
18 | Fe34B10Si10 | 54 | -357.3846 | -358.386 | -6618.233 | -6636.778
19 | Fe12B3Si3 | 18 | -120.2159 | -118.9443 | -6678.664 | -6608.014
20 | Fe34B10Si10 | 54 | -348.4439 | -349.9391 | -6452.665 | -6480.353
21 | Fe34B10Si10 | 54 | -357.8744833 | -358.5689 | -6627.305 | -6640.165
22 | Fe34B10Si10 | 54 | -359.3465 | -360.3962 | -6654.565 | -6674.003
23 | Fe34B10Si10 | 54 | -357.6648 | -358.465 | -6623.422 | -6638.241
24 | Fe34B10Si10 | 54 | -360.6364 | -362.0672 | -6678.453 | -6704.949
25 | Fe34B10Si10 | 54 | -356.2104 | -357.197 | -6596.488 | -6614.759
26 | Fe34B10Si10 | 54 | -356.2154 | -357.1717 | -6596.582 | -6614.291
27 | Fe34B10Si10 | 54 | -362.1607 | -362.868 | -6706.68 | -6719.778
28 | Fe12B3Si3 | 18 | -119.4456 | -118.3339 | -6635.868 | -6574.105
29 | Fe34B10Si10 | 54 | -356.2901 | -357.0622 | -6597.964 | -6612.264
30 | Fe34B10Si10 | 54 | -355.479 | -356.9434 | -6582.944 | -6610.063
31 | Fe34B10Si10 | 54 | -359.2816 | -360.2783 | -6653.363 | -6671.821
32 | Fe34B10Si10 | 54 | -356.4543 | -357.5997 | -6601.005 | -6622.217
33 | Fe34B10Si10 | 54 | -360.0355 | -361.2151 | -6667.325 | -6689.168
34 | Fe34B10Si10 | 54 | -354.9951 | -356.2133 | -6573.984 | -6596.543
35 | Fe34B10Si10 | 54 | -349.5282 | -350.0301 | -6472.745 | -6482.039
36 | Fe34B10Si10 | 54 | -355.6813 | -356.5287 | -6586.69 | -6602.384
37 | Fe34B10Si10 | 54 | -346.1321 | -347.1163 | -6409.853 | -6428.079
38 | Fe34B10Si10 | 54 | -355.8768 | -356.7786 | -6590.312 | -6607.011
39 | Fe34B10Si10 | 54 | -361.1205 | -362.1506 | -6687.417 | -6706.493
40 | Fe34B10Si10 | 54 | -356.9702 | -358.3157 | -6610.56 | -6635.475
41 | Fe34B10Si10 | 54 | -357.3191 | -358.4198 | -6617.02 | -6637.403
42 | Fe34B10Si10 | 54 | -361.8995 | -362.6497 | -6701.843 | -6715.734
43 | Fe34B10Si10 | 54 | -352.3165 | -353.1183 | -6524.379 | -6539.229
44 | Fe12B3Si3 | 18 | -118.627 | -117.5169 | -6590.388605 | -6528.716
45 | Fe34B10Si10 | 54 | -359.8014 | -360.757 | -6662.99 | -6680.686
46 | Fe34B10Si10 | 54 | -360.6095 | -361.7626 | -6677.953 | -6699.308
47 | Fe34B10Si10 | 54 | -358.4953 | -359.4874 | -6638.802 | -6657.174
48 | Fe34B10Si10 | 54 | -360.9367 | -361.8998 | -6684.013 | -6701.848
49 | Fe34B10Si10 | 54 | -361.8548 | -362.9482 | -6701.014 | -6721.263
50 | Fe34B10Si10 | 54 | -355.1009 | -356.0978 | -6575.943 | -6594.405
51 | Fe34B10Si10 | 54 | -361.1878 | -362.1532 | -6688.662 | -6706.54
52 | Fe34B10Si10 | 54 | -351.9816 | -353.1894 | -6518.177 | -6540.544
53 | Fe12B3Si3 | 18 | -120.0776 | -119.0476 | -6670.98 | -6613.758
54 | Fe34B10Si10 | 54 | -357.6413 | -358.7819 | -6622.987 | -6644.11
55 | Fe34B10Si10 | 54 | -354.3719 | -355.1978 | -6562.442 | -6577.737
56 | Fe34B10Si10 | 54 | -357.0593 | -357.7029 | -6612.21 | -6624.127
57 | Fe34B10Si10 | 54 | -358.2905 | -359.1131 | -6635.009 | -6650.243
58 | Fe34B10Si10 | 54 | -348.7323 | -349.5838 | -6458.005 | -6473.774
59 | Fe34B10Si10 | 54 | -360.6163 | -361.5041 | -6678.08 | -6694.521
60 | Fe34B10Si10 | 54 | -358.7545 | -359.6037 | -6643.602 | -6659.329
61 | Fe34B10Si10 | 54 | -362.4201 | -363.5407 | -6711.483 | -6732.235
62 | Fe34B10Si10 | 54 | -359.5776 | -360.329 | -6658.844 | -6672.759
63 | Fe12B3Si3 | 18 | -120.4231 | -119.143 | -6690.171425 | -6619.055
64 | Fe12B3Si3 | 18 | -119.7747379 | -118.6555 | -6654.152 | -6591.972
65 | Fe34B10Si10 | 54 | -357.8769 | -358.6542 | -6627.351 | -6641.744
66 | Fe12B3Si3 | 18 | -120.3993 | -119.2009 | -6688.849 | -6622.273
67 | Fe34B10Si10 | 54 | -355.7843 | -356.4941 | -6588.598 | -6601.743
68 | Fe34B10Si10 | 54 | -361.8201 | -362.9844 | -6700.372 | -6721.934
69 | Fe34B10Si10 | 54 | -351.3418 | -352.3581 | -6506.33 | -6525.15
70 | Fe34B10Si10 | 54 | -359.5061 | -360.3539 | -6657.521 | -6673.22
71 | Fe34B10Si10 | 54 | -350.5158 | -351.2583 | -6491.033 | -6504.784
72 | Fe34B10Si10 | 54 | -357.5254 | -358.6028 | -6620.841 | -6640.792
73 | Fe34B10Si10 | 54 | -359.8559 | -360.403 | -6663.999 | -6674.129
74 | Fe34B10Si10 | 54 | -357.5793 | -358.2289 | -6621.838 | -6633.869
75 | Fe34B10Si10 | 54 | -360.6036 | -361.1134 | -6677.844 | -6687.285
76 | Fe34B10Si10 | 54 | -358.0585 | -359.1568 | -6630.713 | -6651.051
77 | Fe34B10Si10 | 54 | -351.9847 | -353.0671 | -6518.234 | -6538.279
78 | Fe12B3Si3 | 18 | -119.8684577 | -118.5267 | -6659.359 | -6584.815
79 | Fe34B10Si10 | 54 | -356.9177 | -357.6323 | -6609.588 | -6622.82
80 | Fe34B10Si10 | 54 | -359.0263 | -360.0293 | -6648.635 | -6667.21
81 | Fe34B10Si10 | 54 | -357.0768 | -357.8696 | -6612.533 | -6627.215
82 | Fe34B10Si10 | 54 | -358.5156 | -358.7155 | -6639.179 | -6642.879
83 | Fe34B10Si10 | 54 | -360.1539896 | -360.7525 | -6669.518 | -6680.602
84 | Fe34B10Si10 | 54 | -355.0113 | -355.6122 | -6574.283 | -6585.411
85 | Fe34B10Si10 | 54 | -361.0982 | -362.0443 | -6687.004 | -6704.524
86 | Fe34B10Si10 | 54 | -361.0246696 | -361.9422 | -6685.642 | -6702.632
87 | Fe12B3Si3 | 18 | -119.5079 | -118.387 | -6639.326 | -6577.054
88 | Fe34B10Si10 | 54 | -356.2311 | -356.9491 | -6596.871 | -6610.169
89 | Fe34B10Si10 | 54 | -348.5077 | -349.4903 | -6453.846 | -6472.042
90 | Fe34B10Si10 | 54 | -358.139 | -359.2053 | -6632.204 | -6651.949
91 | Fe12B3Si3 | 18 | -119.0227 | -117.7178 | -6612.371 | -6539.88
92 | Fe34B10Si10 | 54 | -361.5367 | -362.5166 | -6695.124 | -6713.27
93 | Fe12B3Si3 | 18 | -120.2955 | -118.9857 | -6683.083 | -6610.315
94 | Fe34B10Si10 | 54 | -361.1561 | -361.9699 | -6688.076 | -6703.146
95 | Fe34B10Si10 | 54 | -361.536 | -362.4124 | -6695.111 | -6711.341
96 | Fe34B10Si10 | 54 | -357.0287 | -358.8859 | -6611.643 | -6646.036
97 | Fe34B10Si10 | 54 | -346.2963 | -347.064 | -6412.894 | -6427.111
98 | Fe34B10Si10 | 54 | -361.0405644 | -362.0335 | -6685.936 | -6704.323
99 | Fe34B10Si10 | 54 | -353.9625 | -354.8706 | -6554.861 | -6571.677
100 | Fe12B3Si3 | 18 | -114.8309 | -113.3971 | -6379.495 | -6299.836
101 | Fe34B10Si10 | 54 | -360.7835 | -361.9243 | -6681.176 | -6702.302
102 | Fe12B3Si3 | 18 | -118.0427 | -117.0187 | -6557.927 | -6501.039
103 | Fe34B10Si10 | 54 | -359.8177 | -360.9513 | -6663.292 | -6684.284
104 | Fe34B10Si10 | 54 | -360.1177 | -360.8152 | -6668.846 | -6681.763
105 | Fe34B10Si10 | 54 | -360.8912 | -361.849 | -6683.17 | -6700.907
106 | Fe34B10Si10 | 54 | -361.544 | -362.3568 | -6695.26 | -6710.312
107 | Fe34B10Si10 | 54 | -357.3556 | -358.3709 | -6617.696 | -6636.497
108 | Fe34B10Si10 | 54 | -362.3326 | -363.0652 | -6709.862 | -6723.43
109 | Fe34B10Si10 | 54 | -360.6845 | -361.401 | -6679.342 | -6692.61
110 | Fe34B10Si10 | 54 | -357.3794 | -358.3977 | -6618.138 | -6636.994
111 | Fe34B10Si10 | 54 | -362.0137009 | -362.7498 | -6703.957 | -6717.589
112 | Fe12B3Si3 | 18 | -116.3501 | -115.4297 | -6463.894 | -6412.761
113 | Fe34B10Si10 | 54 | -357.2923 | -358.1702 | -6616.524 | -6632.781
114 | Fe34B10Si10 | 54 | -359.8241 | -360.6934 | -6663.409 | -6679.507
115 | Fe34B10Si10 | 54 | -359.4791 | -360.5587 | -6657.02 | -6677.012
116 | Fe34B10Si10 | 54 | -356.5834 | -357.2287 | -6603.396 | -6615.347
117 | Fe34B10Si10 | 54 | -352.754 | -353.8585 | -6532.481 | -6552.935
118 | Fe34B10Si10 | 54 | -362.1757 | -363.2726 | -6706.958 | -6727.271
119 | Fe34B10Si10 | 54 | -357.4587 | -358.3351 | -6619.60511 | -6635.835
120 | Fe12B3Si3 | 18 | -123.1814 | -121.9803 | -6843.409 | -6776.685
121 | Fe12B3Si3 | 18 | -122.6026 | -121.2984 | -6811.255 | -6738.799
122 | Fe12B3Si3 | 18 | -123.1703 | -121.918 | -6842.796 | -6773.224
123 | Fe34B10Si10 | 54 | -364.9802 | -365.7576 | -6758.893 | -6773.288
124 | Fe34B10Si10 | 54 | -365.5493 | -366.1657 | -6769.431 | -6780.847
125 | Fe12B3Si3 | 18 | -123.8624 | -122.6229 | -6881.245245 | -6812.384
126 | Fe12B3Si3 | 18 | -122.6806 | -121.519 | -6815.587 | -6751.053
127 | Fe12B3Si3 | 18 | -121.1728 | -120.0543 | -6731.82 | -6669.685
128 | Fe12B3Si3 | 18 | -122.3698 | -120.9601 | -6798.32 | -6720.004
129 | Fe34B10Si10 | 54 | -362.745 | -363.612 | -6717.49967 | -6733.555
130 | Fe12B3Si3 | 18 | -121.035 | -119.8987 | -6724.165 | -6661.041
131 | Fe34B10Si10 | 54 | -363.5964 | -364.4937 | -6733.266 | -6749.883
132 | Fe12B3Si3 | 18 | -122.4851 | -121.4418 | -6804.727 | -6746.765
133 | Fe34B10Si10 | 54 | -368.0518 | -369.2321 | -6815.774 | -6837.631
134 | Fe12B3Si3 | 18 | -123.4300494 | -122.073 | -6857.225 | -6781.834
135 | Fe12B3Si3 | 18 | -121.8363 | -120.4468 | -6768.68443 | -6691.492
136 | Fe34B10Si10 | 54 | -364.8104 | -365.5848 | -6755.748 | -6770.088
137 | Fe12B3Si3 | 18 | -122.5407 | -121.3501 | -6807.817 | -6741.67
138 | Fe12B3Si3 | 18 | -124.3218 | -123.0399 | -6906.765095 | -6835.548
139 | Fe34B10Si10 | 54 | -362.6772 | -363.6031 | -6716.244 | -6733.392
140 | Fe34B10Si10 | 54 | -365.9082522 | -367.2355 | -6776.079 | -6800.657
141 | Fe12B3Si3 | 18 | -121.6883 | -120.733 | -6760.462 | -6707.391
142 | Fe12B3Si3 | 18 | -123.1889 | -122.2668 | -6843.828 | -6792.602
143 | Fe34B10Si10 | 54 | -364.88618 | -365.4749 | -6757.151 | -6768.054
144 | Fe12B3Si3 | 18 | -121.4845312 | -120.0133 | -6749.141 | -6667.403
145 | Fe12B3Si3 | 18 | -122.0674 | -120.8236 | -6781.524 | -6712.42
146 | Fe34B10Si10 | 54 | -363.4193 | -364.5127 | -6729.987 | -6750.234
147 | Fe34B10Si10 | 54 | -363.4964 | -364.4922 | -6731.414 | -6749.855
148 | Fe34B10Si10 | 54 | -363.2328 | -364.0293 | -6726.533 | -6741.284
149 | Fe12B3Si3 | 18 | -121.0244 | -119.6237 | -6723.58 | -6645.762
150 | Fe34B10Si10 | 54 | -367.2213 | -368.2788 | -6800.395 | -6819.977
151 | Fe34B10Si10 | 54 | -369.9541 | -370.6374 | -6851.002 | -6863.656
152 | Fe34B10Si10 | 54 | -372.0428 | -372.9153 | -6889.682 | -6905.839
153 | Fe34B10Si10 | 54 | -363.4206 | -364.1213 | -6730.011 | -6742.987
154 | Fe12B3Si3 | 18 | -123.0923 | -121.9769 | -6838.463 | -6776.493
155 | Fe34B10Si10 | 54 | -362.5664 | -363.5955 | -6714.193 | -6733.25
156 | Fe34B10Si10 | 54 | -365.2454 | -365.7744 | -6763.804 | -6773.599
157 | Fe34B10Si10 | 54 | -371.0294 | -372.0563 | -6870.915 | -6889.931
158 | Fe34B10Si10 | 54 | -363.4218 | -363.946 | -6730.034 | -6739.741
159 | Fe34B10Si10 | 54 | -364.7065 | -365.5611 | -6753.823 | -6769.65
160 | Fe34B10Si10 | 54 | -363.7142 | -364.9017 | -6735.448 | -6757.439
161 | Fe12B3Si3 | 18 | -122.8057 | -121.6722 | -6822.537 | -6759.565
162 | Fe34B10Si10 | 54 | -364.035281 | -365.287 | -6741.394 | -6764.574
163 | Fe34B10Si10 | 54 | -364.9548 | -365.9861 | -6758.423 | -6777.52
164 | Fe12B3Si3 | 18 | -123.4338 | -122.3318 | -6857.431 | -6796.211
165 | Fe12B3Si3 | 18 | -121.8507 | -120.6442 | -6769.484 | -6702.456
166 | Fe34B10Si10 | 54 | -363.9701 | -365.2201 | -6740.186 | -6763.335
167 | Fe34B10Si10 | 54 | -364.7329 | -365.9136 | -6754.313 | -6776.178
168 | Fe34B10Si10 | 54 | -363.9316 | -364.7003 | -6739.474 | -6753.709
169 | Fe12B3Si3 | 18 | -122.5565 | -121.6285 | -6808.692 | -6757.138
170 | Fe12B3Si3 | 18 | -121.4617 | -120.2335 | -6747.871535 | -6679.637
171 | Fe34B10Si10 | 54 | -362.7517 | -363.6021 | -6717.624 | -6733.372
172 | Fe12B3Si3 | 18 | -123.0747 | -121.7017 | -6837.48243 | -6761.207
173 | Fe12B3Si3 | 18 | -121.5915925 | -120.4109 | -6755.088 | -6689.497
174 | Fe12B3Si3 | 18 | -123.024 | -121.7961 | -6834.668 | -6766.448
175 | Fe12B3Si3 | 18 | -123.5871 | -122.4749 | -6865.949 | -6804.162
176 | Fe12B3Si3 | 18 | -120.9383 | -119.8757 | -6718.794 | -6659.76
177 | Fe34B10Si10 | 54 | -366.3146 | -367.2123 | -6783.604 | -6800.228
178 | Fe12B3Si3 | 18 | -121.0848282 | -119.8919 | -6726.9349 | -6660.659
179 | Fe12B3Si3 | 18 | -120.9673 | -119.7119 | -6720.403 | -6650.662
180 | Fe12B3Si3 | 18 | -123.1161817 | -121.8496 | -6839.788 | -6769.423
181 | Fe12Si4 | 16 | -117.3092 | -117.3102 | -7331.827 | -7331.889
182 | Fe12Si4 | 16 | -114.991 | -115.0175 | -7186.934 | -7188.595
183 | Fe12Si4 | 16 | -118.9388 | -119.0091 | -7433.675 | -7438.069
184 | Fe12Si4 | 16 | -116.7434 | -116.7035 | -7296.465 | -7293.971
185 | Fe12Si4 | 16 | -119.0294 | -119.0649 | -7439.338 | -7441.554
186 | Fe12Si4 | 16 | -118.369 | -118.4092 | -7398.061 | -7400.578
187 | Fe16 | 16 | -130.6253 | -130.8159 | -8164.08 | -8175.995
188 | Fe16 | 16 | -127.762 | -128.0711 | -7985.124 | -8004.445
189 | Fe16 | 16 | -128.8271 | -129.083 | -8051.691 | -8067.686
190 | Fe16 | 16 | -131.5288 | -131.7665 | -8220.551 | -8235.407
191 | Fe16 | 16 | -127.9471799 | -128.2404 | -7996.699 | -8015.026
192 | Fe16 | 16 | -128.1051 | -128.4082 | -8006.567 | -8025.514
193 | Fe16 | 16 | -127.9919 | -128.2968 | -7999.493 | -8018.549
194 | Fe16 | 16 | -131.4659 | -131.694 | -8216.621 | -8230.874
195 | Fe16 | 16 | -127.9932269 | -128.2981 | -7999.577 | -8018.634
196 | Fe16 | 16 | -129.7129 | -129.9264 | -8107.058 | -8120.403
197 | Fe16 | 16 | -130.6578 | -130.8461 | -8166.113 | -8177.883
198 | Fe12Si4 | 16 | -122.0566 | -122.0902 | -7628.537 | -7630.636
199 | Fe12Si4 | 16 | -124.1329 | -124.1562 | -7758.308 | -7759.761
200 | Fe12Si4 | 16 | -122.718199 | -122.7365 | -7669.887 | -7671.033
201 | Fe12Si4 | 16 | -123.0071 | -123.0146 | -7687.946 | -7688.413
202 | Fe12Si4 | 16 | -122.0678 | -122.0492 | -7629.239 | -7628.073
203 | Fe12Si4 | 16 | -122.2695 | -122.3134 | -7641.841 | -7644.586

## train_predictions
| config | n_atoms | REF_energy | MACE_energy | REF_e/atom_meV | MACE_e/atom_meV
3 | Fe34B10Si10 | 54 | -355.7636 | -356.597 | -6588.214 | -6603.648
4 | Fe34B10Si10 | 54 | -355.4203 | -356.4724 | -6581.858 | -6601.34
5 | Fe34B10Si10 | 54 | -356.0679 | -357.3265 | -6593.85 | -6617.157
6 | Fe34B10Si10 | 54 | -362.1169 | -363.0031 | -6705.869 | -6722.279
7 | Fe34B10Si10 | 54 | -356.9375 | -357.8788 | -6609.953 | -6627.385
8 | Fe34B10Si10 | 54 | -361.3557364 | -362.3762 | -6691.773 | -6710.671
9 | Fe34B10Si10 | 54 | -361.5932 | -362.7847 | -6696.171 | -6718.234
10 | Fe12B3Si3 | 18 | -120.5904 | -119.1765 | -6699.46757 | -6620.916
11 | Fe34B10Si10 | 54 | -355.0396538 | -355.7792 | -6574.808 | -6588.504
12 | Fe34B10Si10 | 54 | -361.3152 | -362.3916 | -6691.022 | -6710.955
13 | Fe34B10Si10 | 54 | -359.6496 | -360.6062 | -6660.178 | -6677.892
14 | Fe34B10Si10 | 54 | -360.3095 | -361.0731 | -6672.39848 | -6686.539
15 | Fe34B10Si10 | 54 | -359.6398 | -360.4962 | -6659.997 | -6675.855
16 | Fe34B10Si10 | 54 | -357.3695 | -358.4328 | -6617.953 | -6637.645
17 | Fe34B10Si10 | 54 | -360.5112 | -361.631 | -6676.133 | -6696.87
18 | Fe34B10Si10 | 54 | -344.9644 | -345.7415 | -6388.229 | -6402.62
19 | Fe34B10Si10 | 54 | -357.3362 | -358.077 | -6617.337 | -6631.056
20 | Fe34B10Si10 | 54 | -353.056488 | -353.9467 | -6538.083 | -6554.569
21 | Fe34B10Si10 | 54 | -351.0878 | -352.5543 | -6501.625 | -6528.784
22 | Fe34B10Si10 | 54 | -352.5884 | -353.471 | -6529.414 | -6545.76
23 | Fe34B10Si10 | 54 | -355.9889 | -356.9547 | -6592.386 | -6610.272
24 | Fe34B10Si10 | 54 | -353.5152 | -354.2275 | -6546.57819 | -6559.769
25 | Fe34B10Si10 | 54 | -355.2173 | -356.059 | -6578.099 | -6593.685
26 | Fe34B10Si10 | 54 | -346.3446 | -347.4354 | -6413.789 | -6433.989
27 | Fe12B3Si3 | 18 | -120.815 | -119.559 | -6711.945 | -6642.169
28 | Fe34B10Si10 | 54 | -359.7053 | -360.7015 | -6661.21 | -6679.658
29 | Fe34B10Si10 | 54 | -355.9528 | -357.0603 | -6591.718 | -6612.227
30 | Fe34B10Si10 | 54 | -342.298 | -343.3148 | -6338.851 | -6357.681
31 | Fe34B10Si10 | 54 | -354.858 | -355.5641 | -6571.444 | -6584.52
32 | Fe34B10Si10 | 54 | -356.829 | -358.0781 | -6607.944 | -6631.077
33 | Fe34B10Si10 | 54 | -355.5209 | -356.8287 | -6583.72 | -6607.938
34 | Fe34B10Si10 | 54 | -353.174 | -354.1699 | -6540.259 | -6558.702
35 | Fe34B10Si10 | 54 | -360.3014 | -360.8216 | -6672.248 | -6681.882
36 | Fe34B10Si10 | 54 | -357.3099 | -358.2031 | -6616.85 | -6633.391
37 | Fe34B10Si10 | 54 | -359.3832 | -360.3255 | -6655.244 | -6672.695
38 | Fe34B10Si10 | 54 | -356.8387 | -358.2734 | -6608.123 | -6634.693
39 | Fe34B10Si10 | 54 | -358.563 | -359.4716 | -6640.055 | -6656.882
40 | Fe34B10Si10 | 54 | -361.7807 | -362.6729 | -6699.642 | -6716.165
41 | Fe34B10Si10 | 54 | -360.7036 | -362.1333 | -6679.697 | -6706.173
42 | Fe34B10Si10 | 54 | -360.4791 | -361.3322 | -6675.539 | -6691.337
43 | Fe34B10Si10 | 54 | -361.9039 | -362.8602 | -6701.925 | -6719.633
44 | Fe34B10Si10 | 54 | -361.4142 | -362.4263 | -6692.856 | -6711.599
45 | Fe34B10Si10 | 54 | -362.0946 | -363.1067 | -6705.456 | -6724.198
46 | Fe34B10Si10 | 54 | -351.6576 | -352.7093 | -6512.178 | -6531.654
47 | Fe34B10Si10 | 54 | -358.2097 | -359.2518 | -6633.513 | -6652.811
48 | Fe34B10Si10 | 54 | -354.8081 | -355.7357 | -6570.52 | -6587.698
49 | Fe34B10Si10 | 54 | -352.7632 | -353.598 | -6532.651 | -6548.111
50 | Fe34B10Si10 | 54 | -356.2971 | -357.0009 | -6598.095 | -6611.128
51 | Fe34B10Si10 | 54 | -355.2947 | -356.1003 | -6579.532 | -6594.45
52 | Fe34B10Si10 | 54 | -361.0019 | -362.2082 | -6685.22 | -6707.559
53 | Fe34B10Si10 | 54 | -354.5149 | -355.7238 | -6565.09 | -6587.478
54 | Fe34B10Si10 | 54 | -360.8696 | -361.4326 | -6682.77031 | -6693.196
55 | Fe34B10Si10 | 54 | -357.9334657 | -359.0583 | -6628.398 | -6649.227
56 | Fe34B10Si10 | 54 | -358.5348658 | -359.863 | -6639.535 | -6664.13
57 | Fe34B10Si10 | 54 | -352.0989 | -352.7569 | -6520.35 | -6532.536
58 | Fe34B10Si10 | 54 | -362.3703 | -363.2103 | -6710.562 | -6726.116
59 | Fe34B10Si10 | 54 | -362.1722 | -363.1047 | -6706.893 | -6724.16
60 | Fe34B10Si10 | 54 | -357.0121 | -358.0349 | -6611.336 | -6630.276
61 | Fe34B10Si10 | 54 | -357.2957 | -358.1239 | -6616.586 | -6631.924
62 | Fe34B10Si10 | 54 | -361.4085461 | -361.9314 | -6692.751 | -6702.433
63 | Fe34B10Si10 | 54 | -359.7298 | -360.2558 | -6661.663 | -6671.404
64 | Fe34B10Si10 | 54 | -360.278 | -361.2807 | -6671.815 | -6690.384
65 | Fe34B10Si10 | 54 | -356.9299 | -357.8985 | -6609.813 | -6627.751
66 | Fe34B10Si10 | 54 | -360.3942898 | -361.1915 | -6673.968 | -6688.731
67 | Fe34B10Si10 | 54 | -357.2813 | -358.6037 | -6616.321 | -6640.808
68 | Fe34B10Si10 | 54 | -360.601 | -361.4372 | -6677.797 | -6693.282
69 | Fe12B3Si3 | 18 | -114.9189 | -113.5053 | -6384.381 | -6305.853
70 | Fe34B10Si10 | 54 | -354.2547 | -355.2941 | -6560.273 | -6579.521
71 | Fe12B3Si3 | 18 | -120.741 | -119.398 | -6707.832795 | -6633.225
72 | Fe12B3Si3 | 18 | -120.1786 | -119.0743 | -6676.59 | -6615.24
73 | Fe34B10Si10 | 54 | -358.252 | -359.1909 | -6634.296 | -6651.682
74 | Fe34B10Si10 | 54 | -345.6818 | -346.4112 | -6401.514 | -6415.022
75 | Fe34B10Si10 | 54 | -359.5675028 | -360.5414 | -6658.657 | -6676.693
76 | Fe34B10Si10 | 54 | -351.7513 | -352.9756 | -6513.912 | -6536.585
77 | Fe12B3Si3 | 18 | -116.2259 | -114.9585 | -6456.995 | -6386.584
78 | Fe12B3Si3 | 18 | -120.3176 | -119.1189 | -6684.313 | -6617.714
79 | Fe34B10Si10 | 54 | -358.4321 | -359.127 | -6637.631 | -6650.5
80 | Fe34B10Si10 | 54 | -359.8492 | -361.0694 | -6663.875 | -6686.47
81 | Fe34B10Si10 | 54 | -361.4472 | -362.513 | -6693.467 | -6713.204
82 | Fe34B10Si10 | 54 | -354.8492 | -355.8573 | -6571.281 | -6589.95
83 | Fe12B3Si3 | 18 | -116.7947 | -115.4503 | -6488.594 | -6413.903
84 | Fe34B10Si10 | 54 | -357.0058 | -357.6242 | -6611.219 | -6622.67
85 | Fe34B10Si10 | 54 | -347.4516 | -348.2039 | -6434.29 | -6448.221
86 | Fe34B10Si10 | 54 | -353.5667 | -354.6594 | -6547.532 | -6567.766
87 | Fe34B10Si10 | 54 | -359.7282 | -360.6902 | -6661.634 | -6679.449
88 | Fe34B10Si10 | 54 | -356.8927188 | -357.7745 | -6609.124 | -6625.453
89 | Fe34B10Si10 | 54 | -353.4166 | -354.2982 | -6544.751 | -6561.078
90 | Fe34B10Si10 | 54 | -356.8781 | -358.3081 | -6608.85421 | -6635.335
91 | Fe34B10Si10 | 54 | -357.3736637 | -357.9213 | -6618.031 | -6628.173
92 | Fe12B3Si3 | 18 | -114.3336 | -113.3337 | -6351.866335 | -6296.316
93 | Fe34B10Si10 | 54 | -354.6102 | -355.4455 | -6566.856 | -6582.324
94 | Fe34B10Si10 | 54 | -360.1884 | -361.3195 | -6670.156 | -6691.102
95 | Fe34B10Si10 | 54 | -350.3121 | -351.2532 | -6487.261 | -6504.689
96 | Fe34B10Si10 | 54 | -355.1451 | -355.9286 | -6576.762 | -6591.271
97 | Fe34B10Si10 | 54 | -352.6314 | -353.7393 | -6530.211 | -6550.727
98 | Fe34B10Si10 | 54 | -353.5902 | -354.5798 | -6547.966 | -6566.292
99 | Fe34B10Si10 | 54 | -341.0764 | -342.1675 | -6316.229 | -6336.436
100 | Fe34B10Si10 | 54 | -355.0267 | -355.499 | -6574.569 | -6583.314
101 | Fe34B10Si10 | 54 | -354.7434 | -355.4739 | -6569.323 | -6582.851
102 | Fe34B10Si10 | 54 | -356.7064 | -357.3236 | -6605.674 | -6617.104
103 | Fe34B10Si10 | 54 | -360.1104 | -360.7839 | -6668.712 | -6681.184
104 | Fe34B10Si10 | 54 | -358.5491 | -359.054 | -6639.798 | -6649.148
105 | Fe34B10Si10 | 54 | -356.7207 | -358.1395 | -6605.939 | -6632.213
106 | Fe34B10Si10 | 54 | -351.4709073 | -352.8956 | -6508.721 | -6535.104
107 | Fe34B10Si10 | 54 | -362.4675 | -363.2257 | -6712.36 | -6726.402
108 | Fe34B10Si10 | 54 | -360.5735 | -361.6487 | -6677.28677 | -6697.198
109 | Fe34B10Si10 | 54 | -353.0401 | -354.1895 | -6537.779 | -6559.064
110 | Fe34B10Si10 | 54 | -357.876 | -359.08 | -6627.333 | -6649.629
111 | Fe34B10Si10 | 54 | -359.4299 | -360.1115 | -6656.109 | -6668.732
112 | Fe34B10Si10 | 54 | -357.6263799 | -358.4294 | -6622.711 | -6637.581
113 | Fe34B10Si10 | 54 | -360.5594 | -361.5555 | -6677.026 | -6695.472
114 | Fe34B10Si10 | 54 | -353.6192 | -354.5833 | -6548.503 | -6566.358
115 | Fe34B10Si10 | 54 | -355.2725 | -355.6558 | -6579.121 | -6586.219
116 | Fe34B10Si10 | 54 | -359.5569 | -361.0167 | -6658.461 | -6685.495
117 | Fe34B10Si10 | 54 | -362.1322 | -362.8112 | -6706.151 | -6718.726
118 | Fe34B10Si10 | 54 | -357.2802 | -358.1784 | -6616.299 | -6632.934
119 | Fe34B10Si10 | 54 | -354.5048 | -355.3437 | -6564.905 | -6580.438
120 | Fe34B10Si10 | 54 | -361.9301 | -362.7832 | -6702.409 | -6718.207
121 | Fe34B10Si10 | 54 | -361.3802 | -362.4246 | -6692.225 | -6711.566
122 | Fe34B10Si10 | 54 | -360.9448 | -361.8456 | -6684.163 | -6700.845
123 | Fe34B10Si10 | 54 | -353.3426 | -354.7142 | -6543.381 | -6568.781
124 | Fe12B3Si3 | 18 | -119.651 | -118.5374 | -6647.279 | -6585.409
125 | Fe34B10Si10 | 54 | -355.705 | -356.9081 | -6587.13 | -6609.409
126 | Fe34B10Si10 | 54 | -358.3421 | -359.4082 | -6635.96552 | -6655.707
127 | Fe34B10Si10 | 54 | -353.9239 | -354.9191 | -6554.147 | -6572.576
128 | Fe34B10Si10 | 54 | -355.5114596 | -355.9543 | -6583.546 | -6591.746
129 | Fe34B10Si10 | 54 | -345.5311 | -346.4823 | -6398.723 | -6416.339
130 | Fe34B10Si10 | 54 | -358.8272 | -360.1658 | -6644.948775 | -6669.737
131 | Fe34B10Si10 | 54 | -346.8245 | -347.8827 | -6422.675 | -6442.272
132 | Fe34B10Si10 | 54 | -346.6048 | -347.289 | -6418.608 | -6431.277
133 | Fe34B10Si10 | 54 | -354.9512 | -355.6875 | -6573.17 | -6586.805
134 | Fe34B10Si10 | 54 | -354.8181 | -356.0565 | -6570.705 | -6593.639
135 | Fe34B10Si10 | 54 | -358.6269 | -359.4647 | -6641.24 | -6656.754
136 | Fe34B10Si10 | 54 | -358.2208 | -358.6218 | -6633.718 | -6641.145
137 | Fe34B10Si10 | 54 | -350.4598 | -350.9987 | -6489.997155 | -6499.977
138 | Fe34B10Si10 | 54 | -360.8273 | -361.5311 | -6681.987 | -6695.021
139 | Fe34B10Si10 | 54 | -362.0429 | -362.6796 | -6704.498 | -6716.289
140 | Fe34B10Si10 | 54 | -358.5645 | -359.4743 | -6640.083 | -6656.932
141 | Fe34B10Si10 | 54 | -358.8712 | -359.8324 | -6645.762 | -6663.564
142 | Fe34B10Si10 | 54 | -358.4552 | -359.2512 | -6638.06 | -6652.799
143 | Fe34B10Si10 | 54 | -361.8038 | -362.728 | -6700.071 | -6717.184
144 | Fe34B10Si10 | 54 | -349.4411 | -350.4373 | -6471.131 | -6489.579
145 | Fe34B10Si10 | 54 | -349.9906 | -351.2847 | -6481.307 | -6505.273
146 | Fe34B10Si10 | 54 | -351.0188 | -351.7248 | -6500.348 | -6513.423
147 | Fe34B10Si10 | 54 | -358.1635 | -358.9475 | -6632.657 | -6647.176
148 | Fe34B10Si10 | 54 | -359.3283 | -360.2683 | -6654.229 | -6671.635
149 | Fe34B10Si10 | 54 | -347.9944 | -349.5344 | -6444.341 | -6472.86
150 | Fe34B10Si10 | 54 | -360.4179 | -361.3217 | -6674.405 | -6691.142
151 | Fe34B10Si10 | 54 | -357.2278 | -358.2915 | -6615.33 | -6635.028
152 | Fe12B3Si3 | 18 | -117.3317 | -116.1016 | -6518.427655 | -6450.09
153 | Fe34B10Si10 | 54 | -355.8461 | -356.6491 | -6589.743 | -6604.612
154 | Fe34B10Si10 | 54 | -360.3457 | -361.0851 | -6673.068 | -6686.761
155 | Fe34B10Si10 | 54 | -352.0523 | -352.8788 | -6519.488 | -6534.793
156 | Fe34B10Si10 | 54 | -351.520342 | -352.3506 | -6509.636 | -6525.012
157 | Fe34B10Si10 | 54 | -358.1996 | -358.7689 | -6633.327 | -6643.868
158 | Fe34B10Si10 | 54 | -355.0293 | -355.9579 | -6574.617 | -6591.814
159 | Fe34B10Si10 | 54 | -357.0778 | -358.2264 | -6612.551 | -6633.822
160 | Fe34B10Si10 | 54 | -358.6084 | -359.3574 | -6640.897 | -6654.766
161 | Fe34B10Si10 | 54 | -358.5287 | -359.2658 | -6639.42 | -6653.07
162 | Fe34B10Si10 | 54 | -355.107 | -355.9255 | -6576.05506 | -6591.212
163 | Fe12B3Si3 | 18 | -120.8162 | -119.6949 | -6712.01 | -6649.717
164 | Fe34B10Si10 | 54 | -361.0591 | -361.9886 | -6686.28 | -6703.493
165 | Fe34B10Si10 | 54 | -361.5891 | -362.7562 | -6696.095 | -6717.708
166 | Fe34B10Si10 | 54 | -361.1431 | -361.6631 | -6687.836 | -6697.464
167 | Fe34B10Si10 | 54 | -361.3299 | -361.8838 | -6691.294 | -6701.553
168 | Fe34B10Si10 | 54 | -352.4681 | -353.4913 | -6527.186 | -6546.135
169 | Fe34B10Si10 | 54 | -357.7328 | -358.9266 | -6624.681 | -6646.788
170 | Fe34B10Si10 | 54 | -351.3376 | -352.564 | -6506.252 | -6528.963
171 | Fe34B10Si10 | 54 | -352.3482 | -353.2118 | -6524.967 | -6540.959
172 | Fe34B10Si10 | 54 | -360.2726 | -361.122 | -6671.715 | -6687.445
173 | Fe34B10Si10 | 54 | -360.1837 | -361.2672 | -6670.068 | -6690.133
174 | Fe34B10Si10 | 54 | -352.9608 | -354.1961 | -6536.311 | -6559.188
175 | Fe34B10Si10 | 54 | -353.5118 | -354.6088 | -6546.515 | -6566.829
176 | Fe34B10Si10 | 54 | -353.8516 | -354.9939 | -6552.808 | -6573.961
177 | Fe34B10Si10 | 54 | -355.9573 | -356.6904 | -6591.802 | -6605.377
178 | Fe34B10Si10 | 54 | -362.486 | -363.2864 | -6712.703 | -6727.526
179 | Fe34B10Si10 | 54 | -359.2085 | -360.0938 | -6652.01 | -6668.403
180 | Fe34B10Si10 | 54 | -356.8645 | -358.0358 | -6608.601 | -6630.292
181 | Fe34B10Si10 | 54 | -361.7575 | -362.9607 | -6699.213 | -6721.495
182 | Fe34B10Si10 | 54 | -360.2242802 | -361.1973 | -6670.82 | -6688.839
183 | Fe34B10Si10 | 54 | -360.4803276 | -361.1628 | -6675.562 | -6688.2
184 | Fe34B10Si10 | 54 | -359.0983 | -359.9708 | -6649.968 | -6666.127
185 | Fe34B10Si10 | 54 | -359.8904 | -360.7648 | -6664.637 | -6680.829
186 | Fe34B10Si10 | 54 | -361.8094646 | -362.848 | -6700.175 | -6719.408
187 | Fe12B3Si3 | 18 | -119.39 | -118.2541 | -6632.78 | -6569.674
188 | Fe34B10Si10 | 54 | -357.9474985 | -359.3409 | -6628.657 | -6654.461
189 | Fe34B10Si10 | 54 | -355.4207 | -356.1122 | -6581.866 | -6594.67
190 | Fe34B10Si10 | 54 | -360.8451 | -362.2288 | -6682.316 | -6707.941
191 | Fe34B10Si10 | 54 | -355.9699 | -356.525 | -6592.035 | -6602.315
192 | Fe34B10Si10 | 54 | -349.6079 | -350.4243 | -6474.22 | -6489.339
193 | Fe34B10Si10 | 54 | -358.8182 | -359.5579 | -6644.781 | -6658.479
194 | Fe34B10Si10 | 54 | -351.1056 | -352.1897 | -6501.955 | -6522.031
195 | Fe34B10Si10 | 54 | -358.26 | -358.9582 | -6634.445 | -6647.374
196 | Fe34B10Si10 | 54 | -358.3517 | -359.0425 | -6636.142 | -6648.935
197 | Fe34B10Si10 | 54 | -361.3486 | -362.5367 | -6691.64073 | -6713.643
198 | Fe34B10Si10 | 54 | -358.1006076 | -359.1539 | -6631.493 | -6650.997
199 | Fe34B10Si10 | 54 | -358.1298 | -359.1132 | -6632.033 | -6650.245
200 | Fe34B10Si10 | 54 | -362.383066 | -363.136 | -6710.798 | -6724.74
201 | Fe34B10Si10 | 54 | -355.3985 | -356.0971 | -6581.453 | -6594.39
202 | Fe34B10Si10 | 54 | -354.7693 | -355.8452 | -6569.802 | -6589.726
203 | Fe34B10Si10 | 54 | -361.9514 | -362.7892 | -6702.803 | -6718.318
204 | Fe34B10Si10 | 54 | -361.4289 | -362.4974 | -6693.127 | -6712.914
205 | Fe34B10Si10 | 54 | -358.3173 | -359.668 | -6635.506 | -6660.518
206 | Fe34B10Si10 | 54 | -357.1543 | -358.1966 | -6613.968 | -6633.271
207 | Fe34B10Si10 | 54 | -351.8477 | -352.5716 | -6515.697 | -6529.103
208 | Fe34B10Si10 | 54 | -358.9513 | -359.7496 | -6647.245 | -6662.029
209 | Fe34B10Si10 | 54 | -359.6263 | -360.4532 | -6659.746 | -6675.06
210 | Fe34B10Si10 | 54 | -353.0035 | -354.198 | -6537.101 | -6559.222
211 | Fe34B10Si10 | 54 | -361.2859 | -362.2649 | -6690.47906 | -6708.609
212 | Fe34B10Si10 | 54 | -349.7665 | -351.1233 | -6477.15691 | -6502.283
213 | Fe34B10Si10 | 54 | -361.3953 | -362.249 | -6692.505 | -6708.315
214 | Fe34B10Si10 | 54 | -361.0782 | -362.3889 | -6686.634 | -6710.905
215 | Fe34B10Si10 | 54 | -360.346 | -361.5207 | -6673.074 | -6694.827
216 | Fe34B10Si10 | 54 | -359.7736 | -360.6214 | -6662.475 | -6678.174
217 | Fe34B10Si10 | 54 | -357.7354 | -358.9351 | -6624.729 | -6646.946
218 | Fe34B10Si10 | 54 | -360.9333 | -361.8539 | -6683.95 | -6700.998
219 | Fe34B10Si10 | 54 | -358.2366 | -359.405 | -6634.011 | -6655.648
220 | Fe34B10Si10 | 54 | -359.2112 | -359.9097 | -6652.059 | -6664.994
221 | Fe34B10Si10 | 54 | -354.8981 | -355.8089 | -6572.187 | -6589.054
222 | Fe34B10Si10 | 54 | -357.4087 | -358.122 | -6618.68 | -6631.888
223 | Fe34B10Si10 | 54 | -350.9336 | -351.9119 | -6498.77 | -6516.887
224 | Fe34B10Si10 | 54 | -358.743 | -359.7538 | -6643.388045 | -6662.107
225 | Fe34B10Si10 | 54 | -347.5726 | -348.5052 | -6436.530285 | -6453.799
226 | Fe34B10Si10 | 54 | -356.5426 | -357.1928 | -6602.64 | -6614.682
227 | Fe34B10Si10 | 54 | -359.543 | -360.5225 | -6658.203 | -6676.343
228 | Fe34B10Si10 | 54 | -359.6473037 | -360.739 | -6660.135 | -6680.353
229 | Fe34B10Si10 | 54 | -359.1796 | -359.9438 | -6651.473 | -6665.626
230 | Fe34B10Si10 | 54 | -350.8139 | -351.9729 | -6496.55432 | -6518.016
231 | Fe34B10Si10 | 54 | -351.9301 | -352.8856 | -6517.224 | -6534.918
232 | Fe12B3Si3 | 18 | -120.3388 | -119.1388 | -6685.49 | -6618.824
233 | Fe34B10Si10 | 54 | -352.4853 | -353.2088 | -6527.505585 | -6540.904
234 | Fe34B10Si10 | 54 | -355.1984 | -356.2708 | -6577.749 | -6597.607
235 | Fe12B3Si3 | 18 | -120.505 | -119.4123 | -6694.724685 | -6634.017
236 | Fe34B10Si10 | 54 | -353.0071 | -353.8905 | -6537.169 | -6553.527
237 | Fe34B10Si10 | 54 | -360.4185147 | -361.0377 | -6674.417 | -6685.883
238 | Fe34B10Si10 | 54 | -362.0301 | -362.8598 | -6704.261 | -6719.626
239 | Fe12B3Si3 | 18 | -120.1074 | -119.094 | -6672.636 | -6616.332
240 | Fe12B3Si3 | 18 | -120.2778 | -119.3761 | -6682.102 | -6632.008
241 | Fe34B10Si10 | 54 | -358.3329734 | -359.2597 | -6635.796 | -6652.957
242 | Fe34B10Si10 | 54 | -360.156 | -361.16 | -6669.555 | -6688.148
243 | Fe34B10Si10 | 54 | -355.0594 | -355.8641 | -6575.174 | -6590.075
244 | Fe34B10Si10 | 54 | -357.4934 | -358.2155 | -6620.247 | -6633.621
245 | Fe34B10Si10 | 54 | -357.12 | -358.0017 | -6613.334 | -6629.661
246 | Fe34B10Si10 | 54 | -359.351 | -360.1777 | -6654.648 | -6669.958
247 | Fe34B10Si10 | 54 | -356.4411 | -357.2215 | -6600.762 | -6615.213
248 | Fe34B10Si10 | 54 | -361.1873 | -362.3027 | -6688.654 | -6709.309
249 | Fe34B10Si10 | 54 | -358.6595 | -359.4847 | -6641.84334 | -6657.125
250 | Fe34B10Si10 | 54 | -357.5228 | -358.3987 | -6620.793 | -6637.013
251 | Fe34B10Si10 | 54 | -353.3245 | -354.2317 | -6543.047 | -6559.846
252 | Fe34B10Si10 | 54 | -351.8951 | -352.4305 | -6516.576 | -6526.492
253 | Fe34B10Si10 | 54 | -360.796 | -361.9154 | -6681.408 | -6702.136
254 | Fe34B10Si10 | 54 | -354.5976 | -356.0093 | -6566.621 | -6592.766
255 | Fe34B10Si10 | 54 | -361.1902 | -361.8781 | -6688.707 | -6701.446
256 | Fe34B10Si10 | 54 | -361.1931 | -361.7826 | -6688.761 | -6699.678
257 | Fe34B10Si10 | 54 | -362.2421 | -363.0876 | -6708.187 | -6723.845
258 | Fe34B10Si10 | 54 | -362.1269 | -363.1814 | -6706.054 | -6725.581
259 | Fe34B10Si10 | 54 | -355.8193 | -356.2983 | -6589.247 | -6598.116
260 | Fe12B3Si3 | 18 | -119.3976 | -118.3009 | -6633.2 | -6572.275
261 | Fe34B10Si10 | 54 | -356.0954 | -356.7071 | -6594.359 | -6605.687
262 | Fe34B10Si10 | 54 | -354.8828 | -356.1181 | -6571.903 | -6594.779
263 | Fe34B10Si10 | 54 | -353.3158 | -354.4305 | -6542.886 | -6563.528
264 | Fe34B10Si10 | 54 | -355.5416 | -356.495 | -6584.103 | -6601.76
265 | Fe12B3Si3 | 18 | -118.2503 | -117.1362 | -6569.463 | -6507.564
266 | Fe34B10Si10 | 54 | -352.844 | -353.8677 | -6534.147965 | -6553.106
267 | Fe34B10Si10 | 54 | -357.3778 | -357.9129 | -6618.107 | -6628.017
268 | Fe34B10Si10 | 54 | -356.2376948 | -357.2326 | -6596.994 | -6615.419
269 | Fe34B10Si10 | 54 | -357.8018 | -358.7725 | -6625.959 | -6643.936
270 | Fe34B10Si10 | 54 | -356.4152 | -356.8523 | -6600.281 | -6608.377
271 | Fe34B10Si10 | 54 | -355.5830248 | -356.1673 | -6584.871 | -6595.691
272 | Fe34B10Si10 | 54 | -355.0848 | -356.2126 | -6575.644 | -6596.531
273 | Fe34B10Si10 | 54 | -351.1397039 | -351.8538 | -6502.587 | -6515.812
274 | Fe34B10Si10 | 54 | -352.3956 | -353.3602 | -6525.844 | -6543.707
275 | Fe34B10Si10 | 54 | -355.8369 | -356.8856 | -6589.573 | -6608.992
276 | Fe34B10Si10 | 54 | -353.8761 | -354.7946 | -6553.261 | -6570.27
277 | Fe12B3Si3 | 18 | -120.0766 | -118.9057 | -6670.921905 | -6605.871
278 | Fe34B10Si10 | 54 | -355.6214 | -356.6339 | -6585.581485 | -6604.331
279 | Fe34B10Si10 | 54 | -362.1106 | -362.8139 | -6705.752 | -6718.775
280 | Fe34B10Si10 | 54 | -351.2573 | -352.2856 | -6504.765 | -6523.808
281 | Fe34B10Si10 | 54 | -356.9295822 | -357.8311 | -6609.807 | -6626.501
282 | Fe34B10Si10 | 54 | -362.0584 | -362.4721 | -6704.784 | -6712.447
283 | Fe34B10Si10 | 54 | -357.9624 | -359.0135 | -6628.933 | -6648.397
284 | Fe34B10Si10 | 54 | -359.3612389 | -360.2888 | -6654.838 | -6672.015
285 | Fe34B10Si10 | 54 | -352.8876 | -353.8907 | -6534.956 | -6553.531
286 | Fe34B10Si10 | 54 | -352.028 | -353.2893 | -6519.038 | -6542.395
287 | Fe34B10Si10 | 54 | -358.9668 | -359.9459 | -6647.532 | -6665.665
288 | Fe34B10Si10 | 54 | -349.1202 | -350.4148 | -6465.189 | -6489.162
289 | Fe34B10Si10 | 54 | -361.023 | -361.8045 | -6685.612 | -6700.083
290 | Fe34B10Si10 | 54 | -356.941 | -357.7056 | -6610.018 | -6624.178
291 | Fe34B10Si10 | 54 | -353.206 | -354.4712 | -6540.852 | -6564.281
292 | Fe34B10Si10 | 54 | -358.1402 | -358.811 | -6632.227 | -6644.649
293 | Fe34B10Si10 | 54 | -357.666 | -359.0153 | -6623.445 | -6648.431
294 | Fe34B10Si10 | 54 | -354.6309 | -355.3708 | -6567.239 | -6580.94
295 | Fe34B10Si10 | 54 | -352.3823 | -353.7312 | -6525.598 | -6550.577
296 | Fe34B10Si10 | 54 | -359.7576 | -360.4215 | -6662.177 | -6674.472
297 | Fe34B10Si10 | 54 | -350.2258 | -350.9164 | -6485.662 | -6498.452
298 | Fe34B10Si10 | 54 | -356.2824 | -357.0234 | -6597.822 | -6611.544
299 | Fe34B10Si10 | 54 | -361.4417 | -362.073 | -6693.365 | -6705.055
300 | Fe34B10Si10 | 54 | -350.5155 | -351.4306 | -6491.027675 | -6507.974
301 | Fe34B10Si10 | 54 | -355.7186 | -356.8113 | -6587.381 | -6607.618
302 | Fe34B10Si10 | 54 | -353.9729 | -355.2169 | -6555.053 | -6578.092
303 | Fe34B10Si10 | 54 | -361.8744 | -362.5443 | -6701.378 | -6713.783
304 | Fe34B10Si10 | 54 | -357.334 | -358.2516 | -6617.295965 | -6634.289
305 | Fe34B10Si10 | 54 | -356.0904 | -357.1183 | -6594.266 | -6613.303
306 | Fe34B10Si10 | 54 | -353.2369 | -354.4315 | -6541.425 | -6563.546
307 | Fe34B10Si10 | 54 | -361.2316 | -361.8603 | -6689.473 | -6701.116
308 | Fe34B10Si10 | 54 | -359.6122 | -360.2753 | -6659.485 | -6671.765
309 | Fe34B10Si10 | 54 | -353.2812 | -354.1272 | -6542.24484 | -6557.911
310 | Fe34B10Si10 | 54 | -360.4248 | -361.2663 | -6674.533 | -6690.117
311 | Fe34B10Si10 | 54 | -357.4989 | -358.3822 | -6620.349 | -6636.707
312 | Fe34B10Si10 | 54 | -350.3786 | -351.1243 | -6488.493 | -6502.301
313 | Fe34B10Si10 | 54 | -352.7562 | -353.4318 | -6532.523 | -6545.034
314 | Fe34B10Si10 | 54 | -358.4356 | -359.2451 | -6637.697 | -6652.688
315 | Fe34B10Si10 | 54 | -353.7728 | -354.6259 | -6551.349 | -6567.147
316 | Fe12B3Si3 | 18 | -117.3344 | -116.1776 | -6518.578 | -6454.309
317 | Fe34B10Si10 | 54 | -353.8182 | -354.3527 | -6552.189 | -6562.087
318 | Fe34B10Si10 | 54 | -354.2094 | -355.6259 | -6559.434 | -6585.665
319 | Fe34B10Si10 | 54 | -360.5193526 | -361.6156 | -6676.284 | -6696.584
320 | Fe34B10Si10 | 54 | -360.1631 | -360.8814 | -6669.686 | -6682.989
321 | Fe34B10Si10 | 54 | -346.2264032 | -347.2011 | -6411.6 | -6429.651
322 | Fe34B10Si10 | 54 | -359.7195 | -360.8469 | -6661.472 | -6682.351
323 | Fe34B10Si10 | 54 | -358.4177 | -359.2544 | -6637.364975 | -6652.859
324 | Fe34B10Si10 | 54 | -354.8962 | -355.9663 | -6572.151 | -6591.968
325 | Fe34B10Si10 | 54 | -361.8226 | -362.9979 | -6700.419 | -6722.182
326 | Fe34B10Si10 | 54 | -360.5812955 | -361.3698 | -6677.431 | -6692.034
327 | Fe34B10Si10 | 54 | -348.5148 | -349.393 | -6453.978 | -6470.241
328 | Fe34B10Si10 | 54 | -361.1246 | -362.037 | -6687.492 | -6704.389
329 | Fe34B10Si10 | 54 | -358.3614 | -359.2059 | -6636.321 | -6651.961
330 | Fe34B10Si10 | 54 | -357.7231 | -358.3221 | -6624.502 | -6635.595
331 | Fe12B3Si3 | 18 | -119.7015825 | -118.6088 | -6650.088 | -6589.377
332 | Fe34B10Si10 | 54 | -358.3417 | -359.5653 | -6635.957 | -6658.617
333 | Fe34B10Si10 | 54 | -354.909 | -355.7451 | -6572.389 | -6587.873
334 | Fe34B10Si10 | 54 | -359.3594 | -359.9345 | -6654.803 | -6665.454
335 | Fe34B10Si10 | 54 | -361.1531 | -362.3178 | -6688.02 | -6709.589
336 | Fe34B10Si10 | 54 | -359.7474 | -360.807 | -6661.989 | -6681.611
337 | Fe34B10Si10 | 54 | -360.5806 | -361.5597 | -6677.418 | -6695.55
338 | Fe34B10Si10 | 54 | -362.2295 | -363.5687 | -6707.954 | -6732.754
339 | Fe12B3Si3 | 18 | -120.2935 | -118.9663 | -6682.972 | -6609.237
340 | Fe34B10Si10 | 54 | -358.6058 | -359.7113 | -6640.849 | -6661.32
341 | Fe34B10Si10 | 54 | -360.4514 | -361.2531 | -6675.026 | -6689.872
342 | Fe34B10Si10 | 54 | -360.5593 | -361.6183 | -6677.025 | -6696.636
343 | Fe34B10Si10 | 54 | -354.7972 | -355.2916 | -6570.31913 | -6579.474
344 | Fe12B3Si3 | 18 | -120.5636 | -119.2469 | -6697.979 | -6624.825
345 | Fe34B10Si10 | 54 | -357.897 | -358.4956 | -6627.723 | -6638.807
346 | Fe34B10Si10 | 54 | -356.8964 | -358.0119 | -6609.193 | -6629.85
347 | Fe34B10Si10 | 54 | -359.2989 | -360.4085 | -6653.684 | -6674.231
348 | Fe34B10Si10 | 54 | -351.5773 | -352.2881 | -6510.691 | -6523.854
349 | Fe34B10Si10 | 54 | -352.5211 | -353.4228 | -6528.168695 | -6544.866
350 | Fe34B10Si10 | 54 | -353.011 | -354.0066 | -6537.242 | -6555.677
351 | Fe34B10Si10 | 54 | -354.7017344 | -355.3929 | -6568.551 | -6581.351
352 | Fe34B10Si10 | 54 | -357.5279 | -358.1504 | -6620.887 | -6632.415
353 | Fe34B10Si10 | 54 | -353.6791 | -354.763 | -6549.613 | -6569.685
354 | Fe34B10Si10 | 54 | -345.9256201 | -348.4214 | -6406.03 | -6452.248
355 | Fe34B10Si10 | 54 | -356.3555 | -357.202 | -6599.176 | -6614.851
356 | Fe34B10Si10 | 54 | -358.8387 | -359.9528 | -6645.161 | -6665.793
357 | Fe34B10Si10 | 54 | -356.484623 | -357.4462 | -6601.567 | -6619.373
358 | Fe34B10Si10 | 54 | -354.2259 | -355.2127 | -6559.738 | -6578.014
359 | Fe34B10Si10 | 54 | -352.2223 | -353.215 | -6522.63607 | -6541.019
360 | Fe12B3Si3 | 18 | -114.2313 | -113.2387 | -6346.185 | -6291.04
361 | Fe34B10Si10 | 54 | -357.4412 | -358.3283 | -6619.282 | -6635.71
362 | Fe34B10Si10 | 54 | -362.1279 | -363.011 | -6706.07184 | -6722.426
363 | Fe34B10Si10 | 54 | -351.7091 | -352.544 | -6513.132 | -6528.593
364 | Fe34B10Si10 | 54 | -351.6578 | -352.2447 | -6512.181 | -6523.05
365 | Fe34B10Si10 | 54 | -362.4546 | -363.2 | -6712.123 | -6725.925
366 | Fe34B10Si10 | 54 | -351.716 | -352.9787 | -6513.258 | -6536.643
367 | Fe34B10Si10 | 54 | -360.5468 | -361.5487 | -6676.793 | -6695.346
368 | Fe12B3Si3 | 18 | -117.6184 | -116.5043 | -6534.357 | -6472.461
369 | Fe34B10Si10 | 54 | -356.5034597 | -357.3123 | -6601.916 | -6616.894
370 | Fe34B10Si10 | 54 | -358.2075 | -358.8746 | -6633.47156 | -6645.827
371 | Fe34B10Si10 | 54 | -358.4815 | -359.6579 | -6638.546 | -6660.332
372 | Fe34B10Si10 | 54 | -356.9002 | -357.7783 | -6609.263 | -6625.523
373 | Fe34B10Si10 | 54 | -361.4631 | -362.272 | -6693.761 | -6708.74
374 | Fe34B10Si10 | 54 | -357.5631 | -358.5028 | -6621.54 | -6638.94
375 | Fe34B10Si10 | 54 | -353.4357 | -354.351 | -6545.10478 | -6562.055
376 | Fe34B10Si10 | 54 | -358.8389 | -359.5545 | -6645.165 | -6658.416
377 | Fe34B10Si10 | 54 | -362.3484 | -363.3881 | -6710.156 | -6729.409
378 | Fe34B10Si10 | 54 | -356.0358 | -356.9457 | -6593.256 | -6610.105
379 | Fe34B10Si10 | 54 | -355.5813 | -356.5617 | -6584.838 | -6602.995
380 | Fe34B10Si10 | 54 | -356.8923 | -358.0176 | -6609.117 | -6629.955
381 | Fe34B10Si10 | 54 | -351.1346 | -352.047 | -6502.493 | -6519.389
382 | Fe34B10Si10 | 54 | -352.5431 | -353.1882 | -6528.576 | -6540.523
383 | Fe34B10Si10 | 54 | -355.1547 | -356.0896 | -6576.938 | -6594.252
384 | Fe34B10Si10 | 54 | -360.576 | -361.5192 | -6677.334 | -6694.8
385 | Fe34B10Si10 | 54 | -360.5336 | -361.5786 | -6676.547 | -6695.901
386 | Fe34B10Si10 | 54 | -358.7963 | -359.8984 | -6644.375 | -6664.785
387 | Fe12B3Si3 | 18 | -120.1393 | -119.0945 | -6674.405 | -6616.361
388 | Fe34B10Si10 | 54 | -358.3609 | -359.0159 | -6636.314 | -6648.442
389 | Fe34B10Si10 | 54 | -356.5834 | -357.4592 | -6603.396 | -6619.615
390 | Fe34B10Si10 | 54 | -359.9336 | -360.9239 | -6665.437 | -6683.776
391 | Fe12B3Si3 | 18 | -113.6034 | -112.2158 | -6311.301 | -6234.209
392 | Fe34B10Si10 | 54 | -356.6147 | -357.5287 | -6603.975 | -6620.901
393 | Fe34B10Si10 | 54 | -351.9124 | -352.5695 | -6516.897 | -6529.064
394 | Fe34B10Si10 | 54 | -356.7854 | -357.6704 | -6607.136 | -6623.526
395 | Fe34B10Si10 | 54 | -352.6326487 | -353.4646 | -6530.234 | -6545.641
396 | Fe34B10Si10 | 54 | -354.7804 | -355.6521 | -6570.008 | -6586.15
397 | Fe12B3Si3 | 18 | -120.3954 | -119.2828 | -6688.636 | -6626.824
398 | Fe34B10Si10 | 54 | -359.0164 | -359.5968 | -6648.451 | -6659.199
399 | Fe34B10Si10 | 54 | -353.9092 | -354.3088 | -6553.874025 | -6561.275
400 | Fe34B10Si10 | 54 | -358.1192 | -359.3477 | -6631.83674 | -6654.587
401 | Fe12B3Si3 | 18 | -120.5316 | -119.4532 | -6696.198 | -6636.288
402 | Fe34B10Si10 | 54 | -357.3874642 | -358.43 | -6618.286 | -6637.592
403 | Fe34B10Si10 | 54 | -361.5954513 | -362.6197 | -6696.212 | -6715.18
404 | Fe12B3Si3 | 18 | -120.6564741 | -119.4785 | -6703.13745 | -6637.692
405 | Fe34B10Si10 | 54 | -357.6955 | -358.5753 | -6623.991 | -6640.284
406 | Fe34B10Si10 | 54 | -360.4678 | -361.2135 | -6675.329 | -6689.14
407 | Fe34B10Si10 | 54 | -359.3564 | -359.8536 | -6654.748 | -6663.955
408 | Fe34B10Si10 | 54 | -361.8978 | -362.8911 | -6701.811 | -6720.206
409 | Fe34B10Si10 | 54 | -361.8546 | -362.6505 | -6701.012 | -6715.75
410 | Fe34B10Si10 | 54 | -357.9206 | -358.8369 | -6628.15947 | -6645.128
411 | Fe34B10Si10 | 54 | -357.2217 | -358.6382 | -6615.217 | -6641.449
412 | Fe34B10Si10 | 54 | -362.1235 | -363.1897 | -6705.991 | -6725.735
413 | Fe34B10Si10 | 54 | -358.3457297 | -359.0169 | -6636.032 | -6648.46
414 | Fe34B10Si10 | 54 | -360.7946 | -361.4862 | -6681.381 | -6694.188
415 | Fe34B10Si10 | 54 | -355.4315 | -356.5041 | -6582.064 | -6601.928
416 | Fe34B10Si10 | 54 | -359.2915 | -360.5749 | -6653.546 | -6677.314
417 | Fe34B10Si10 | 54 | -352.1108 | -353.1309 | -6520.57 | -6539.461
418 | Fe34B10Si10 | 54 | -357.0382745 | -357.9468 | -6611.82 | -6628.645
419 | Fe34B10Si10 | 54 | -361.7258 | -362.4313 | -6698.627 | -6711.691
420 | Fe34B10Si10 | 54 | -358.3914 | -358.9359 | -6636.877 | -6646.962
421 | Fe34B10Si10 | 54 | -359.1586 | -359.9527 | -6651.086 | -6665.79
422 | Fe34B10Si10 | 54 | -360.9051 | -361.7527 | -6683.429 | -6699.125
423 | Fe34B10Si10 | 54 | -358.3511 | -359.3816 | -6636.131 | -6655.215
424 | Fe34B10Si10 | 54 | -362.3896 | -363.3572 | -6710.919 | -6728.838
425 | Fe34B10Si10 | 54 | -360.3837 | -361.1271 | -6673.773 | -6687.539
426 | Fe34B10Si10 | 54 | -361.7809 | -362.6902 | -6699.646 | -6716.485
427 | Fe34B10Si10 | 54 | -360.1956 | -361.2575 | -6670.289 | -6689.955
428 | Fe34B10Si10 | 54 | -358.04 | -358.9852 | -6630.371 | -6647.875
429 | Fe34B10Si10 | 54 | -356.6948 | -357.9289 | -6605.46 | -6628.313
430 | Fe34B10Si10 | 54 | -351.1665 | -352.1397 | -6503.083 | -6521.106
431 | Fe34B10Si10 | 54 | -353.1652 | -353.8649 | -6540.096 | -6553.053
432 | Fe34B10Si10 | 54 | -358.9397 | -359.696 | -6647.032 | -6661.037
433 | Fe34B10Si10 | 54 | -358.1763 | -359.0589 | -6632.894 | -6649.239
434 | Fe34B10Si10 | 54 | -354.166 | -354.9849 | -6558.63 | -6573.794
435 | Fe34B10Si10 | 54 | -352.7231 | -353.6385 | -6531.91 | -6548.86
436 | Fe34B10Si10 | 54 | -358.1482 | -359.05 | -6632.375 | -6649.074
437 | Fe34B10Si10 | 54 | -357.6956 | -358.2164 | -6623.992 | -6633.637
438 | Fe34B10Si10 | 54 | -358.7266 | -359.4619 | -6643.086 | -6656.702
439 | Fe34B10Si10 | 54 | -359.0443 | -359.8772 | -6648.968 | -6664.393
440 | Fe34B10Si10 | 54 | -357.4861 | -358.2695 | -6620.112 | -6634.619
441 | Fe34B10Si10 | 54 | -357.2266 | -357.8849 | -6615.308 | -6627.497
442 | Fe34B10Si10 | 54 | -359.7837 | -360.4934 | -6662.661 | -6675.804
443 | Fe34B10Si10 | 54 | -360.9704 | -361.8094 | -6684.638 | -6700.174
444 | Fe34B10Si10 | 54 | -361.8877 | -363.1029 | -6701.624 | -6724.127
445 | Fe34B10Si10 | 54 | -357.6657 | -358.4482 | -6623.439 | -6637.93
446 | Fe34B10Si10 | 54 | -355.8241979 | -357.083 | -6589.337 | -6612.649
447 | Fe34B10Si10 | 54 | -359.1335007 | -359.9923 | -6650.62 | -6666.524
448 | Fe34B10Si10 | 54 | -358.1703 | -359.2025 | -6632.783 | -6651.899
449 | Fe34B10Si10 | 54 | -353.2286 | -354.0779 | -6541.27 | -6556.998
450 | Fe34B10Si10 | 54 | -358.5285 | -359.4302 | -6639.416 | -6656.115
451 | Fe34B10Si10 | 54 | -355.8768 | -356.5839 | -6590.311 | -6603.406
452 | Fe34B10Si10 | 54 | -356.3551 | -357.1884 | -6599.169 | -6614.6
453 | Fe34B10Si10 | 54 | -353.5615 | -354.1165 | -6547.435 | -6557.712
454 | Fe12B3Si3 | 18 | -118.8735 | -117.6758 | -6604.08564 | -6537.545
455 | Fe34B10Si10 | 54 | -359.4928 | -360.3108 | -6657.273 | -6672.423
456 | Fe34B10Si10 | 54 | -354.1928 | -355.1514 | -6559.126 | -6576.878
457 | Fe34B10Si10 | 54 | -362.2217 | -363.1077 | -6707.809 | -6724.216
458 | Fe34B10Si10 | 54 | -360.0607 | -361.0963 | -6667.791 | -6686.969
459 | Fe34B10Si10 | 54 | -359.4314 | -360.2946 | -6656.138 | -6672.121
460 | Fe34B10Si10 | 54 | -359.9838 | -360.523 | -6666.367 | -6676.352
461 | Fe34B10Si10 | 54 | -351.2389 | -352.7724 | -6504.424415 | -6532.823
462 | Fe34B10Si10 | 54 | -357.4291 | -358.3633 | -6619.057 | -6636.357
463 | Fe12B3Si3 | 18 | -119.8523 | -118.7897 | -6658.459 | -6599.427
464 | Fe34B10Si10 | 54 | -360.5608 | -361.5424 | -6677.052 | -6695.229
465 | Fe34B10Si10 | 54 | -355.1397 | -356.3428 | -6576.66 | -6598.942
466 | Fe34B10Si10 | 54 | -360.4723 | -361.3435 | -6675.412 | -6691.546
467 | Fe34B10Si10 | 54 | -360.6586 | -361.6467 | -6678.864 | -6697.162
468 | Fe34B10Si10 | 54 | -359.8094 | -360.7364 | -6663.137 | -6680.304
469 | Fe34B10Si10 | 54 | -353.7226 | -354.6123 | -6550.419 | -6566.895
470 | Fe34B10Si10 | 54 | -358.7649163 | -359.9398 | -6643.795 | -6665.552
471 | Fe34B10Si10 | 54 | -352.5756 | -353.1439 | -6529.178 | -6539.702
472 | Fe34B10Si10 | 54 | -358.544 | -359.5867 | -6639.703 | -6659.014
473 | Fe12B3Si3 | 18 | -116.666 | -115.4831 | -6481.447 | -6415.729
474 | Fe34B10Si10 | 54 | -358.74 | -359.8132 | -6643.333 | -6663.207
475 | Fe34B10Si10 | 54 | -362.0422 | -362.8299 | -6704.485 | -6719.072
476 | Fe34B10Si10 | 54 | -358.0031 | -359.187 | -6629.687 | -6651.611
477 | Fe34B10Si10 | 54 | -353.8308 | -355.0568 | -6552.422 | -6575.127
478 | Fe34B10Si10 | 54 | -361.3642 | -362.1965 | -6691.93 | -6707.343
479 | Fe34B10Si10 | 54 | -365.7766 | -366.3607 | -6773.641 | -6784.457
480 | Fe34B10Si10 | 54 | -365.4104 | -366.1425 | -6766.859 | -6780.417
481 | Fe34B10Si10 | 54 | -363.5837731 | -364.5995 | -6733.033 | -6751.843
482 | Fe12B3Si3 | 18 | -122.1644 | -121.1122 | -6786.913 | -6728.458
483 | Fe12B3Si3 | 18 | -122.9055 | -121.6426 | -6828.086 | -6757.923
484 | Fe12B3Si3 | 18 | -122.9576 | -121.739 | -6830.978 | -6763.278
485 | Fe12B3Si3 | 18 | -122.7127 | -121.5221 | -6817.374 | -6751.23
486 | Fe34B10Si10 | 54 | -363.7197 | -364.3366 | -6735.55 | -6746.975
487 | Fe34B10Si10 | 54 | -364.7805 | -366.0123 | -6755.194 | -6778.006
488 | Fe12B3Si3 | 18 | -122.0297 | -120.7911 | -6779.42717 | -6710.615
489 | Fe34B10Si10 | 54 | -364.5264 | -365.4111 | -6750.489 | -6766.872
490 | Fe34B10Si10 | 54 | -364.0027 | -364.8983 | -6740.791 | -6757.377
491 | Fe12B3Si3 | 18 | -124.1513 | -122.8023 | -6897.295 | -6822.349
492 | Fe34B10Si10 | 54 | -363.2742 | -364.0074 | -6727.301 | -6740.877
493 | Fe12B3Si3 | 18 | -122.7177 | -121.4268 | -6817.652075 | -6745.932
494 | Fe34B10Si10 | 54 | -368.8413 | -369.6539 | -6830.395 | -6845.443
495 | Fe34B10Si10 | 54 | -368.9522 | -369.7549 | -6832.448 | -6847.314
496 | Fe34B10Si10 | 54 | -365.1683 | -365.7803 | -6762.376 | -6773.709
497 | Fe12B3Si3 | 18 | -121.2548 | -119.9338 | -6736.377 | -6662.986
498 | Fe34B10Si10 | 54 | -371.3842 | -372.2438 | -6877.486 | -6893.404
499 | Fe12B3Si3 | 18 | -123.3718 | -122.2187 | -6853.989 | -6789.929
500 | Fe12B3Si3 | 18 | -121.0077647 | -119.8176 | -6722.654 | -6656.533
501 | Fe34B10Si10 | 54 | -363.7194 | -364.8198 | -6735.544 | -6755.923
502 | Fe34B10Si10 | 54 | -366.5966 | -367.2801 | -6788.826 | -6801.483
503 | Fe34B10Si10 | 54 | -363.2632 | -364.2199 | -6727.096 | -6744.812
504 | Fe12B3Si3 | 18 | -124.029 | -122.9162 | -6890.5 | -6828.679
505 | Fe34B10Si10 | 54 | -363.3724 | -364.4774 | -6729.118 | -6749.582
506 | Fe12B3Si3 | 18 | -121.7138 | -120.6046 | -6761.879 | -6700.258
507 | Fe34B10Si10 | 54 | -363.1499 | -364.1161 | -6724.999 | -6742.89
508 | Fe12B3Si3 | 18 | -122.4172 | -121.216 | -6800.955175 | -6734.223
509 | Fe34B10Si10 | 54 | -364.5 | -365.2701 | -6750 | -6764.261
510 | Fe34B10Si10 | 54 | -363.6087 | -364.5274 | -6733.494 | -6750.507
511 | Fe12B3Si3 | 18 | -121.5251 | -120.3401 | -6751.394 | -6685.558
512 | Fe12B3Si3 | 18 | -121.5413 | -120.2609 | -6752.294 | -6681.164
513 | Fe12B3Si3 | 18 | -123.0235 | -121.8982 | -6834.64 | -6772.124
514 | Fe34B10Si10 | 54 | -364.2386 | -365.6115 | -6745.159 | -6770.583
515 | Fe12B3Si3 | 18 | -121.2061 | -120.0391 | -6733.671805 | -6668.836
516 | Fe34B10Si10 | 54 | -362.7824 | -364.2302 | -6718.192 | -6745.003
517 | Fe34B10Si10 | 54 | -366.693 | -367.7653 | -6790.612 | -6810.469
518 | Fe34B10Si10 | 54 | -365.8114 | -367.1714 | -6774.284 | -6799.47
519 | Fe12B3Si3 | 18 | -121.5697 | -120.3708 | -6753.87 | -6687.268
520 | Fe34B10Si10 | 54 | -362.514 | -363.1918 | -6713.223 | -6725.775
521 | Fe12B3Si3 | 18 | -122.5078 | -121.4055 | -6805.989 | -6744.749
522 | Fe34B10Si10 | 54 | -362.8991 | -363.835 | -6720.354 | -6737.685
523 | Fe12B3Si3 | 18 | -121.3124 | -120.2163 | -6739.580045 | -6678.683
524 | Fe34B10Si10 | 54 | -365.7209 | -366.5314 | -6772.60993 | -6787.619
525 | Fe34B10Si10 | 54 | -366.0414 | -367.0297 | -6778.545 | -6796.847
526 | Fe34B10Si10 | 54 | -367.0935 | -367.9638 | -6798.028 | -6814.144
527 | Fe12B3Si3 | 18 | -120.9553 | -119.725 | -6719.737 | -6651.39
528 | Fe34B10Si10 | 54 | -368.5227 | -369.4326 | -6824.494 | -6841.345
529 | Fe34B10Si10 | 54 | -363.8721 | -364.8647 | -6738.372 | -6756.754
530 | Fe12B3Si3 | 18 | -121.9003 | -120.6974 | -6772.239 | -6705.409
531 | Fe12B3Si3 | 18 | -121.3815 | -119.9143 | -6743.417895 | -6661.907
532 | Fe12B3Si3 | 18 | -123.1476 | -121.9253 | -6841.535 | -6773.627
533 | Fe12B3Si3 | 18 | -122.8292 | -121.5517 | -6823.84266 | -6752.872
534 | Fe12B3Si3 | 18 | -122.0317 | -120.9301 | -6779.537 | -6718.341
535 | Fe34B10Si10 | 54 | -363.5972 | -364.1221 | -6733.282 | -6743.002
536 | Fe34B10Si10 | 54 | -363.7638 | -365.0919 | -6736.367 | -6760.962
537 | Fe12B3Si3 | 18 | -124.6304 | -123.3897 | -6923.908 | -6854.984
538 | Fe12B3Si3 | 18 | -123.4359 | -122.0886 | -6857.54809 | -6782.703
539 | Fe12B3Si3 | 18 | -123.962868 | -122.8249 | -6886.826 | -6823.606
540 | Fe34B10Si10 | 54 | -362.7916 | -363.7715 | -6718.362 | -6736.509
541 | Fe34B10Si10 | 54 | -365.6074 | -366.7251 | -6770.507 | -6791.206
542 | Fe12B3Si3 | 18 | -122.3314 | -121.2759 | -6796.19 | -6737.55
543 | Fe12B3Si3 | 18 | -123.3322 | -122.3098 | -6851.791 | -6794.988
544 | Fe34B10Si10 | 54 | -364.252 | -365.2794 | -6745.408 | -6764.433
545 | Fe12B3Si3 | 18 | -123.189 | -122.21 | -6843.833 | -6789.442
546 | Fe34B10Si10 | 54 | -364.222 | -364.9153 | -6744.852 | -6757.691
547 | Fe34B10Si10 | 54 | -362.7327 | -363.8725 | -6717.271 | -6738.379
548 | Fe34B10Si10 | 54 | -369.2338 | -370.4244 | -6837.662 | -6859.712
549 | Fe12B3Si3 | 18 | -123.8483 | -122.4489 | -6880.462 | -6802.717
550 | Fe34B10Si10 | 54 | -363.2469 | -364.0094 | -6726.795 | -6740.914
551 | Fe34B10Si10 | 54 | -366.6279 | -367.9677 | -6789.406 | -6814.216
552 | Fe34B10Si10 | 54 | -363.1928 | -364.0181 | -6725.793 | -6741.076
553 | Fe34B10Si10 | 54 | -365.5416 | -366.4003 | -6769.288 | -6785.192
554 | Fe34B10Si10 | 54 | -362.6366 | -363.8101 | -6715.493 | -6737.224
555 | Fe34B10Si10 | 54 | -364.8891 | -365.6683 | -6757.205 | -6771.636
556 | Fe34B10Si10 | 54 | -363.3085 | -364.1705 | -6727.936 | -6743.897
557 | Fe34B10Si10 | 54 | -364.6251 | -365.8359 | -6752.316 | -6774.738
558 | Fe12B3Si3 | 18 | -121.8579 | -120.6929 | -6769.882 | -6705.161
559 | Fe34B10Si10 | 54 | -369.8479563 | -370.7178 | -6849.036 | -6865.145
560 | Fe34B10Si10 | 54 | -364.7607 | -365.6472 | -6754.827 | -6771.244
561 | Fe34B10Si10 | 54 | -364.8909 | -365.4457 | -6757.239 | -6767.513
562 | Fe34B10Si10 | 54 | -363.7431 | -364.2784 | -6735.983 | -6745.895
563 | Fe34B10Si10 | 54 | -362.8567 | -363.8401 | -6719.569 | -6737.78
564 | Fe12B3Si3 | 18 | -121.1225 | -119.872 | -6729.027 | -6659.557
565 | Fe34B10Si10 | 54 | -364.0972 | -365.052 | -6742.541 | -6760.221
566 | Fe12B3Si3 | 18 | -123.4260418 | -122.295 | -6857.002 | -6794.168
567 | Fe34B10Si10 | 54 | -368.4296 | -369.7339 | -6822.77 | -6846.925
568 | Fe34B10Si10 | 54 | -362.5185 | -363.3437 | -6713.306 | -6728.586
569 | Fe34B10Si10 | 54 | -364.9078 | -365.3954 | -6757.552 | -6766.581
570 | Fe12B3Si3 | 18 | -121.4123 | -120.2972 | -6745.126 | -6683.179
571 | Fe34B10Si10 | 54 | -362.5997 | -363.2054 | -6714.809 | -6726.026
572 | Fe34B10Si10 | 54 | -364.085 | -365.3304 | -6742.316 | -6765.377
573 | Fe34B10Si10 | 54 | -363.2302 | -363.9656 | -6726.485 | -6740.104
574 | Fe34B10Si10 | 54 | -365.5672135 | -366.2488 | -6769.763 | -6782.386
575 | Fe34B10Si10 | 54 | -365.5005 | -366.8368 | -6768.527 | -6793.274
576 | Fe34B10Si10 | 54 | -363.8144 | -364.8859 | -6737.303 | -6757.147
577 | Fe12B3Si3 | 18 | -123.9039 | -122.6354 | -6883.551 | -6813.077
578 | Fe12B3Si3 | 18 | -123.5472 | -122.3633 | -6863.734 | -6797.959
579 | Fe34B10Si10 | 54 | -366.6702 | -367.322 | -6790.189 | -6802.26
580 | Fe34B10Si10 | 54 | -366.7339 | -367.4747 | -6791.369 | -6805.088
581 | Fe34B10Si10 | 54 | -365.8816 | -367.1907 | -6775.584 | -6799.827
582 | Fe12B3Si3 | 18 | -122.7431 | -121.429 | -6819.061 | -6746.054
583 | Fe34B10Si10 | 54 | -366.6795 | -367.8507 | -6790.361 | -6812.05
584 | Fe12B3Si3 | 18 | -121.1939 | -120.0419 | -6732.992 | -6668.996
585 | Fe12B3Si3 | 18 | -121.5075 | -120.3987 | -6750.419 | -6688.817
586 | Fe34B10Si10 | 54 | -365.1937 | -365.9989 | -6762.846 | -6777.757
587 | Fe12B3Si3 | 18 | -122.4305 | -121.3878 | -6801.696 | -6743.766
588 | Fe34B10Si10 | 54 | -362.7189 | -363.737 | -6717.017 | -6735.87
589 | Fe34B10Si10 | 54 | -364.4253 | -365.1773 | -6748.617 | -6762.542
590 | Fe34B10Si10 | 54 | -362.6814 | -363.6749 | -6716.322 | -6734.721
591 | Fe12B3Si3 | 18 | -124.1897 | -122.811 | -6899.43 | -6822.836
592 | Fe34B10Si10 | 54 | -368.2403116 | -369.3394 | -6819.265 | -6839.618
593 | Fe12B3Si3 | 18 | -120.9419 | -119.6264 | -6718.992 | -6645.913
594 | Fe12B3Si3 | 18 | -121.9336 | -120.632 | -6774.091 | -6701.775
595 | Fe34B10Si10 | 54 | -364.4277787 | -365.6844 | -6748.663 | -6771.933
596 | Fe34B10Si10 | 54 | -366.7642 | -367.5956 | -6791.929 | -6807.327
597 | Fe12B3Si3 | 18 | -122.2406 | -121.0796 | -6791.146 | -6726.644
598 | Fe34B10Si10 | 54 | -364.9487 | -365.8775 | -6758.308 | -6775.51
599 | Fe34B10Si10 | 54 | -363.7841 | -364.7598 | -6736.743 | -6754.81
600 | Fe12B3Si3 | 18 | -122.7758 | -121.5336 | -6820.878 | -6751.867
601 | Fe12B3Si3 | 18 | -122.6536 | -121.2944 | -6814.087 | -6738.576
602 | Fe34B10Si10 | 54 | -366.0266 | -366.8588 | -6778.27 | -6793.681
603 | Fe34B10Si10 | 54 | -363.5871 | -364.51 | -6733.095 | -6750.185
604 | Fe12B3Si3 | 18 | -122.8933 | -121.7087 | -6827.406 | -6761.592
605 | Fe12B3Si3 | 18 | -120.9947 | -119.6756 | -6721.926 | -6648.643
606 | Fe12B3Si3 | 18 | -121.2529 | -120.213 | -6736.27 | -6678.499
607 | Fe34B10Si10 | 54 | -364.9892 | -365.346 | -6759.06 | -6765.667
608 | Fe12B3Si3 | 18 | -122.0817 | -120.8901 | -6782.319 | -6716.115
609 | Fe12B3Si3 | 18 | -124.1072 | -122.8324 | -6894.844555 | -6824.022
610 | Fe34B10Si10 | 54 | -366.5149 | -367.1148 | -6787.313 | -6798.423
611 | Fe34B10Si10 | 54 | -362.9443 | -363.7959 | -6721.191 | -6736.961
612 | Fe34B10Si10 | 54 | -366.693 | -367.802 | -6790.612 | -6811.149
613 | Fe34B10Si10 | 54 | -365.0307 | -366.3055 | -6759.829 | -6783.436
614 | Fe34B10Si10 | 54 | -363.4902 | -364.4054 | -6731.3 | -6748.248
615 | Fe12B3Si3 | 18 | -123.4163 | -122.16 | -6856.464 | -6786.665
616 | Fe12B3Si3 | 18 | -123.0612931 | -121.8414 | -6836.739 | -6768.968
617 | Fe34B10Si10 | 54 | -371.4716 | -372.3113 | -6879.104 | -6894.653
618 | Fe34B10Si10 | 54 | -363.0986 | -363.9399 | -6724.048 | -6739.629
619 | Fe12B3Si3 | 18 | -122.644 | -121.43 | -6813.555 | -6746.113
620 | Fe34B10Si10 | 54 | -364.829887 | -365.6248 | -6756.109 | -6770.83
621 | Fe12B3Si3 | 18 | -121.9578 | -120.6153 | -6775.431 | -6700.852
622 | Fe12B3Si3 | 18 | -123.7547 | -122.4552 | -6875.264 | -6803.067
623 | Fe34B10Si10 | 54 | -364.6245 | -365.9247 | -6752.305 | -6776.383
624 | Fe12B3Si3 | 18 | -124.0075 | -122.8473 | -6889.305 | -6824.853
625 | Fe12B3Si3 | 18 | -121.0084 | -119.8205 | -6722.689 | -6656.696
626 | Fe34B10Si10 | 54 | -363.6035 | -364.2843 | -6733.398 | -6746.005
627 | Fe12B3Si3 | 18 | -122.1214 | -120.8708 | -6784.52 | -6715.044
628 | Fe34B10Si10 | 54 | -364.8446 | -365.6316 | -6756.381 | -6770.955
629 | Fe34B10Si10 | 54 | -365.3351 | -366.4107 | -6765.466 | -6785.383
630 | Fe12B3Si3 | 18 | -121.3487 | -120.2399 | -6741.595 | -6679.996
631 | Fe34B10Si10 | 54 | -370.4629 | -371.2583 | -6860.425 | -6875.153
632 | Fe34B10Si10 | 54 | -363.2641 | -364.3247 | -6727.113 | -6746.753
633 | Fe34B10Si10 | 54 | -365.8719 | -366.7864 | -6775.406 | -6792.34
634 | Fe34B10Si10 | 54 | -363.9808 | -364.9446 | -6740.386 | -6758.234
635 | Fe34B10Si10 | 54 | -362.809 | -363.8142 | -6718.686 | -6737.299
636 | Fe34B10Si10 | 54 | -362.8229 | -363.3426 | -6718.942 | -6728.567
637 | Fe12B3Si3 | 18 | -123.3444 | -122.1629 | -6852.467 | -6786.826
638 | Fe34B10Si10 | 54 | -365.7887 | -366.5141 | -6773.865 | -6787.299
639 | Fe34B10Si10 | 54 | -362.7739 | -363.97 | -6718.035 | -6740.186
640 | Fe34B10Si10 | 54 | -367.8433 | -368.7862 | -6811.912 | -6829.374
641 | Fe12B3Si3 | 18 | -122.0639 | -120.9809 | -6781.326 | -6721.159
642 | Fe34B10Si10 | 54 | -366.4655 | -366.9836 | -6786.397 | -6795.992
643 | Fe34B10Si10 | 54 | -366.2147 | -367.2822 | -6781.754 | -6801.523
644 | Fe34B10Si10 | 54 | -365.8707 | -366.743 | -6775.384 | -6791.537
645 | Fe12B3Si3 | 18 | -122.5891 | -121.3893 | -6810.507 | -6743.848
646 | Fe34B10Si10 | 54 | -364.0391641 | -364.9579 | -6741.466 | -6758.48
647 | Fe34B10Si10 | 54 | -365.1061 | -366.0258 | -6761.223 | -6778.255
648 | Fe12B3Si3 | 18 | -123.3457147 | -121.9111 | -6852.54 | -6772.836
649 | Fe34B10Si10 | 54 | -362.5431 | -363.384 | -6713.761 | -6729.333
650 | Fe12B3Si3 | 18 | -124.8813 | -123.8169 | -6937.851 | -6878.718
651 | Fe34B10Si10 | 54 | -366.9012 | -367.7113 | -6794.467 | -6809.469
652 | Fe12B3Si3 | 18 | -121.9419846 | -120.7363 | -6774.5547 | -6707.572
653 | Fe34B10Si10 | 54 | -365.3526 | -366.3635 | -6765.79 | -6784.51
654 | Fe12B3Si3 | 18 | -122.3816 | -121.3418 | -6798.979 | -6741.214
655 | Fe34B10Si10 | 54 | -366.3061 | -367.1813 | -6783.446 | -6799.654
656 | Fe12B3Si3 | 18 | -123.0523 | -121.6408 | -6836.241 | -6757.824
657 | Fe12B3Si3 | 18 | -123.6402 | -122.5604 | -6868.90218 | -6808.909
658 | Fe34B10Si10 | 54 | -364.4166 | -365.3805 | -6748.455 | -6766.306
659 | Fe34B10Si10 | 54 | -362.9215 | -363.8386 | -6720.768 | -6737.752
660 | Fe34B10Si10 | 54 | -364.108 | -365.1319 | -6742.741 | -6761.702
661 | Fe12B3Si3 | 18 | -122.7561 | -121.4611 | -6819.783 | -6747.837
662 | Fe12B3Si3 | 18 | -123.167 | -121.9251 | -6842.611 | -6773.619
663 | Fe12B3Si3 | 18 | -120.8546 | -119.6972 | -6714.144 | -6649.842
664 | Fe34B10Si10 | 54 | -363.1335 | -363.3925 | -6724.694 | -6729.491
665 | Fe34B10Si10 | 54 | -367.0549 | -367.7918 | -6797.313 | -6810.96
666 | Fe34B10Si10 | 54 | -363.5858 | -364.8343 | -6733.07 | -6756.191
667 | Fe34B10Si10 | 54 | -362.8063 | -363.7029 | -6718.636 | -6735.239
668 | Fe34B10Si10 | 54 | -364.4536 | -365.4263 | -6749.141 | -6767.153
669 | Fe34B10Si10 | 54 | -363.0029 | -363.9052 | -6722.275 | -6738.985
670 | Fe12B3Si3 | 18 | -123.8201 | -122.7203 | -6878.893 | -6817.793
671 | Fe34B10Si10 | 54 | -364.8758 | -365.6412 | -6756.96 | -6771.134
672 | Fe12B3Si3 | 18 | -122.7421 | -121.5193 | -6819.004 | -6751.072
673 | Fe34B10Si10 | 54 | -362.879 | -363.9038 | -6719.982 | -6738.959
674 | Fe34B10Si10 | 54 | -364.6245 | -365.9512 | -6752.306 | -6776.875
675 | Fe12B3Si3 | 18 | -123.5482 | -122.3113 | -6863.787 | -6795.075
676 | Fe12B3Si3 | 18 | -122.472 | -121.3196 | -6804.002 | -6739.98
677 | Fe34B10Si10 | 54 | -366.3306 | -367.4475 | -6783.9 | -6804.583
678 | Fe12B3Si3 | 18 | -120.8435 | -119.7711 | -6713.527 | -6653.949
679 | Fe12B3Si3 | 18 | -123.4424 | -122.1862 | -6857.913395 | -6788.125
680 | Fe12B3Si3 | 18 | -122.9366 | -121.5228 | -6829.809 | -6751.269
681 | Fe12B3Si3 | 18 | -123.0658 | -121.8044 | -6836.988 | -6766.911
682 | Fe34B10Si10 | 54 | -363.7353 | -364.9653 | -6735.839 | -6758.616
683 | Fe34B10Si10 | 54 | -365.1252 | -365.9506 | -6761.579 | -6776.863
684 | Fe34B10Si10 | 54 | -371.9245 | -372.6567 | -6887.491 | -6901.05
685 | Fe34B10Si10 | 54 | -362.5058 | -362.9942 | -6713.07 | -6722.115
686 | Fe34B10Si10 | 54 | -364.5379 | -365.6166 | -6750.701 | -6770.678
687 | Fe34B10Si10 | 54 | -364.7754 | -366.0321 | -6755.099 | -6778.373
688 | Fe34B10Si10 | 54 | -362.9815 | -364.3934 | -6721.88 | -6748.026
689 | Fe12B3Si3 | 18 | -121.8946505 | -120.5792 | -6771.925 | -6698.842
690 | Fe34B10Si10 | 54 | -363.2644 | -364.1138 | -6727.118 | -6742.849
691 | Fe12B3Si3 | 18 | -123.0468 | -121.9118 | -6835.932 | -6772.877
692 | Fe34B10Si10 | 54 | -366.2495 | -367.1939 | -6782.398 | -6799.887
693 | Fe34B10Si10 | 54 | -363.1673 | -364.0473 | -6725.32 | -6741.617
694 | Fe12B3Si3 | 18 | -121.7039 | -120.516 | -6761.33 | -6695.334
695 | Fe12B3Si3 | 18 | -122.9626 | -121.6999 | -6831.255 | -6761.104
696 | Fe34B10Si10 | 54 | -364.6211 | -365.7936 | -6752.242 | -6773.956
697 | Fe34B10Si10 | 54 | -362.9022 | -363.8249 | -6720.412 | -6737.499
698 | Fe34B10Si10 | 54 | -367.6878 | -368.7378 | -6809.033 | -6828.478
699 | Fe34B10Si10 | 54 | -364.6607 | -365.5292 | -6752.97679 | -6769.059
700 | Fe34B10Si10 | 54 | -363.93 | -365.3696 | -6739.445 | -6766.105
701 | Fe34B10Si10 | 54 | -364.1685 | -365.2803 | -6743.861 | -6764.449
702 | Fe12B3Si3 | 18 | -121.2802 | -120.1698 | -6737.789 | -6676.097
703 | Fe34B10Si10 | 54 | -362.8093 | -363.7144 | -6718.691 | -6735.453
704 | Fe12B3Si3 | 18 | -122.7753 | -121.6069 | -6820.851 | -6755.94
705 | Fe34B10Si10 | 54 | -369.5215 | -370.4735 | -6842.99 | -6860.62
706 | Fe12B3Si3 | 18 | -121.7308 | -120.3849 | -6762.82 | -6688.05
707 | Fe34B10Si10 | 54 | -366.0844 | -366.521 | -6779.342 | -6787.426
708 | Fe12B3Si3 | 18 | -121.0916 | -119.8198 | -6727.31 | -6656.657
709 | Fe34B10Si10 | 54 | -367.8007 | -368.9354 | -6811.124 | -6832.138
710 | Fe12B3Si3 | 18 | -120.8867313 | -119.6476 | -6715.93 | -6647.09
711 | Fe34B10Si10 | 54 | -362.562 | -363.7922 | -6714.112 | -6736.893
712 | Fe12B3Si3 | 18 | -121.3549 | -120.1692 | -6741.939 | -6676.067
713 | Fe34B10Si10 | 54 | -364.0606 | -365.0617 | -6741.863 | -6760.401
714 | Fe12B3Si3 | 18 | -122.6504 | -121.5117 | -6813.913 | -6750.647
715 | Fe34B10Si10 | 54 | -362.8316 | -363.8711 | -6719.103 | -6738.354
716 | Fe34B10Si10 | 54 | -367.3107 | -368.1658 | -6802.05 | -6817.885
717 | Fe12B3Si3 | 18 | -123.4671 | -122.4078 | -6859.284 | -6800.433
718 | Fe34B10Si10 | 54 | -367.9826885 | -369.2533 | -6814.494 | -6838.025
719 | Fe34B10Si10 | 54 | -364.0261 | -365.0038 | -6741.224 | -6759.33
720 | Fe12B3Si3 | 18 | -120.8419 | -119.5481 | -6713.44 | -6641.561
721 | Fe34B10Si10 | 54 | -364.1000668 | -365.091 | -6742.594 | -6760.945
722 | Fe12B3Si3 | 18 | -121.7216 | -120.3973 | -6762.309055 | -6688.736
723 | Fe12Si4 | 16 | -115.2268 | -115.226 | -7201.674 | -7201.627
724 | Fe12Si4 | 16 | -117.07 | -117.087 | -7316.873 | -7317.935
725 | Fe12Si4 | 16 | -119.3121 | -119.3437 | -7457.009 | -7458.981
726 | Fe12Si4 | 16 | -119.5344 | -119.5451 | -7470.9 | -7471.568
727 | Fe12Si4 | 16 | -118.047 | -118.0542 | -7377.937 | -7378.385
728 | Fe12Si4 | 16 | -119.705 | -119.7579 | -7481.561 | -7484.87
729 | Fe12Si4 | 16 | -118.4793 | -118.5293 | -7404.959 | -7408.083
730 | Fe12Si4 | 16 | -117.1952 | -117.212 | -7324.697 | -7325.748
731 | Fe34B10Si10 | 54 | -387.0042 | -386.8904 | -7166.744 | -7164.638
732 | Fe12Si4 | 16 | -119.9939 | -120.0412 | -7499.621 | -7502.572
733 | Fe12Si4 | 16 | -118.9558 | -118.9427 | -7434.738 | -7433.921
734 | Fe12Si4 | 16 | -117.9897 | -117.9796 | -7374.354 | -7373.722
735 | Fe12Si4 | 16 | -117.3855 | -117.4492 | -7336.593 | -7340.576
736 | Fe12Si4 | 16 | -115.0036906 | -115.0423 | -7187.731 | -7190.145
737 | Fe12Si4 | 16 | -115.6596 | -115.78 | -7228.727 | -7236.248
738 | Fe12Si4 | 16 | -115.7084 | -115.7241 | -7231.778 | -7232.753
739 | Fe12Si4 | 16 | -117.4012 | -117.3879 | -7337.578 | -7336.747
740 | Fe12Si4 | 16 | -119.3535 | -119.4078 | -7459.596 | -7462.987
741 | Fe12Si4 | 16 | -119.6119 | -119.6892 | -7475.741 | -7480.576
742 | Fe12Si4 | 16 | -115.1623 | -115.1516 | -7197.642 | -7196.973
743 | Fe12Si4 | 16 | -120.5663 | -120.5801 | -7535.393 | -7536.254
744 | Fe12Si4 | 16 | -119.2933 | -119.3085 | -7455.831 | -7456.784
745 | Fe12Si4 | 16 | -119.0185087 | -118.9893 | -7438.657 | -7436.834
746 | Fe16 | 16 | -130.5771 | -130.7659 | -8161.071 | -8172.867
747 | Fe16 | 16 | -127.9935 | -128.2984 | -7999.592 | -8018.65
748 | Fe16 | 16 | -127.972 | -128.2688 | -7998.25 | -8016.798
749 | Fe16 | 16 | -131.8841392 | -132.187 | -8242.7587 | -8261.689
750 | Fe16 | 16 | -128.0473 | -128.2156 | -8002.959 | -8013.478
751 | Fe16 | 16 | -127.9863 | -128.2904 | -7999.141 | -8018.152
752 | Fe16 | 16 | -130.2957 | -130.4816 | -8143.484 | -8155.102
753 | Fe16 | 16 | -131.0569 | -131.2614 | -8191.056 | -8203.84
754 | Fe16 | 16 | -127.9894 | -128.2941 | -7999.337 | -8018.381
755 | Fe16 | 16 | -127.9498 | -128.2578 | -7996.861 | -8016.112
756 | Fe16 | 16 | -127.9885 | -128.2911 | -7999.279 | -8018.192
757 | Fe16 | 16 | -129.7445 | -129.956 | -8109.031 | -8122.252
758 | Fe16 | 16 | -130.4888 | -130.6745 | -8155.55128 | -8167.156
759 | Fe16 | 16 | -127.9521 | -128.2408 | -7997.004 | -8015.051
760 | Fe16 | 16 | -131.874 | -132.1383 | -8242.122 | -8258.644
761 | Fe16 | 16 | -128.0038 | -128.1549 | -8000.23889 | -8009.681
762 | Fe16 | 16 | -130.5711 | -130.7553 | -8160.69197 | -8172.209
763 | Fe16 | 16 | -130.928 | -131.1249 | -8182.998 | -8195.305
764 | Fe16 | 16 | -131.7971 | -132.0545 | -8237.31763 | -8253.408
765 | Fe16 | 16 | -131.5508 | -131.7871 | -8221.923 | -8236.695
766 | Fe16 | 16 | -128.8364 | -129.0807 | -8052.278 | -8067.545
767 | Fe16 | 16 | -128.041563 | -128.1597 | -8002.598 | -8009.982
768 | Fe16 | 16 | -130.7385 | -130.9331 | -8171.153645 | -8183.318
769 | Fe16 | 16 | -127.7533 | -128.0322 | -7984.58 | -8002.01
770 | Fe16 | 16 | -127.9365 | -128.244 | -7996.033 | -8015.25
771 | Fe16 | 16 | -130.5681 | -130.7554 | -8160.505 | -8172.21
772 | Fe16 | 16 | -129.7462 | -129.9661 | -8109.14 | -8122.881
773 | Fe16 | 16 | -130.5816 | -130.7748 | -8161.35 | -8173.423
774 | Fe16 | 16 | -131.2658 | -131.4808 | -8204.114 | -8217.548
775 | Fe16 | 16 | -128.4977 | -128.7838 | -8031.109 | -8048.99
776 | Fe16 | 16 | -127.7371 | -128.0408 | -7983.567 | -8002.55
777 | Fe16 | 16 | -128.0059 | -128.3115 | -8000.367 | -8019.471
778 | Fe16 | 16 | -128.0404 | -128.3455 | -8002.523 | -8021.596
779 | Fe16 | 16 | -127.9941 | -128.299 | -7999.63 | -8018.688
780 | Fe16 | 16 | -130.8537 | -131.0499 | -8178.355105 | -8190.62
781 | Fe16 | 16 | -127.9676 | -128.2706 | -7997.976 | -8016.914
782 | Fe16 | 16 | -129.2734 | -129.4325 | -8079.59 | -8089.532
783 | Fe16 | 16 | -129.9611 | -130.1648 | -8122.566 | -8135.298
784 | Fe12Si4 | 16 | -123.1036 | -123.1101 | -7693.978 | -7694.384
785 | Fe12Si4 | 16 | -125.3817 | -125.3748 | -7836.359 | -7835.926
786 | Fe12Si4 | 16 | -121.5734 | -121.597 | -7598.338 | -7599.809
787 | Fe12Si4 | 16 | -121.6578 | -121.6374 | -7603.611 | -7602.338
788 | Fe12Si4 | 16 | -123.0709 | -123.0821 | -7691.932 | -7692.631
789 | Fe12Si4 | 16 | -120.9457 | -120.9727 | -7559.104235 | -7560.791
790 | Fe12Si4 | 16 | -124.014 | -124.0103 | -7750.87309 | -7750.643
791 | Fe12Si4 | 16 | -124.0222 | -124.0364 | -7751.388 | -7752.277
792 | Fe16 | 16 | -125.8645638 | -125.9089 | -7866.535 | -7869.308
793 | Fe12Si4 | 16 | -125.815 | -125.7909 | -7863.437 | -7861.93
794 | Fe12Si4 | 16 | -123.0208 | -123.0558 | -7688.801 | -7690.987
795 | Fe12Si4 | 16 | -124.5164 | -124.5307 | -7782.275 | -7783.171
796 | Fe16 | 16 | -126.6637 | -126.7925 | -7916.481 | -7924.533
797 | Fe12Si4 | 16 | -124.8775 | -124.881 | -7804.842 | -7805.06
798 | Fe12Si4 | 16 | -124.2585 | -124.2789 | -7766.159 | -7767.432
799 | Fe12Si4 | 16 | -124.2676 | -124.2848 | -7766.725 | -7767.802
800 | Fe12Si4 | 16 | -122.7221 | -122.7226 | -7670.129 | -7670.16
801 | Fe12Si4 | 16 | -122.8626 | -122.8582 | -7678.912 | -7678.638
802 | Fe12Si4 | 16 | -121.8889044 | -121.9197 | -7618.056525 | -7619.982
803 | Fe12B3Si3 | 18 | -113.3064 | -112.2175 | -6294.801 | -6234.303

## errors
| error | rmse | mae | r2
0 | test_energy | 35.83517 | 27.89781 | 0.9911102
0 | train_energy | 31.26484 | 24.38581 | 0.9927532
0 | test_force | 160.5246 | 121.4865 | 0.9967345
0 | train_force | 133.9584 | 103.4586 | 0.9977099

## config_errors
| config | error | n_configs | rmse | mae
0 | Fe12B3Si3 | test_energy | 48 | 67.26496 | 66.82293
1 | Fe12Si4 | test_energy | 12 | 2.169378 | 1.868182
2 | Fe16 | test_energy | 11 | 16.3282 | 16.07645
3 | Fe34B10Si10 | test_energy | 133 | 17.72807 | 17.1759
0 | Fe12B3Si3 | train_energy | 132 | 66.80873 | 66.53334
1 | Fe12Si4 | train_energy | 39 | 2.149711 | 1.559349
2 | Fe16 | train_energy | 40 | 15.16572 | 14.60527
3 | Fe34B10Si10 | train_energy | 590 | 17.67983 | 17.12815