## test_predictions
| config | n_atoms | REF_energy | MACE_energy | REF_e/atom_meV | MACE_e/atom_meV
0 | Fe34B10Si10 | 54 | -352.8909 | -353.3244 | -6535.017 | -6543.044
1 | Fe34B10Si10 | 54 | -354.7188 | -355.3818 | -6568.866 | -6581.144
2 | Fe12B3Si3 | 18 | -113.8784 | -112.4608 | -6326.58 | -6247.825
3 | Fe34B10Si10 | 54 | -356.0869274 | -357.1279 | -6594.202 | -6613.48
4 | Fe34B10Si10 | 54 | -359.8486 | -360.4601 | -6663.864 | -6675.187
5 | Fe34B10Si10 | 54 | -358.0351 | -358.9764 | -6630.28 | -6647.711
6 | Fe34B10Si10 | 54 | -351.5921 | -352.7858 | -6510.965 | -6533.07
7 | Fe34B10Si10 | 54 | -360.1926 | -361.3955 | -6670.233 | -6692.509
8 | Fe34B10Si10 | 54 | -353.4717 | -354.1044 | -6545.772 | -6557.49
9 | Fe34B10Si10 | 54 | -357.0914 | -357.9256 | -6612.803 | -6628.252
10 | Fe34B10Si10 | 54 | -354.2737 | -355.6017 | -6560.624 | -6585.217
11 | Fe12B3Si3 | 18 | -120.6390056 | -119.4632 | -6702.167 | -6636.844
12 | Fe34B10Si10 | 54 | -362.2215 | -363.3564 | -6707.805 | -6728.822
13 | Fe34B10Si10 | 54 | -355.9898 | -357.2378 | -6592.404 | -6615.514
14 | Fe34B10Si10 | 54 | -357.2238307 | -358.0922 | -6615.256 | -6631.338
15 | Fe34B10Si10 | 54 | -357.2327 | -357.9151 | -6615.42 | -6628.057
16 | Fe34B10Si10 | 54 | -355.716 | -356.7374 | -6587.333 | -6606.249
17 | Fe34B10Si10 | 54 | -362.0589 | -362.8185 | -6704.795 | -6718.862
18 | Fe34B10Si10 | 54 | -357.3846 | -358.3511 | -6618.233 | -6636.132
19 | Fe12B3Si3 | 18 | -120.2159 | -119.0028 | -6678.664 | -6611.266
20 | Fe34B10Si10 | 54 | -348.4439 | -349.9007 | -6452.665 | -6479.642
21 | Fe34B10Si10 | 54 | -357.8744833 | -358.5623 | -6627.305 | -6640.042
22 | Fe34B10Si10 | 54 | -359.3465 | -360.3814 | -6654.565 | -6673.73
23 | Fe34B10Si10 | 54 | -357.6648 | -358.4284 | -6623.422 | -6637.564
24 | Fe34B10Si10 | 54 | -360.6364 | -362.0608 | -6678.453 | -6704.829
25 | Fe34B10Si10 | 54 | -356.2104 | -357.1741 | -6596.488 | -6614.334
26 | Fe34B10Si10 | 54 | -356.2154 | -357.141 | -6596.582 | -6613.723
27 | Fe34B10Si10 | 54 | -362.1607 | -362.8589 | -6706.68 | -6719.609
28 | Fe12B3Si3 | 18 | -119.4456 | -118.3921 | -6635.868 | -6577.34
29 | Fe34B10Si10 | 54 | -356.2901 | -357.0349 | -6597.964 | -6611.757
30 | Fe34B10Si10 | 54 | -355.479 | -356.9478 | -6582.944 | -6610.145
31 | Fe34B10Si10 | 54 | -359.2816 | -360.2539 | -6653.363 | -6671.368
32 | Fe34B10Si10 | 54 | -356.4543 | -357.5987 | -6601.005 | -6622.198
33 | Fe34B10Si10 | 54 | -360.0355 | -361.2152 | -6667.325 | -6689.17
34 | Fe34B10Si10 | 54 | -354.9951 | -356.1812 | -6573.984 | -6595.949
35 | Fe34B10Si10 | 54 | -349.5282 | -349.9958 | -6472.745 | -6481.404
36 | Fe34B10Si10 | 54 | -355.6813 | -356.5067 | -6586.69 | -6601.976
37 | Fe34B10Si10 | 54 | -346.1321 | -347.0952 | -6409.853 | -6427.689
38 | Fe34B10Si10 | 54 | -355.8768 | -356.7499 | -6590.312 | -6606.48
39 | Fe34B10Si10 | 54 | -361.1205 | -362.1377 | -6687.417 | -6706.254
40 | Fe34B10Si10 | 54 | -356.9702 | -358.2997 | -6610.56 | -6635.179
41 | Fe34B10Si10 | 54 | -357.3191 | -358.4055 | -6617.02 | -6637.138
42 | Fe34B10Si10 | 54 | -361.8995 | -362.6486 | -6701.843 | -6715.714
43 | Fe34B10Si10 | 54 | -352.3165 | -353.0919 | -6524.379 | -6538.739
44 | Fe12B3Si3 | 18 | -118.627 | -117.5743 | -6590.388605 | -6531.904
45 | Fe34B10Si10 | 54 | -359.8014 | -360.7144 | -6662.99 | -6679.897
46 | Fe34B10Si10 | 54 | -360.6095 | -361.7487 | -6677.953 | -6699.05
47 | Fe34B10Si10 | 54 | -358.4953 | -359.4673 | -6638.802 | -6656.803
48 | Fe34B10Si10 | 54 | -360.9367 | -361.8769 | -6684.013 | -6701.424
49 | Fe34B10Si10 | 54 | -361.8548 | -362.9338 | -6701.014 | -6720.997
50 | Fe34B10Si10 | 54 | -355.1009 | -356.048 | -6575.943 | -6593.482
51 | Fe34B10Si10 | 54 | -361.1878 | -362.1265 | -6688.662 | -6706.046
52 | Fe34B10Si10 | 54 | -351.9816 | -353.1585 | -6518.177 | -6539.971
53 | Fe12B3Si3 | 18 | -120.0776 | -119.1021 | -6670.98 | -6616.783
54 | Fe34B10Si10 | 54 | -357.6413 | -358.7568 | -6622.987 | -6643.644
55 | Fe34B10Si10 | 54 | -354.3719 | -355.17 | -6562.442 | -6577.222
56 | Fe34B10Si10 | 54 | -357.0593 | -357.6762 | -6612.21 | -6623.633
57 | Fe34B10Si10 | 54 | -358.2905 | -359.0966 | -6635.009 | -6649.938
58 | Fe34B10Si10 | 54 | -348.7323 | -349.5496 | -6458.005 | -6473.141
59 | Fe34B10Si10 | 54 | -360.6163 | -361.4787 | -6678.08 | -6694.049
60 | Fe34B10Si10 | 54 | -358.7545 | -359.599 | -6643.602 | -6659.24
61 | Fe34B10Si10 | 54 | -362.4201 | -363.5425 | -6711.483 | -6732.268
62 | Fe34B10Si10 | 54 | -359.5776 | -360.2823 | -6658.844 | -6671.894
63 | Fe12B3Si3 | 18 | -120.4231 | -119.1999 | -6690.171425 | -6622.218
64 | Fe12B3Si3 | 18 | -119.7747379 | -118.7018 | -6654.152 | -6594.542
65 | Fe34B10Si10 | 54 | -357.8769 | -358.6395 | -6627.351 | -6641.472
66 | Fe12B3Si3 | 18 | -120.3993 | -119.255 | -6688.849 | -6625.279
67 | Fe34B10Si10 | 54 | -355.7843 | -356.4722 | -6588.598 | -6601.337
68 | Fe34B10Si10 | 54 | -361.8201 | -362.9755 | -6700.372 | -6721.769
69 | Fe34B10Si10 | 54 | -351.3418 | -352.3421 | -6506.33 | -6524.853
70 | Fe34B10Si10 | 54 | -359.5061 | -360.3512 | -6657.521 | -6673.17
71 | Fe34B10Si10 | 54 | -350.5158 | -351.2505 | -6491.033 | -6504.639
72 | Fe34B10Si10 | 54 | -357.5254 | -358.5799 | -6620.841 | -6640.369
73 | Fe34B10Si10 | 54 | -359.8559 | -360.3712 | -6663.999 | -6673.541
74 | Fe34B10Si10 | 54 | -357.5793 | -358.2144 | -6621.838 | -6633.6
75 | Fe34B10Si10 | 54 | -360.6036 | -361.1107 | -6677.844 | -6687.236
76 | Fe34B10Si10 | 54 | -358.0585 | -359.1347 | -6630.713 | -6650.642
77 | Fe34B10Si10 | 54 | -351.9847 | -353.0415 | -6518.234 | -6537.805
78 | Fe12B3Si3 | 18 | -119.8684577 | -118.5923 | -6659.359 | -6588.461
79 | Fe34B10Si10 | 54 | -356.9177 | -357.5955 | -6609.588 | -6622.139
80 | Fe34B10Si10 | 54 | -359.0263 | -360.0072 | -6648.635 | -6666.8
81 | Fe34B10Si10 | 54 | -357.0768 | -357.8447 | -6612.533 | -6626.754
82 | Fe34B10Si10 | 54 | -358.5156 | -358.6796 | -6639.179 | -6642.215
83 | Fe34B10Si10 | 54 | -360.1539896 | -360.7162 | -6669.518 | -6679.929
84 | Fe34B10Si10 | 54 | -355.0113 | -355.6146 | -6574.283 | -6585.456
85 | Fe34B10Si10 | 54 | -361.0982 | -362.0354 | -6687.004 | -6704.36
86 | Fe34B10Si10 | 54 | -361.0246696 | -361.9424 | -6685.642 | -6702.636
87 | Fe12B3Si3 | 18 | -119.5079 | -118.4616 | -6639.326 | -6581.198
88 | Fe34B10Si10 | 54 | -356.2311 | -356.9422 | -6596.871 | -6610.04
89 | Fe34B10Si10 | 54 | -348.5077 | -349.4425 | -6453.846 | -6471.158
90 | Fe34B10Si10 | 54 | -358.139 | -359.188 | -6632.204 | -6651.629
91 | Fe12B3Si3 | 18 | -119.0227 | -117.7662 | -6612.371 | -6542.568
92 | Fe34B10Si10 | 54 | -361.5367 | -362.4909 | -6695.124 | -6712.794
93 | Fe12B3Si3 | 18 | -120.2955 | -119.0403 | -6683.083 | -6613.352
94 | Fe34B10Si10 | 54 | -361.1561 | -361.9437 | -6688.076 | -6702.66
95 | Fe34B10Si10 | 54 | -361.536 | -362.4159 | -6695.111 | -6711.406
96 | Fe34B10Si10 | 54 | -357.0287 | -358.8549 | -6611.643 | -6645.462
97 | Fe34B10Si10 | 54 | -346.2963 | -347.0384 | -6412.894 | -6426.638
98 | Fe34B10Si10 | 54 | -361.0405644 | -361.9942 | -6685.936 | -6703.597
99 | Fe34B10Si10 | 54 | -353.9625 | -354.8525 | -6554.861 | -6571.343
100 | Fe12B3Si3 | 18 | -114.8309 | -113.4366 | -6379.495 | -6302.035
101 | Fe34B10Si10 | 54 | -360.7835 | -361.9141 | -6681.176 | -6702.114
102 | Fe12B3Si3 | 18 | -118.0427 | -117.0681 | -6557.927 | -6503.785
103 | Fe34B10Si10 | 54 | -359.8177 | -360.919 | -6663.292 | -6683.686
104 | Fe34B10Si10 | 54 | -360.1177 | -360.7591 | -6668.846 | -6680.724
105 | Fe34B10Si10 | 54 | -360.8912 | -361.8274 | -6683.17 | -6700.507
106 | Fe34B10Si10 | 54 | -361.544 | -362.35 | -6695.26 | -6710.185
107 | Fe34B10Si10 | 54 | -357.3556 | -358.3536 | -6617.696 | -6636.177
108 | Fe34B10Si10 | 54 | -362.3326 | -363.0489 | -6709.862 | -6723.127
109 | Fe34B10Si10 | 54 | -360.6845 | -361.3897 | -6679.342 | -6692.402
110 | Fe34B10Si10 | 54 | -357.3794 | -358.3878 | -6618.138 | -6636.811
111 | Fe34B10Si10 | 54 | -362.0137009 | -362.7276 | -6703.957 | -6717.178
112 | Fe12B3Si3 | 18 | -116.3501 | -115.466 | -6463.894 | -6414.778
113 | Fe34B10Si10 | 54 | -357.2923 | -358.1622 | -6616.524 | -6632.634
114 | Fe34B10Si10 | 54 | -359.8241 | -360.6818 | -6663.409 | -6679.293
115 | Fe34B10Si10 | 54 | -359.4791 | -360.5239 | -6657.02 | -6676.368
116 | Fe34B10Si10 | 54 | -356.5834 | -357.1911 | -6603.396 | -6614.65
117 | Fe34B10Si10 | 54 | -352.754 | -353.8451 | -6532.481 | -6552.688
118 | Fe34B10Si10 | 54 | -362.1757 | -363.2707 | -6706.958 | -6727.235
119 | Fe34B10Si10 | 54 | -357.4587 | -358.3228 | -6619.60511 | -6635.607
120 | Fe12B3Si3 | 18 | -123.1814 | -122.0354 | -6843.409 | -6779.745
121 | Fe12B3Si3 | 18 | -122.6026 | -121.3489 | -6811.255 | -6741.608
122 | Fe12B3Si3 | 18 | -123.1703 | -121.9743 | -6842.796 | -6776.35
123 | Fe34B10Si10 | 54 | -364.9802 | -365.7279 | -6758.893 | -6772.738
124 | Fe34B10Si10 | 54 | -365.5493 | -366.1414 | -6769.431 | -6780.397
125 | Fe12B3Si3 | 18 | -123.8624 | -122.6743 | -6881.245245 | -6815.239
126 | Fe12B3Si3 | 18 | -122.6806 | -121.5675 | -6815.587 | -6753.751
127 | Fe12B3Si3 | 18 | -121.1728 | -120.1121 | -6731.82 | -6672.897
128 | Fe12B3Si3 | 18 | -122.3698 | -121.021 | -6798.32 | -6723.391
129 | Fe34B10Si10 | 54 | -362.745 | -363.6036 | -6717.49967 | -6733.4
130 | Fe12B3Si3 | 18 | -121.035 | -119.9374 | -6724.165 | -6663.19
131 | Fe34B10Si10 | 54 | -363.5964 | -364.4807 | -6733.266 | -6749.643
132 | Fe12B3Si3 | 18 | -122.4851 | -121.4861 | -6804.727 | -6749.226
133 | Fe34B10Si10 | 54 | -368.0518 | -369.2315 | -6815.774 | -6837.621
134 | Fe12B3Si3 | 18 | -123.4300494 | -122.1331 | -6857.225 | -6785.17
135 | Fe12B3Si3 | 18 | -121.8363 | -120.5046 | -6768.68443 | -6694.698
136 | Fe34B10Si10 | 54 | -364.8104 | -365.5698 | -6755.748 | -6769.811
137 | Fe12B3Si3 | 18 | -122.5407 | -121.4062 | -6807.817 | -6744.787
138 | Fe12B3Si3 | 18 | -124.3218 | -123.1014 | -6906.765095 | -6838.964
139 | Fe34B10Si10 | 54 | -362.6772 | -363.5831 | -6716.244 | -6733.02
140 | Fe34B10Si10 | 54 | -365.9082522 | -367.2089 | -6776.079 | -6800.164
141 | Fe12B3Si3 | 18 | -121.6883 | -120.7915 | -6760.462 | -6710.642
142 | Fe12B3Si3 | 18 | -123.1889 | -122.329 | -6843.828 | -6796.054
143 | Fe34B10Si10 | 54 | -364.88618 | -365.4696 | -6757.151 | -6767.956
144 | Fe12B3Si3 | 18 | -121.4845312 | -120.0686 | -6749.141 | -6670.478
145 | Fe12B3Si3 | 18 | -122.0674 | -120.8737 | -6781.524 | -6715.207
146 | Fe34B10Si10 | 54 | -363.4193 | -364.5112 | -6729.987 | -6750.207
147 | Fe34B10Si10 | 54 | -363.4964 | -364.4795 | -6731.414 | -6749.621
148 | Fe34B10Si10 | 54 | -363.2328 | -364.001 | -6726.533 | -6740.76
149 | Fe12B3Si3 | 18 | -121.0244 | -119.684 | -6723.58 | -6649.112
150 | Fe34B10Si10 | 54 | -367.2213 | -368.2667 | -6800.395 | -6819.755
151 | Fe34B10Si10 | 54 | -369.9541 | -370.6258 | -6851.002 | -6863.44
152 | Fe34B10Si10 | 54 | -372.0428 | -372.9007 | -6889.682 | -6905.568
153 | Fe34B10Si10 | 54 | -363.4206 | -364.1129 | -6730.011 | -6742.832
154 | Fe12B3Si3 | 18 | -123.0923 | -122.0402 | -6838.463 | -6780.013
155 | Fe34B10Si10 | 54 | -362.5664 | -363.57 | -6714.193 | -6732.777
156 | Fe34B10Si10 | 54 | -365.2454 | -365.7527 | -6763.804 | -6773.199
157 | Fe34B10Si10 | 54 | -371.0294 | -372.0271 | -6870.915 | -6889.39
158 | Fe34B10Si10 | 54 | -363.4218 | -363.9152 | -6730.034 | -6739.17
159 | Fe34B10Si10 | 54 | -364.7065 | -365.5388 | -6753.823 | -6769.237
160 | Fe34B10Si10 | 54 | -363.7142 | -364.8967 | -6735.448 | -6757.346
161 | Fe12B3Si3 | 18 | -122.8057 | -121.7294 | -6822.537 | -6762.744
162 | Fe34B10Si10 | 54 | -364.035281 | -365.2737 | -6741.394 | -6764.328
163 | Fe34B10Si10 | 54 | -364.9548 | -365.9664 | -6758.423 | -6777.155
164 | Fe12B3Si3 | 18 | -123.4338 | -122.3957 | -6857.431 | -6799.762
165 | Fe12B3Si3 | 18 | -121.8507 | -120.6962 | -6769.484 | -6705.346
166 | Fe34B10Si10 | 54 | -363.9701 | -365.1836 | -6740.186 | -6762.659
167 | Fe34B10Si10 | 54 | -364.7329 | -365.9052 | -6754.313 | -6776.022
168 | Fe34B10Si10 | 54 | -363.9316 | -364.6732 | -6739.474 | -6753.208
169 | Fe12B3Si3 | 18 | -122.5565 | -121.6771 | -6808.692 | -6759.837
170 | Fe12B3Si3 | 18 | -121.4617 | -120.2889 | -6747.871535 | -6682.717
171 | Fe34B10Si10 | 54 | -362.7517 | -363.5757 | -6717.624 | -6732.884
172 | Fe12B3Si3 | 18 | -123.0747 | -121.7606 | -6837.48243 | -6764.48
173 | Fe12B3Si3 | 18 | -121.5915925 | -120.4668 | -6755.088 | -6692.6
174 | Fe12B3Si3 | 18 | -123.024 | -121.8535 | -6834.668 | -6769.639
175 | Fe12B3Si3 | 18 | -123.5871 | -122.5097 | -6865.949 | -6806.096
176 | Fe12B3Si3 | 18 | -120.9383 | -119.9285 | -6718.794 | -6662.693
177 | Fe34B10Si10 | 54 | -366.3146 | -367.1819 | -6783.604 | -6799.666
178 | Fe12B3Si3 | 18 | -121.0848282 | -119.9477 | -6726.9349 | -6663.763
179 | Fe12B3Si3 | 18 | -120.9673 | -119.7683 | -6720.403 | -6653.796
180 | Fe12B3Si3 | 18 | -123.1161817 | -121.91 | -6839.788 | -6772.777
181 | Fe12Si4 | 16 | -117.3092 | -117.2875 | -7331.827 | -7330.466
182 | Fe12Si4 | 16 | -114.991 | -114.9962 | -7186.934 | -7187.26
183 | Fe12Si4 | 16 | -118.9388 | -118.9807 | -7433.675 | -7436.293
184 | Fe12Si4 | 16 | -116.7434 | -116.6777 | -7296.465 | -7292.354
185 | Fe12Si4 | 16 | -119.0294 | -119.0363 | -7439.338 | -7439.766
186 | Fe12Si4 | 16 | -118.369 | -118.3866 | -7398.061 | -7399.16
187 | Fe16 | 16 | -130.6253 | -130.7857 | -8164.08 | -8174.104
188 | Fe16 | 16 | -127.762 | -128.0371 | -7985.124 | -8002.316
189 | Fe16 | 16 | -128.8271 | -129.0539 | -8051.691 | -8065.87
190 | Fe16 | 16 | -131.5288 | -131.7344 | -8220.551 | -8233.398
191 | Fe16 | 16 | -127.9471799 | -128.2105 | -7996.699 | -8013.158
192 | Fe16 | 16 | -128.1051 | -128.3861 | -8006.567 | -8024.134
193 | Fe16 | 16 | -127.9919 | -128.2754 | -7999.493 | -8017.214
194 | Fe16 | 16 | -131.4659 | -131.6621 | -8216.621 | -8228.881
195 | Fe16 | 16 | -127.9932269 | -128.2768 | -7999.577 | -8017.299
196 | Fe16 | 16 | -129.7129 | -129.8972 | -8107.058 | -8118.575
197 | Fe16 | 16 | -130.6578 | -130.8165 | -8166.113 | -8176.029
198 | Fe12Si4 | 16 | -122.0566 | -122.0648 | -7628.537 | -7629.049
199 | Fe12Si4 | 16 | -124.1329 | -124.1319 | -7758.308 | -7758.246
200 | Fe12Si4 | 16 | -122.718199 | -122.712 | -7669.887 | -7669.503
201 | Fe12Si4 | 16 | -123.0071 | -122.9903 | -7687.946 | -7686.893
202 | Fe12Si4 | 16 | -122.0678 | -122.0257 | -7629.239 | -7626.605
203 | Fe12Si4 | 16 | -122.2695 | -122.2877 | -7641.841 | -7642.979

## train_predictions
| config | n_atoms | REF_energy | MACE_energy | REF_e/atom_meV | MACE_e/atom_meV
3 | Fe34B10Si10 | 54 | -355.7636 | -356.5873 | -6588.214 | -6603.469
4 | Fe34B10Si10 | 54 | -355.4203 | -356.4389 | -6581.858 | -6600.72
5 | Fe34B10Si10 | 54 | -356.0679 | -357.337 | -6593.85 | -6617.353
6 | Fe34B10Si10 | 54 | -362.1169 | -362.9865 | -6705.869 | -6721.972
7 | Fe34B10Si10 | 54 | -356.9375 | -357.8409 | -6609.953 | -6626.683
8 | Fe34B10Si10 | 54 | -361.3557364 | -362.349 | -6691.773 | -6710.166
9 | Fe34B10Si10 | 54 | -361.5932 | -362.7858 | -6696.171 | -6718.255
10 | Fe12B3Si3 | 18 | -120.5904 | -119.2338 | -6699.46757 | -6624.099
11 | Fe34B10Si10 | 54 | -355.0396538 | -355.7514 | -6574.808 | -6587.988
12 | Fe34B10Si10 | 54 | -361.3152 | -362.3629 | -6691.022 | -6710.424
13 | Fe34B10Si10 | 54 | -359.6496 | -360.5971 | -6660.178 | -6677.723
14 | Fe34B10Si10 | 54 | -360.3095 | -361.0476 | -6672.39848 | -6686.067
15 | Fe34B10Si10 | 54 | -359.6398 | -360.4768 | -6659.997 | -6675.497
16 | Fe34B10Si10 | 54 | -357.3695 | -358.4015 | -6617.953 | -6637.065
17 | Fe34B10Si10 | 54 | -360.5112 | -361.6026 | -6676.133 | -6696.345
18 | Fe34B10Si10 | 54 | -344.9644 | -345.7326 | -6388.229 | -6402.456
19 | Fe34B10Si10 | 54 | -357.3362 | -358.0568 | -6617.337 | -6630.681
20 | Fe34B10Si10 | 54 | -353.056488 | -353.9298 | -6538.083 | -6554.256
21 | Fe34B10Si10 | 54 | -351.0878 | -352.5422 | -6501.625 | -6528.56
22 | Fe34B10Si10 | 54 | -352.5884 | -353.4462 | -6529.414 | -6545.3
23 | Fe34B10Si10 | 54 | -355.9889 | -356.9345 | -6592.386 | -6609.899
24 | Fe34B10Si10 | 54 | -353.5152 | -354.2016 | -6546.57819 | -6559.289
25 | Fe34B10Si10 | 54 | -355.2173 | -356.028 | -6578.099 | -6593.111
26 | Fe34B10Si10 | 54 | -346.3446 | -347.4242 | -6413.789 | -6433.781
27 | Fe12B3Si3 | 18 | -120.815 | -119.6037 | -6711.945 | -6644.653
28 | Fe34B10Si10 | 54 | -359.7053 | -360.678 | -6661.21 | -6679.222
29 | Fe34B10Si10 | 54 | -355.9528 | -357.054 | -6591.718 | -6612.112
30 | Fe34B10Si10 | 54 | -342.298 | -343.2819 | -6338.851 | -6357.072
31 | Fe34B10Si10 | 54 | -354.858 | -355.5685 | -6571.444 | -6584.601
32 | Fe34B10Si10 | 54 | -356.829 | -358.0695 | -6607.944 | -6630.917
33 | Fe34B10Si10 | 54 | -355.5209 | -356.811 | -6583.72 | -6607.61
34 | Fe34B10Si10 | 54 | -353.174 | -354.1595 | -6540.259 | -6558.509
35 | Fe34B10Si10 | 54 | -360.3014 | -360.7941 | -6672.248 | -6681.372
36 | Fe34B10Si10 | 54 | -357.3099 | -358.1817 | -6616.85 | -6632.995
37 | Fe34B10Si10 | 54 | -359.3832 | -360.3251 | -6655.244 | -6672.686
38 | Fe34B10Si10 | 54 | -356.8387 | -358.2653 | -6608.123 | -6634.543
39 | Fe34B10Si10 | 54 | -358.563 | -359.4468 | -6640.055 | -6656.423
40 | Fe34B10Si10 | 54 | -361.7807 | -362.6392 | -6699.642 | -6715.54
41 | Fe34B10Si10 | 54 | -360.7036 | -362.0987 | -6679.697 | -6705.532
42 | Fe34B10Si10 | 54 | -360.4791 | -361.3144 | -6675.539 | -6691.008
43 | Fe34B10Si10 | 54 | -361.9039 | -362.8513 | -6701.925 | -6719.469
44 | Fe34B10Si10 | 54 | -361.4142 | -362.393 | -6692.856 | -6710.982
45 | Fe34B10Si10 | 54 | -362.0946 | -363.0861 | -6705.456 | -6723.816
46 | Fe34B10Si10 | 54 | -351.6576 | -352.6964 | -6512.178 | -6531.414
47 | Fe34B10Si10 | 54 | -358.2097 | -359.2214 | -6633.513 | -6652.248
48 | Fe34B10Si10 | 54 | -354.8081 | -355.7113 | -6570.52 | -6587.246
49 | Fe34B10Si10 | 54 | -352.7632 | -353.5428 | -6532.651 | -6547.09
50 | Fe34B10Si10 | 54 | -356.2971 | -356.9627 | -6598.095 | -6610.421
51 | Fe34B10Si10 | 54 | -355.2947 | -356.0816 | -6579.532 | -6594.105
52 | Fe34B10Si10 | 54 | -361.0019 | -362.1904 | -6685.22 | -6707.23
53 | Fe34B10Si10 | 54 | -354.5149 | -355.7005 | -6565.09 | -6587.046
54 | Fe34B10Si10 | 54 | -360.8696 | -361.4221 | -6682.77031 | -6693.002
55 | Fe34B10Si10 | 54 | -357.9334657 | -359.0309 | -6628.398 | -6648.721
56 | Fe34B10Si10 | 54 | -358.5348658 | -359.8645 | -6639.535 | -6664.157
57 | Fe34B10Si10 | 54 | -352.0989 | -352.723 | -6520.35 | -6531.907
58 | Fe34B10Si10 | 54 | -362.3703 | -363.1986 | -6710.562 | -6725.9
59 | Fe34B10Si10 | 54 | -362.1722 | -363.0835 | -6706.893 | -6723.768
60 | Fe34B10Si10 | 54 | -357.0121 | -358.013 | -6611.336 | -6629.871
61 | Fe34B10Si10 | 54 | -357.2957 | -358.1005 | -6616.586 | -6631.49
62 | Fe34B10Si10 | 54 | -361.4085461 | -361.8961 | -6692.751 | -6701.78
63 | Fe34B10Si10 | 54 | -359.7298 | -360.2282 | -6661.663 | -6670.892
64 | Fe34B10Si10 | 54 | -360.278 | -361.2305 | -6671.815 | -6689.453
65 | Fe34B10Si10 | 54 | -356.9299 | -357.847 | -6609.813 | -6626.796
66 | Fe34B10Si10 | 54 | -360.3942898 | -361.164 | -6673.968 | -6688.223
67 | Fe34B10Si10 | 54 | -357.2813 | -358.5869 | -6616.321 | -6640.497
68 | Fe34B10Si10 | 54 | -360.601 | -361.4232 | -6677.797 | -6693.023
69 | Fe12B3Si3 | 18 | -114.9189 | -113.5695 | -6384.381 | -6309.419
70 | Fe34B10Si10 | 54 | -354.2547 | -355.2384 | -6560.273 | -6578.489
71 | Fe12B3Si3 | 18 | -120.741 | -119.4675 | -6707.832795 | -6637.081
72 | Fe12B3Si3 | 18 | -120.1786 | -119.1329 | -6676.59 | -6618.495
73 | Fe34B10Si10 | 54 | -358.252 | -359.1965 | -6634.296 | -6651.788
74 | Fe34B10Si10 | 54 | -345.6818 | -346.3896 | -6401.514 | -6414.622
75 | Fe34B10Si10 | 54 | -359.5675028 | -360.534 | -6658.657 | -6676.555
76 | Fe34B10Si10 | 54 | -351.7513 | -352.943 | -6513.912 | -6535.981
77 | Fe12B3Si3 | 18 | -116.2259 | -115.0151 | -6456.995 | -6389.725
78 | Fe12B3Si3 | 18 | -120.3176 | -119.1588 | -6684.313 | -6619.934
79 | Fe34B10Si10 | 54 | -358.4321 | -359.1176 | -6637.631 | -6650.325
80 | Fe34B10Si10 | 54 | -359.8492 | -361.0471 | -6663.875 | -6686.057
81 | Fe34B10Si10 | 54 | -361.4472 | -362.4844 | -6693.467 | -6712.674
82 | Fe34B10Si10 | 54 | -354.8492 | -355.8557 | -6571.281 | -6589.921
83 | Fe12B3Si3 | 18 | -116.7947 | -115.5185 | -6488.594 | -6417.696
84 | Fe34B10Si10 | 54 | -357.0058 | -357.6263 | -6611.219 | -6622.708
85 | Fe34B10Si10 | 54 | -347.4516 | -348.163 | -6434.29 | -6447.463
86 | Fe34B10Si10 | 54 | -353.5667 | -354.6334 | -6547.532 | -6567.286
87 | Fe34B10Si10 | 54 | -359.7282 | -360.6676 | -6661.634 | -6679.029
88 | Fe34B10Si10 | 54 | -356.8927188 | -357.7343 | -6609.124 | -6624.708
89 | Fe34B10Si10 | 54 | -353.4166 | -354.2762 | -6544.751 | -6560.67
90 | Fe34B10Si10 | 54 | -356.8781 | -358.2651 | -6608.85421 | -6634.539
91 | Fe34B10Si10 | 54 | -357.3736637 | -357.9092 | -6618.031 | -6627.949
92 | Fe12B3Si3 | 18 | -114.3336 | -113.3779 | -6351.866335 | -6298.775
93 | Fe34B10Si10 | 54 | -354.6102 | -355.429 | -6566.856 | -6582.018
94 | Fe34B10Si10 | 54 | -360.1884 | -361.313 | -6670.156 | -6690.981
95 | Fe34B10Si10 | 54 | -350.3121 | -351.2047 | -6487.261 | -6503.79
96 | Fe34B10Si10 | 54 | -355.1451 | -355.9064 | -6576.762 | -6590.86
97 | Fe34B10Si10 | 54 | -352.6314 | -353.7078 | -6530.211 | -6550.144
98 | Fe34B10Si10 | 54 | -353.5902 | -354.5333 | -6547.966 | -6565.432
99 | Fe34B10Si10 | 54 | -341.0764 | -342.1257 | -6316.229 | -6335.661
100 | Fe34B10Si10 | 54 | -355.0267 | -355.4705 | -6574.569 | -6582.787
101 | Fe34B10Si10 | 54 | -354.7434 | -355.4413 | -6569.323 | -6582.247
102 | Fe34B10Si10 | 54 | -356.7064 | -357.3028 | -6605.674 | -6616.719
103 | Fe34B10Si10 | 54 | -360.1104 | -360.7612 | -6668.712 | -6680.762
104 | Fe34B10Si10 | 54 | -358.5491 | -359.0257 | -6639.798 | -6648.623
105 | Fe34B10Si10 | 54 | -356.7207 | -358.1229 | -6605.939 | -6631.905
106 | Fe34B10Si10 | 54 | -351.4709073 | -352.8449 | -6508.721 | -6534.165
107 | Fe34B10Si10 | 54 | -362.4675 | -363.2237 | -6712.36 | -6726.365
108 | Fe34B10Si10 | 54 | -360.5735 | -361.6098 | -6677.28677 | -6696.478
109 | Fe34B10Si10 | 54 | -353.0401 | -354.1433 | -6537.779 | -6558.208
110 | Fe34B10Si10 | 54 | -357.876 | -359.0408 | -6627.333 | -6648.904
111 | Fe34B10Si10 | 54 | -359.4299 | -360.0781 | -6656.109 | -6668.113
112 | Fe34B10Si10 | 54 | -357.6263799 | -358.3988 | -6622.711 | -6637.015
113 | Fe34B10Si10 | 54 | -360.5594 | -361.5358 | -6677.026 | -6695.107
114 | Fe34B10Si10 | 54 | -353.6192 | -354.5336 | -6548.503 | -6565.438
115 | Fe34B10Si10 | 54 | -355.2725 | -355.6335 | -6579.121 | -6585.806
116 | Fe34B10Si10 | 54 | -359.5569 | -360.9868 | -6658.461 | -6684.941
117 | Fe34B10Si10 | 54 | -362.1322 | -362.7979 | -6706.151 | -6718.48
118 | Fe34B10Si10 | 54 | -357.2802 | -358.159 | -6616.299 | -6632.574
119 | Fe34B10Si10 | 54 | -354.5048 | -355.3547 | -6564.905 | -6580.643
120 | Fe34B10Si10 | 54 | -361.9301 | -362.7706 | -6702.409 | -6717.974
121 | Fe34B10Si10 | 54 | -361.3802 | -362.3922 | -6692.225 | -6710.966
122 | Fe34B10Si10 | 54 | -360.9448 | -361.8062 | -6684.163 | -6700.114
123 | Fe34B10Si10 | 54 | -353.3426 | -354.7019 | -6543.381 | -6568.554
124 | Fe12B3Si3 | 18 | -119.651 | -118.5923 | -6647.279 | -6588.46
125 | Fe34B10Si10 | 54 | -355.705 | -356.9088 | -6587.13 | -6609.422
126 | Fe34B10Si10 | 54 | -358.3421 | -359.4064 | -6635.96552 | -6655.674
127 | Fe34B10Si10 | 54 | -353.9239 | -354.8819 | -6554.147 | -6571.888
128 | Fe34B10Si10 | 54 | -355.5114596 | -355.9502 | -6583.546 | -6591.67
129 | Fe34B10Si10 | 54 | -345.5311 | -346.4691 | -6398.723 | -6416.094
130 | Fe34B10Si10 | 54 | -358.8272 | -360.127 | -6644.948775 | -6669.018
131 | Fe34B10Si10 | 54 | -346.8245 | -347.8842 | -6422.675 | -6442.299
132 | Fe34B10Si10 | 54 | -346.6048 | -347.2523 | -6418.608 | -6430.599
133 | Fe34B10Si10 | 54 | -354.9512 | -355.6756 | -6573.17 | -6586.586
134 | Fe34B10Si10 | 54 | -354.8181 | -356.004 | -6570.705 | -6592.666
135 | Fe34B10Si10 | 54 | -358.6269 | -359.4428 | -6641.24 | -6656.348
136 | Fe34B10Si10 | 54 | -358.2208 | -358.6093 | -6633.718 | -6640.913
137 | Fe34B10Si10 | 54 | -350.4598 | -350.9871 | -6489.997155 | -6499.761
138 | Fe34B10Si10 | 54 | -360.8273 | -361.5115 | -6681.987 | -6694.657
139 | Fe34B10Si10 | 54 | -362.0429 | -362.6585 | -6704.498 | -6715.898
140 | Fe34B10Si10 | 54 | -358.5645 | -359.4482 | -6640.083 | -6656.449
141 | Fe34B10Si10 | 54 | -358.8712 | -359.8042 | -6645.762 | -6663.041
142 | Fe34B10Si10 | 54 | -358.4552 | -359.2169 | -6638.06 | -6652.165
143 | Fe34B10Si10 | 54 | -361.8038 | -362.7206 | -6700.071 | -6717.047
144 | Fe34B10Si10 | 54 | -349.4411 | -350.424 | -6471.131 | -6489.333
145 | Fe34B10Si10 | 54 | -349.9906 | -351.2607 | -6481.307 | -6504.828
146 | Fe34B10Si10 | 54 | -351.0188 | -351.7186 | -6500.348 | -6513.307
147 | Fe34B10Si10 | 54 | -358.1635 | -358.9309 | -6632.657 | -6646.869
148 | Fe34B10Si10 | 54 | -359.3283 | -360.2626 | -6654.229 | -6671.531
149 | Fe34B10Si10 | 54 | -347.9944 | -349.5042 | -6444.341 | -6472.299
150 | Fe34B10Si10 | 54 | -360.4179 | -361.3097 | -6674.405 | -6690.921
151 | Fe34B10Si10 | 54 | -357.2278 | -358.2791 | -6615.33 | -6634.798
152 | Fe12B3Si3 | 18 | -117.3317 | -116.1597 | -6518.427655 | -6453.318
153 | Fe34B10Si10 | 54 | -355.8461 | -356.6328 | -6589.743 | -6604.311
154 | Fe34B10Si10 | 54 | -360.3457 | -361.0672 | -6673.068 | -6686.43
155 | Fe34B10Si10 | 54 | -352.0523 | -352.8703 | -6519.488 | -6534.634
156 | Fe34B10Si10 | 54 | -351.520342 | -352.3073 | -6509.636 | -6524.208
157 | Fe34B10Si10 | 54 | -358.1996 | -358.7406 | -6633.327 | -6643.345
158 | Fe34B10Si10 | 54 | -355.0293 | -355.9218 | -6574.617 | -6591.144
159 | Fe34B10Si10 | 54 | -357.0778 | -358.1886 | -6612.551 | -6633.122
160 | Fe34B10Si10 | 54 | -358.6084 | -359.3317 | -6640.897 | -6654.29
161 | Fe34B10Si10 | 54 | -358.5287 | -359.2574 | -6639.42 | -6652.914
162 | Fe34B10Si10 | 54 | -355.107 | -355.8999 | -6576.05506 | -6590.738
163 | Fe12B3Si3 | 18 | -120.8162 | -119.7557 | -6712.01 | -6653.093
164 | Fe34B10Si10 | 54 | -361.0591 | -361.9623 | -6686.28 | -6703.005
165 | Fe34B10Si10 | 54 | -361.5891 | -362.742 | -6696.095 | -6717.444
166 | Fe34B10Si10 | 54 | -361.1431 | -361.6341 | -6687.836 | -6696.928
167 | Fe34B10Si10 | 54 | -361.3299 | -361.8555 | -6691.294 | -6701.028
168 | Fe34B10Si10 | 54 | -352.4681 | -353.4811 | -6527.186 | -6545.946
169 | Fe34B10Si10 | 54 | -357.7328 | -358.9186 | -6624.681 | -6646.64
170 | Fe34B10Si10 | 54 | -351.3376 | -352.522 | -6506.252 | -6528.185
171 | Fe34B10Si10 | 54 | -352.3482 | -353.2031 | -6524.967 | -6540.799
172 | Fe34B10Si10 | 54 | -360.2726 | -361.1104 | -6671.715 | -6687.23
173 | Fe34B10Si10 | 54 | -360.1837 | -361.274 | -6670.068 | -6690.258
174 | Fe34B10Si10 | 54 | -352.9608 | -354.1652 | -6536.311 | -6558.615
175 | Fe34B10Si10 | 54 | -353.5118 | -354.6013 | -6546.515 | -6566.691
176 | Fe34B10Si10 | 54 | -353.8516 | -354.9698 | -6552.808 | -6573.515
177 | Fe34B10Si10 | 54 | -355.9573 | -356.6792 | -6591.802 | -6605.169
178 | Fe34B10Si10 | 54 | -362.486 | -363.2709 | -6712.703 | -6727.238
179 | Fe34B10Si10 | 54 | -359.2085 | -360.0906 | -6652.01 | -6668.344
180 | Fe34B10Si10 | 54 | -356.8645 | -358.0129 | -6608.601 | -6629.868
181 | Fe34B10Si10 | 54 | -361.7575 | -362.9264 | -6699.213 | -6720.858
182 | Fe34B10Si10 | 54 | -360.2242802 | -361.175 | -6670.82 | -6688.426
183 | Fe34B10Si10 | 54 | -360.4803276 | -361.1304 | -6675.562 | -6687.6
184 | Fe34B10Si10 | 54 | -359.0983 | -359.9603 | -6649.968 | -6665.932
185 | Fe34B10Si10 | 54 | -359.8904 | -360.7465 | -6664.637 | -6680.49
186 | Fe34B10Si10 | 54 | -361.8094646 | -362.8171 | -6700.175 | -6718.836
187 | Fe12B3Si3 | 18 | -119.39 | -118.3141 | -6632.78 | -6573.005
188 | Fe34B10Si10 | 54 | -357.9474985 | -359.3182 | -6628.657 | -6654.041
189 | Fe34B10Si10 | 54 | -355.4207 | -356.1239 | -6581.866 | -6594.887
190 | Fe34B10Si10 | 54 | -360.8451 | -362.2124 | -6682.316 | -6707.638
191 | Fe34B10Si10 | 54 | -355.9699 | -356.5047 | -6592.035 | -6601.939
192 | Fe34B10Si10 | 54 | -349.6079 | -350.3961 | -6474.22 | -6488.816
193 | Fe34B10Si10 | 54 | -358.8182 | -359.5372 | -6644.781 | -6658.097
194 | Fe34B10Si10 | 54 | -351.1056 | -352.1659 | -6501.955 | -6521.591
195 | Fe34B10Si10 | 54 | -358.26 | -358.9571 | -6634.445 | -6647.353
196 | Fe34B10Si10 | 54 | -358.3517 | -358.9927 | -6636.142 | -6648.014
197 | Fe34B10Si10 | 54 | -361.3486 | -362.5212 | -6691.64073 | -6713.356
198 | Fe34B10Si10 | 54 | -358.1006076 | -359.1168 | -6631.493 | -6650.312
199 | Fe34B10Si10 | 54 | -358.1298 | -359.1009 | -6632.033 | -6650.016
200 | Fe34B10Si10 | 54 | -362.383066 | -363.1229 | -6710.798 | -6724.498
201 | Fe34B10Si10 | 54 | -355.3985 | -356.095 | -6581.453 | -6594.353
202 | Fe34B10Si10 | 54 | -354.7693 | -355.8164 | -6569.802 | -6589.192
203 | Fe34B10Si10 | 54 | -361.9514 | -362.7548 | -6702.803 | -6717.681
204 | Fe34B10Si10 | 54 | -361.4289 | -362.4819 | -6693.127 | -6712.629
205 | Fe34B10Si10 | 54 | -358.3173 | -359.6395 | -6635.506 | -6659.99
206 | Fe34B10Si10 | 54 | -357.1543 | -358.1905 | -6613.968 | -6633.157
207 | Fe34B10Si10 | 54 | -351.8477 | -352.5541 | -6515.697 | -6528.779
208 | Fe34B10Si10 | 54 | -358.9513 | -359.7123 | -6647.245 | -6661.339
209 | Fe34B10Si10 | 54 | -359.6263 | -360.434 | -6659.746 | -6674.705
210 | Fe34B10Si10 | 54 | -353.0035 | -354.1866 | -6537.101 | -6559.01
211 | Fe34B10Si10 | 54 | -361.2859 | -362.2635 | -6690.47906 | -6708.583
212 | Fe34B10Si10 | 54 | -349.7665 | -351.0925 | -6477.15691 | -6501.712
213 | Fe34B10Si10 | 54 | -361.3953 | -362.2395 | -6692.505 | -6708.139
214 | Fe34B10Si10 | 54 | -361.0782 | -362.3551 | -6686.634 | -6710.28
215 | Fe34B10Si10 | 54 | -360.346 | -361.5005 | -6673.074 | -6694.454
216 | Fe34B10Si10 | 54 | -359.7736 | -360.5997 | -6662.475 | -6677.773
217 | Fe34B10Si10 | 54 | -357.7354 | -358.9172 | -6624.729 | -6646.615
218 | Fe34B10Si10 | 54 | -360.9333 | -361.8398 | -6683.95 | -6700.737
219 | Fe34B10Si10 | 54 | -358.2366 | -359.3776 | -6634.011 | -6655.14
220 | Fe34B10Si10 | 54 | -359.2112 | -359.903 | -6652.059 | -6664.871
221 | Fe34B10Si10 | 54 | -354.8981 | -355.7988 | -6572.187 | -6588.866
222 | Fe34B10Si10 | 54 | -357.4087 | -358.0979 | -6618.68 | -6631.442
223 | Fe34B10Si10 | 54 | -350.9336 | -351.8862 | -6498.77 | -6516.411
224 | Fe34B10Si10 | 54 | -358.743 | -359.7431 | -6643.388045 | -6661.908
225 | Fe34B10Si10 | 54 | -347.5726 | -348.518 | -6436.530285 | -6454.037
226 | Fe34B10Si10 | 54 | -356.5426 | -357.181 | -6602.64 | -6614.462
227 | Fe34B10Si10 | 54 | -359.543 | -360.4737 | -6658.203 | -6675.439
228 | Fe34B10Si10 | 54 | -359.6473037 | -360.7231 | -6660.135 | -6680.058
229 | Fe34B10Si10 | 54 | -359.1796 | -359.9026 | -6651.473 | -6664.862
230 | Fe34B10Si10 | 54 | -350.8139 | -351.9552 | -6496.55432 | -6517.689
231 | Fe34B10Si10 | 54 | -351.9301 | -352.8625 | -6517.224 | -6534.491
232 | Fe12B3Si3 | 18 | -120.3388 | -119.1869 | -6685.49 | -6621.493
233 | Fe34B10Si10 | 54 | -352.4853 | -353.2053 | -6527.505585 | -6540.838
234 | Fe34B10Si10 | 54 | -355.1984 | -356.2473 | -6577.749 | -6597.172
235 | Fe12B3Si3 | 18 | -120.505 | -119.4719 | -6694.724685 | -6637.327
236 | Fe34B10Si10 | 54 | -353.0071 | -353.8504 | -6537.169 | -6552.784
237 | Fe34B10Si10 | 54 | -360.4185147 | -361.006 | -6674.417 | -6685.297
238 | Fe34B10Si10 | 54 | -362.0301 | -362.8554 | -6704.261 | -6719.544
239 | Fe12B3Si3 | 18 | -120.1074 | -119.1537 | -6672.636 | -6619.651
240 | Fe12B3Si3 | 18 | -120.2778 | -119.4326 | -6682.102 | -6635.143
241 | Fe34B10Si10 | 54 | -358.3329734 | -359.2335 | -6635.796 | -6652.472
242 | Fe34B10Si10 | 54 | -360.156 | -361.1528 | -6669.555 | -6688.015
243 | Fe34B10Si10 | 54 | -355.0594 | -355.8398 | -6575.174 | -6589.625
244 | Fe34B10Si10 | 54 | -357.4934 | -358.197 | -6620.247 | -6633.277
245 | Fe34B10Si10 | 54 | -357.12 | -357.9675 | -6613.334 | -6629.028
246 | Fe34B10Si10 | 54 | -359.351 | -360.1549 | -6654.648 | -6669.535
247 | Fe34B10Si10 | 54 | -356.4411 | -357.2177 | -6600.762 | -6615.143
248 | Fe34B10Si10 | 54 | -361.1873 | -362.2586 | -6688.654 | -6708.493
249 | Fe34B10Si10 | 54 | -358.6595 | -359.4671 | -6641.84334 | -6656.797
250 | Fe34B10Si10 | 54 | -357.5228 | -358.3678 | -6620.793 | -6636.441
251 | Fe34B10Si10 | 54 | -353.3245 | -354.2083 | -6543.047 | -6559.413
252 | Fe34B10Si10 | 54 | -351.8951 | -352.3884 | -6516.576 | -6525.711
253 | Fe34B10Si10 | 54 | -360.796 | -361.8838 | -6681.408 | -6701.552
254 | Fe34B10Si10 | 54 | -354.5976 | -355.981 | -6566.621 | -6592.241
255 | Fe34B10Si10 | 54 | -361.1902 | -361.8485 | -6688.707 | -6700.898
256 | Fe34B10Si10 | 54 | -361.1931 | -361.7674 | -6688.761 | -6699.397
257 | Fe34B10Si10 | 54 | -362.2421 | -363.0581 | -6708.187 | -6723.298
258 | Fe34B10Si10 | 54 | -362.1269 | -363.1769 | -6706.054 | -6725.499
259 | Fe34B10Si10 | 54 | -355.8193 | -356.2783 | -6589.247 | -6597.747
260 | Fe12B3Si3 | 18 | -119.3976 | -118.3691 | -6633.2 | -6576.06
261 | Fe34B10Si10 | 54 | -356.0954 | -356.6821 | -6594.359 | -6605.225
262 | Fe34B10Si10 | 54 | -354.8828 | -356.0988 | -6571.903 | -6594.423
263 | Fe34B10Si10 | 54 | -353.3158 | -354.4297 | -6542.886 | -6563.513
264 | Fe34B10Si10 | 54 | -355.5416 | -356.4727 | -6584.103 | -6601.346
265 | Fe12B3Si3 | 18 | -118.2503 | -117.1983 | -6569.463 | -6511.015
266 | Fe34B10Si10 | 54 | -352.844 | -353.8339 | -6534.147965 | -6552.48
267 | Fe34B10Si10 | 54 | -357.3778 | -357.8883 | -6618.107 | -6627.56
268 | Fe34B10Si10 | 54 | -356.2376948 | -357.1942 | -6596.994 | -6614.707
269 | Fe34B10Si10 | 54 | -357.8018 | -358.7469 | -6625.959 | -6643.461
270 | Fe34B10Si10 | 54 | -356.4152 | -356.7944 | -6600.281 | -6607.304
271 | Fe34B10Si10 | 54 | -355.5830248 | -356.167 | -6584.871 | -6595.686
272 | Fe34B10Si10 | 54 | -355.0848 | -356.1898 | -6575.644 | -6596.107
273 | Fe34B10Si10 | 54 | -351.1397039 | -351.8432 | -6502.587 | -6515.616
274 | Fe34B10Si10 | 54 | -352.3956 | -353.3145 | -6525.844 | -6542.861
275 | Fe34B10Si10 | 54 | -355.8369 | -356.8666 | -6589.573 | -6608.642
276 | Fe34B10Si10 | 54 | -353.8761 | -354.7764 | -6553.261 | -6569.934
277 | Fe12B3Si3 | 18 | -120.0766 | -118.9682 | -6670.921905 | -6609.346
278 | Fe34B10Si10 | 54 | -355.6214 | -356.6115 | -6585.581485 | -6603.917
279 | Fe34B10Si10 | 54 | -362.1106 | -362.7952 | -6705.752 | -6718.43
280 | Fe34B10Si10 | 54 | -351.2573 | -352.2771 | -6504.765 | -6523.651
281 | Fe34B10Si10 | 54 | -356.9295822 | -357.8002 | -6609.807 | -6625.93
282 | Fe34B10Si10 | 54 | -362.0584 | -362.4587 | -6704.784 | -6712.198
283 | Fe34B10Si10 | 54 | -357.9624 | -359.0036 | -6628.933 | -6648.214
284 | Fe34B10Si10 | 54 | -359.3612389 | -360.2676 | -6654.838 | -6671.622
285 | Fe34B10Si10 | 54 | -352.8876 | -353.8752 | -6534.956 | -6553.244
286 | Fe34B10Si10 | 54 | -352.028 | -353.2634 | -6519.038 | -6541.915
287 | Fe34B10Si10 | 54 | -358.9668 | -359.9168 | -6647.532 | -6665.126
288 | Fe34B10Si10 | 54 | -349.1202 | -350.38 | -6465.189 | -6488.519
289 | Fe34B10Si10 | 54 | -361.023 | -361.7833 | -6685.612 | -6699.692
290 | Fe34B10Si10 | 54 | -356.941 | -357.6409 | -6610.018 | -6622.979
291 | Fe34B10Si10 | 54 | -353.206 | -354.4426 | -6540.852 | -6563.752
292 | Fe34B10Si10 | 54 | -358.1402 | -358.78 | -6632.227 | -6644.075
293 | Fe34B10Si10 | 54 | -357.666 | -358.9913 | -6623.445 | -6647.986
294 | Fe34B10Si10 | 54 | -354.6309 | -355.3669 | -6567.239 | -6580.869
295 | Fe34B10Si10 | 54 | -352.3823 | -353.6945 | -6525.598 | -6549.898
296 | Fe34B10Si10 | 54 | -359.7576 | -360.4283 | -6662.177 | -6674.598
297 | Fe34B10Si10 | 54 | -350.2258 | -350.8882 | -6485.662 | -6497.929
298 | Fe34B10Si10 | 54 | -356.2824 | -356.9712 | -6597.822 | -6610.577
299 | Fe34B10Si10 | 54 | -361.4417 | -362.0468 | -6693.365 | -6704.571
300 | Fe34B10Si10 | 54 | -350.5155 | -351.3916 | -6491.027675 | -6507.252
301 | Fe34B10Si10 | 54 | -355.7186 | -356.801 | -6587.381 | -6607.426
302 | Fe34B10Si10 | 54 | -353.9729 | -355.1825 | -6555.053 | -6577.453
303 | Fe34B10Si10 | 54 | -361.8744 | -362.5467 | -6701.378 | -6713.827
304 | Fe34B10Si10 | 54 | -357.334 | -358.2166 | -6617.295965 | -6633.64
305 | Fe34B10Si10 | 54 | -356.0904 | -357.1033 | -6594.266 | -6613.024
306 | Fe34B10Si10 | 54 | -353.2369 | -354.4185 | -6541.425 | -6563.306
307 | Fe34B10Si10 | 54 | -361.2316 | -361.8444 | -6689.473 | -6700.823
308 | Fe34B10Si10 | 54 | -359.6122 | -360.2562 | -6659.485 | -6671.41
309 | Fe34B10Si10 | 54 | -353.2812 | -354.1004 | -6542.24484 | -6557.415
310 | Fe34B10Si10 | 54 | -360.4248 | -361.2611 | -6674.533 | -6690.019
311 | Fe34B10Si10 | 54 | -357.4989 | -358.3715 | -6620.349 | -6636.51
312 | Fe34B10Si10 | 54 | -350.3786 | -351.115 | -6488.493 | -6502.129
313 | Fe34B10Si10 | 54 | -352.7562 | -353.4152 | -6532.523 | -6544.726
314 | Fe34B10Si10 | 54 | -358.4356 | -359.2335 | -6637.697 | -6652.472
315 | Fe34B10Si10 | 54 | -353.7728 | -354.6253 | -6551.349 | -6567.135
316 | Fe12B3Si3 | 18 | -117.3344 | -116.2271 | -6518.578 | -6457.063
317 | Fe34B10Si10 | 54 | -353.8182 | -354.3592 | -6552.189 | -6562.207
318 | Fe34B10Si10 | 54 | -354.2094 | -355.5832 | -6559.434 | -6584.874
319 | Fe34B10Si10 | 54 | -360.5193526 | -361.603 | -6676.284 | -6696.352
320 | Fe34B10Si10 | 54 | -360.1631 | -360.8543 | -6669.686 | -6682.487
321 | Fe34B10Si10 | 54 | -346.2264032 | -347.1586 | -6411.6 | -6428.862
322 | Fe34B10Si10 | 54 | -359.7195 | -360.8335 | -6661.472 | -6682.101
323 | Fe34B10Si10 | 54 | -358.4177 | -359.2393 | -6637.364975 | -6652.579
324 | Fe34B10Si10 | 54 | -354.8962 | -355.9337 | -6572.151 | -6591.365
325 | Fe34B10Si10 | 54 | -361.8226 | -362.9609 | -6700.419 | -6721.499
326 | Fe34B10Si10 | 54 | -360.5812955 | -361.3356 | -6677.431 | -6691.4
327 | Fe34B10Si10 | 54 | -348.5148 | -349.3774 | -6453.978 | -6469.952
328 | Fe34B10Si10 | 54 | -361.1246 | -362.0177 | -6687.492 | -6704.032
329 | Fe34B10Si10 | 54 | -358.3614 | -359.2142 | -6636.321 | -6652.115
330 | Fe34B10Si10 | 54 | -357.7231 | -358.2788 | -6624.502 | -6634.792
331 | Fe12B3Si3 | 18 | -119.7015825 | -118.6623 | -6650.088 | -6592.349
332 | Fe34B10Si10 | 54 | -358.3417 | -359.5657 | -6635.957 | -6658.625
333 | Fe34B10Si10 | 54 | -354.909 | -355.7305 | -6572.389 | -6587.602
334 | Fe34B10Si10 | 54 | -359.3594 | -359.9183 | -6654.803 | -6665.154
335 | Fe34B10Si10 | 54 | -361.1531 | -362.2965 | -6688.02 | -6709.194
336 | Fe34B10Si10 | 54 | -359.7474 | -360.7604 | -6661.989 | -6680.749
337 | Fe34B10Si10 | 54 | -360.5806 | -361.5402 | -6677.418 | -6695.19
338 | Fe34B10Si10 | 54 | -362.2295 | -363.5615 | -6707.954 | -6732.621
339 | Fe12B3Si3 | 18 | -120.2935 | -119.0459 | -6682.972 | -6613.664
340 | Fe34B10Si10 | 54 | -358.6058 | -359.6826 | -6640.849 | -6660.789
341 | Fe34B10Si10 | 54 | -360.4514 | -361.2542 | -6675.026 | -6689.893
342 | Fe34B10Si10 | 54 | -360.5593 | -361.6 | -6677.025 | -6696.296
343 | Fe34B10Si10 | 54 | -354.7972 | -355.2683 | -6570.31913 | -6579.043
344 | Fe12B3Si3 | 18 | -120.5636 | -119.3026 | -6697.979 | -6627.924
345 | Fe34B10Si10 | 54 | -357.897 | -358.4906 | -6627.723 | -6638.715
346 | Fe34B10Si10 | 54 | -356.8964 | -358.0033 | -6609.193 | -6629.691
347 | Fe34B10Si10 | 54 | -359.2989 | -360.4079 | -6653.684 | -6674.22
348 | Fe34B10Si10 | 54 | -351.5773 | -352.2659 | -6510.691 | -6523.443
349 | Fe34B10Si10 | 54 | -352.5211 | -353.4303 | -6528.168695 | -6545.005
350 | Fe34B10Si10 | 54 | -353.011 | -353.9909 | -6537.242 | -6555.388
351 | Fe34B10Si10 | 54 | -354.7017344 | -355.3731 | -6568.551 | -6580.983
352 | Fe34B10Si10 | 54 | -357.5279 | -358.1231 | -6620.887 | -6631.909
353 | Fe34B10Si10 | 54 | -353.6791 | -354.772 | -6549.613 | -6569.852
354 | Fe34B10Si10 | 54 | -345.9256201 | -348.3673 | -6406.03 | -6451.246
355 | Fe34B10Si10 | 54 | -356.3555 | -357.1772 | -6599.176 | -6614.393
356 | Fe34B10Si10 | 54 | -358.8387 | -359.9174 | -6645.161 | -6665.137
357 | Fe34B10Si10 | 54 | -356.484623 | -357.4395 | -6601.567 | -6619.25
358 | Fe34B10Si10 | 54 | -354.2259 | -355.1783 | -6559.738 | -6577.376
359 | Fe34B10Si10 | 54 | -352.2223 | -353.1953 | -6522.63607 | -6540.655
360 | Fe12B3Si3 | 18 | -114.2313 | -113.3061 | -6346.185 | -6294.784
361 | Fe34B10Si10 | 54 | -357.4412 | -358.3178 | -6619.282 | -6635.514
362 | Fe34B10Si10 | 54 | -362.1279 | -363.0211 | -6706.07184 | -6722.613
363 | Fe34B10Si10 | 54 | -351.7091 | -352.5452 | -6513.132 | -6528.615
364 | Fe34B10Si10 | 54 | -351.6578 | -352.2227 | -6512.181 | -6522.643
365 | Fe34B10Si10 | 54 | -362.4546 | -363.1625 | -6712.123 | -6725.232
366 | Fe34B10Si10 | 54 | -351.716 | -352.932 | -6513.258 | -6535.778
367 | Fe34B10Si10 | 54 | -360.5468 | -361.5032 | -6676.793 | -6694.504
368 | Fe12B3Si3 | 18 | -117.6184 | -116.5741 | -6534.357 | -6476.34
369 | Fe34B10Si10 | 54 | -356.5034597 | -357.2821 | -6601.916 | -6616.336
370 | Fe34B10Si10 | 54 | -358.2075 | -358.8421 | -6633.47156 | -6645.223
371 | Fe34B10Si10 | 54 | -358.4815 | -359.6327 | -6638.546 | -6659.864
372 | Fe34B10Si10 | 54 | -356.9002 | -357.762 | -6609.263 | -6625.223
373 | Fe34B10Si10 | 54 | -361.4631 | -362.2583 | -6693.761 | -6708.486
374 | Fe34B10Si10 | 54 | -357.5631 | -358.4896 | -6621.54 | -6638.697
375 | Fe34B10Si10 | 54 | -353.4357 | -354.3312 | -6545.10478 | -6561.688
376 | Fe34B10Si10 | 54 | -358.8389 | -359.5522 | -6645.165 | -6658.375
377 | Fe34B10Si10 | 54 | -362.3484 | -363.3602 | -6710.156 | -6728.893
378 | Fe34B10Si10 | 54 | -356.0358 | -356.9255 | -6593.256 | -6609.732
379 | Fe34B10Si10 | 54 | -355.5813 | -356.5644 | -6584.838 | -6603.045
380 | Fe34B10Si10 | 54 | -356.8923 | -357.988 | -6609.117 | -6629.407
381 | Fe34B10Si10 | 54 | -351.1346 | -352.046 | -6502.493 | -6519.37
382 | Fe34B10Si10 | 54 | -352.5431 | -353.1505 | -6528.576 | -6539.825
383 | Fe34B10Si10 | 54 | -355.1547 | -356.0892 | -6576.938 | -6594.245
384 | Fe34B10Si10 | 54 | -360.576 | -361.4943 | -6677.334 | -6694.34
385 | Fe34B10Si10 | 54 | -360.5336 | -361.574 | -6676.547 | -6695.814
386 | Fe34B10Si10 | 54 | -358.7963 | -359.8653 | -6644.375 | -6664.173
387 | Fe12B3Si3 | 18 | -120.1393 | -119.1421 | -6674.405 | -6619.006
388 | Fe34B10Si10 | 54 | -358.3609 | -358.9797 | -6636.314 | -6647.772
389 | Fe34B10Si10 | 54 | -356.5834 | -357.4411 | -6603.396 | -6619.28
390 | Fe34B10Si10 | 54 | -359.9336 | -360.9125 | -6665.437 | -6683.565
391 | Fe12B3Si3 | 18 | -113.6034 | -112.278 | -6311.301 | -6237.664
392 | Fe34B10Si10 | 54 | -356.6147 | -357.4964 | -6603.975 | -6620.304
393 | Fe34B10Si10 | 54 | -351.9124 | -352.5545 | -6516.897 | -6528.788
394 | Fe34B10Si10 | 54 | -356.7854 | -357.6446 | -6607.136 | -6623.048
395 | Fe34B10Si10 | 54 | -352.6326487 | -353.4752 | -6530.234 | -6545.837
396 | Fe34B10Si10 | 54 | -354.7804 | -355.6409 | -6570.008 | -6585.943
397 | Fe12B3Si3 | 18 | -120.3954 | -119.351 | -6688.636 | -6630.611
398 | Fe34B10Si10 | 54 | -359.0164 | -359.5692 | -6648.451 | -6658.689
399 | Fe34B10Si10 | 54 | -353.9092 | -354.3054 | -6553.874025 | -6561.212
400 | Fe34B10Si10 | 54 | -358.1192 | -359.3444 | -6631.83674 | -6654.526
401 | Fe12B3Si3 | 18 | -120.5316 | -119.5186 | -6696.198 | -6639.925
402 | Fe34B10Si10 | 54 | -357.3874642 | -358.4002 | -6618.286 | -6637.041
403 | Fe34B10Si10 | 54 | -361.5954513 | -362.6022 | -6696.212 | -6714.856
404 | Fe12B3Si3 | 18 | -120.6564741 | -119.5478 | -6703.13745 | -6641.544
405 | Fe34B10Si10 | 54 | -357.6955 | -358.5473 | -6623.991 | -6639.764
406 | Fe34B10Si10 | 54 | -360.4678 | -361.1902 | -6675.329 | -6688.708
407 | Fe34B10Si10 | 54 | -359.3564 | -359.8439 | -6654.748 | -6663.777
408 | Fe34B10Si10 | 54 | -361.8978 | -362.8701 | -6701.811 | -6719.817
409 | Fe34B10Si10 | 54 | -361.8546 | -362.6257 | -6701.012 | -6715.291
410 | Fe34B10Si10 | 54 | -357.9206 | -358.8038 | -6628.15947 | -6644.515
411 | Fe34B10Si10 | 54 | -357.2217 | -358.6183 | -6615.217 | -6641.08
412 | Fe34B10Si10 | 54 | -362.1235 | -363.178 | -6705.991 | -6725.518
413 | Fe34B10Si10 | 54 | -358.3457297 | -358.9955 | -6636.032 | -6648.064
414 | Fe34B10Si10 | 54 | -360.7946 | -361.4511 | -6681.381 | -6693.539
415 | Fe34B10Si10 | 54 | -355.4315 | -356.4668 | -6582.064 | -6601.238
416 | Fe34B10Si10 | 54 | -359.2915 | -360.5587 | -6653.546 | -6677.013
417 | Fe34B10Si10 | 54 | -352.1108 | -353.0943 | -6520.57 | -6538.783
418 | Fe34B10Si10 | 54 | -357.0382745 | -357.9342 | -6611.82 | -6628.41
419 | Fe34B10Si10 | 54 | -361.7258 | -362.4241 | -6698.627 | -6711.557
420 | Fe34B10Si10 | 54 | -358.3914 | -358.9104 | -6636.877 | -6646.489
421 | Fe34B10Si10 | 54 | -359.1586 | -359.9494 | -6651.086 | -6665.729
422 | Fe34B10Si10 | 54 | -360.9051 | -361.7326 | -6683.429 | -6698.752
423 | Fe34B10Si10 | 54 | -358.3511 | -359.3541 | -6636.131 | -6654.705
424 | Fe34B10Si10 | 54 | -362.3896 | -363.3295 | -6710.919 | -6728.323
425 | Fe34B10Si10 | 54 | -360.3837 | -361.1003 | -6673.773 | -6687.043
426 | Fe34B10Si10 | 54 | -361.7809 | -362.694 | -6699.646 | -6716.555
427 | Fe34B10Si10 | 54 | -360.1956 | -361.2542 | -6670.289 | -6689.892
428 | Fe34B10Si10 | 54 | -358.04 | -358.9553 | -6630.371 | -6647.321
429 | Fe34B10Si10 | 54 | -356.6948 | -357.8865 | -6605.46 | -6627.529
430 | Fe34B10Si10 | 54 | -351.1665 | -352.1255 | -6503.083 | -6520.842
431 | Fe34B10Si10 | 54 | -353.1652 | -353.8338 | -6540.096 | -6552.477
432 | Fe34B10Si10 | 54 | -358.9397 | -359.6727 | -6647.032 | -6660.606
433 | Fe34B10Si10 | 54 | -358.1763 | -359.045 | -6632.894 | -6648.982
434 | Fe34B10Si10 | 54 | -354.166 | -354.9634 | -6558.63 | -6573.395
435 | Fe34B10Si10 | 54 | -352.7231 | -353.6077 | -6531.91 | -6548.29
436 | Fe34B10Si10 | 54 | -358.1482 | -359.0494 | -6632.375 | -6649.063
437 | Fe34B10Si10 | 54 | -357.6956 | -358.2015 | -6623.992 | -6633.36
438 | Fe34B10Si10 | 54 | -358.7266 | -359.4466 | -6643.086 | -6656.419
439 | Fe34B10Si10 | 54 | -359.0443 | -359.8353 | -6648.968 | -6663.616
440 | Fe34B10Si10 | 54 | -357.4861 | -358.2345 | -6620.112 | -6633.973
441 | Fe34B10Si10 | 54 | -357.2266 | -357.8725 | -6615.308 | -6627.269
442 | Fe34B10Si10 | 54 | -359.7837 | -360.4588 | -6662.661 | -6675.162
443 | Fe34B10Si10 | 54 | -360.9704 | -361.7656 | -6684.638 | -6699.362
444 | Fe34B10Si10 | 54 | -361.8877 | -363.0833 | -6701.624 | -6723.764
445 | Fe34B10Si10 | 54 | -357.6657 | -358.4158 | -6623.439 | -6637.33
446 | Fe34B10Si10 | 54 | -355.8241979 | -357.0691 | -6589.337 | -6612.39
447 | Fe34B10Si10 | 54 | -359.1335007 | -359.9496 | -6650.62 | -6665.734
448 | Fe34B10Si10 | 54 | -358.1703 | -359.1831 | -6632.783 | -6651.54
449 | Fe34B10Si10 | 54 | -353.2286 | -354.0445 | -6541.27 | -6556.38
450 | Fe34B10Si10 | 54 | -358.5285 | -359.4094 | -6639.416 | -6655.73
451 | Fe34B10Si10 | 54 | -355.8768 | -356.5486 | -6590.311 | -6602.753
452 | Fe34B10Si10 | 54 | -356.3551 | -357.1569 | -6599.169 | -6614.017
453 | Fe34B10Si10 | 54 | -353.5615 | -354.1025 | -6547.435 | -6557.453
454 | Fe12B3Si3 | 18 | -118.8735 | -117.7153 | -6604.08564 | -6539.742
455 | Fe34B10Si10 | 54 | -359.4928 | -360.2756 | -6657.273 | -6671.771
456 | Fe34B10Si10 | 54 | -354.1928 | -355.115 | -6559.126 | -6576.204
457 | Fe34B10Si10 | 54 | -362.2217 | -363.074 | -6707.809 | -6723.593
458 | Fe34B10Si10 | 54 | -360.0607 | -361.0687 | -6667.791 | -6686.458
459 | Fe34B10Si10 | 54 | -359.4314 | -360.2866 | -6656.138 | -6671.974
460 | Fe34B10Si10 | 54 | -359.9838 | -360.5014 | -6666.367 | -6675.953
461 | Fe34B10Si10 | 54 | -351.2389 | -352.7367 | -6504.424415 | -6532.161
462 | Fe34B10Si10 | 54 | -357.4291 | -358.3388 | -6619.057 | -6635.905
463 | Fe12B3Si3 | 18 | -119.8523 | -118.8276 | -6658.459 | -6601.536
464 | Fe34B10Si10 | 54 | -360.5608 | -361.5251 | -6677.052 | -6694.91
465 | Fe34B10Si10 | 54 | -355.1397 | -356.3262 | -6576.66 | -6598.634
466 | Fe34B10Si10 | 54 | -360.4723 | -361.3096 | -6675.412 | -6690.919
467 | Fe34B10Si10 | 54 | -360.6586 | -361.6258 | -6678.864 | -6696.774
468 | Fe34B10Si10 | 54 | -359.8094 | -360.7142 | -6663.137 | -6679.892
469 | Fe34B10Si10 | 54 | -353.7226 | -354.592 | -6550.419 | -6566.518
470 | Fe34B10Si10 | 54 | -358.7649163 | -359.9121 | -6643.795 | -6665.038
471 | Fe34B10Si10 | 54 | -352.5756 | -353.1037 | -6529.178 | -6538.958
472 | Fe34B10Si10 | 54 | -358.544 | -359.5709 | -6639.703 | -6658.721
473 | Fe12B3Si3 | 18 | -116.666 | -115.5328 | -6481.447 | -6418.487
474 | Fe34B10Si10 | 54 | -358.74 | -359.7874 | -6643.333 | -6662.729
475 | Fe34B10Si10 | 54 | -362.0422 | -362.8219 | -6704.485 | -6718.924
476 | Fe34B10Si10 | 54 | -358.0031 | -359.1574 | -6629.687 | -6651.063
477 | Fe34B10Si10 | 54 | -353.8308 | -355.0204 | -6552.422 | -6574.452
478 | Fe34B10Si10 | 54 | -361.3642 | -362.167 | -6691.93 | -6706.797
479 | Fe34B10Si10 | 54 | -365.7766 | -366.3151 | -6773.641 | -6783.613
480 | Fe34B10Si10 | 54 | -365.4104 | -366.1039 | -6766.859 | -6779.702
481 | Fe34B10Si10 | 54 | -363.5837731 | -364.5921 | -6733.033 | -6751.705
482 | Fe12B3Si3 | 18 | -122.1644 | -121.1703 | -6786.913 | -6731.685
483 | Fe12B3Si3 | 18 | -122.9055 | -121.7092 | -6828.086 | -6761.622
484 | Fe12B3Si3 | 18 | -122.9576 | -121.799 | -6830.978 | -6766.611
485 | Fe12B3Si3 | 18 | -122.7127 | -121.584 | -6817.374 | -6754.667
486 | Fe34B10Si10 | 54 | -363.7197 | -364.3116 | -6735.55 | -6746.512
487 | Fe34B10Si10 | 54 | -364.7805 | -365.9795 | -6755.194 | -6777.398
488 | Fe12B3Si3 | 18 | -122.0297 | -120.8573 | -6779.42717 | -6714.297
489 | Fe34B10Si10 | 54 | -364.5264 | -365.3954 | -6750.489 | -6766.582
490 | Fe34B10Si10 | 54 | -364.0027 | -364.8634 | -6740.791 | -6756.729
491 | Fe12B3Si3 | 18 | -124.1513 | -122.8577 | -6897.295 | -6825.425
492 | Fe34B10Si10 | 54 | -363.2742 | -364.0046 | -6727.301 | -6740.827
493 | Fe12B3Si3 | 18 | -122.7177 | -121.4849 | -6817.652075 | -6749.161
494 | Fe34B10Si10 | 54 | -368.8413 | -369.6412 | -6830.395 | -6845.207
495 | Fe34B10Si10 | 54 | -368.9522 | -369.7273 | -6832.448 | -6846.801
496 | Fe34B10Si10 | 54 | -365.1683 | -365.7588 | -6762.376 | -6773.311
497 | Fe12B3Si3 | 18 | -121.2548 | -119.991 | -6736.377 | -6666.168
498 | Fe34B10Si10 | 54 | -371.3842 | -372.2158 | -6877.486 | -6892.886
499 | Fe12B3Si3 | 18 | -123.3718 | -122.2813 | -6853.989 | -6793.403
500 | Fe12B3Si3 | 18 | -121.0077647 | -119.8667 | -6722.654 | -6659.259
501 | Fe34B10Si10 | 54 | -363.7194 | -364.7956 | -6735.544 | -6755.474
502 | Fe34B10Si10 | 54 | -366.5966 | -367.2728 | -6788.826 | -6801.348
503 | Fe34B10Si10 | 54 | -363.2632 | -364.2031 | -6727.096 | -6744.502
504 | Fe12B3Si3 | 18 | -124.029 | -122.9718 | -6890.5 | -6831.768
505 | Fe34B10Si10 | 54 | -363.3724 | -364.4618 | -6729.118 | -6749.292
506 | Fe12B3Si3 | 18 | -121.7138 | -120.6632 | -6761.879 | -6703.511
507 | Fe34B10Si10 | 54 | -363.1499 | -364.1035 | -6724.999 | -6742.657
508 | Fe12B3Si3 | 18 | -122.4172 | -121.2849 | -6800.955175 | -6738.051
509 | Fe34B10Si10 | 54 | -364.5 | -365.2757 | -6750 | -6764.365
510 | Fe34B10Si10 | 54 | -363.6087 | -364.5003 | -6733.494 | -6750.006
511 | Fe12B3Si3 | 18 | -121.5251 | -120.3952 | -6751.394 | -6688.621
512 | Fe12B3Si3 | 18 | -121.5413 | -120.3129 | -6752.294 | -6684.048
513 | Fe12B3Si3 | 18 | -123.0235 | -121.9596 | -6834.64 | -6775.535
514 | Fe34B10Si10 | 54 | -364.2386 | -365.5904 | -6745.159 | -6770.192
515 | Fe12B3Si3 | 18 | -121.2061 | -120.087 | -6733.671805 | -6671.5
516 | Fe34B10Si10 | 54 | -362.7824 | -364.206 | -6718.192 | -6744.555
517 | Fe34B10Si10 | 54 | -366.693 | -367.762 | -6790.612 | -6810.408
518 | Fe34B10Si10 | 54 | -365.8114 | -367.1368 | -6774.284 | -6798.829
519 | Fe12B3Si3 | 18 | -121.5697 | -120.4246 | -6753.87 | -6690.254
520 | Fe34B10Si10 | 54 | -362.514 | -363.1939 | -6713.223 | -6725.812
521 | Fe12B3Si3 | 18 | -122.5078 | -121.4762 | -6805.989 | -6748.68
522 | Fe34B10Si10 | 54 | -362.8991 | -363.8054 | -6720.354 | -6737.137
523 | Fe12B3Si3 | 18 | -121.3124 | -120.2649 | -6739.580045 | -6681.381
524 | Fe34B10Si10 | 54 | -365.7209 | -366.5149 | -6772.60993 | -6787.312
525 | Fe34B10Si10 | 54 | -366.0414 | -367.008 | -6778.545 | -6796.444
526 | Fe34B10Si10 | 54 | -367.0935 | -367.964 | -6798.028 | -6814.148
527 | Fe12B3Si3 | 18 | -120.9553 | -119.7831 | -6719.737 | -6654.614
528 | Fe34B10Si10 | 54 | -368.5227 | -369.4193 | -6824.494 | -6841.097
529 | Fe34B10Si10 | 54 | -363.8721 | -364.8303 | -6738.372 | -6756.116
530 | Fe12B3Si3 | 18 | -121.9003 | -120.7537 | -6772.239 | -6708.538
531 | Fe12B3Si3 | 18 | -121.3815 | -119.9717 | -6743.417895 | -6665.095
532 | Fe12B3Si3 | 18 | -123.1476 | -121.9836 | -6841.535 | -6776.869
533 | Fe12B3Si3 | 18 | -122.8292 | -121.6147 | -6823.84266 | -6756.37
534 | Fe12B3Si3 | 18 | -122.0317 | -120.9784 | -6779.537 | -6721.022
535 | Fe34B10Si10 | 54 | -363.5972 | -364.108 | -6733.282 | -6742.741
536 | Fe34B10Si10 | 54 | -363.7638 | -365.0711 | -6736.367 | -6760.575
537 | Fe12B3Si3 | 18 | -124.6304 | -123.4444 | -6923.908 | -6858.025
538 | Fe12B3Si3 | 18 | -123.4359 | -122.1483 | -6857.54809 | -6786.017
539 | Fe12B3Si3 | 18 | -123.962868 | -122.8851 | -6886.826 | -6826.948
540 | Fe34B10Si10 | 54 | -362.7916 | -363.7779 | -6718.362 | -6736.628
541 | Fe34B10Si10 | 54 | -365.6074 | -366.7013 | -6770.507 | -6790.765
542 | Fe12B3Si3 | 18 | -122.3314 | -121.3216 | -6796.19 | -6740.09
543 | Fe12B3Si3 | 18 | -123.3322 | -122.3688 | -6851.791 | -6798.266
544 | Fe34B10Si10 | 54 | -364.252 | -365.2656 | -6745.408 | -6764.178
545 | Fe12B3Si3 | 18 | -123.189 | -122.2585 | -6843.833 | -6792.14
546 | Fe34B10Si10 | 54 | -364.222 | -364.8964 | -6744.852 | -6757.34
547 | Fe34B10Si10 | 54 | -362.7327 | -363.8583 | -6717.271 | -6738.117
548 | Fe34B10Si10 | 54 | -369.2338 | -370.4 | -6837.662 | -6859.26
549 | Fe12B3Si3 | 18 | -123.8483 | -122.5152 | -6880.462 | -6806.4
550 | Fe34B10Si10 | 54 | -363.2469 | -363.9836 | -6726.795 | -6740.438
551 | Fe34B10Si10 | 54 | -366.6279 | -367.962 | -6789.406 | -6814.111
552 | Fe34B10Si10 | 54 | -363.1928 | -363.9856 | -6725.793 | -6740.475
553 | Fe34B10Si10 | 54 | -365.5416 | -366.3824 | -6769.288 | -6784.859
554 | Fe34B10Si10 | 54 | -362.6366 | -363.7897 | -6715.493 | -6736.846
555 | Fe34B10Si10 | 54 | -364.8891 | -365.6676 | -6757.205 | -6771.623
556 | Fe34B10Si10 | 54 | -363.3085 | -364.1553 | -6727.936 | -6743.616
557 | Fe34B10Si10 | 54 | -364.6251 | -365.8069 | -6752.316 | -6774.202
558 | Fe12B3Si3 | 18 | -121.8579 | -120.7508 | -6769.882 | -6708.377
559 | Fe34B10Si10 | 54 | -369.8479563 | -370.693 | -6849.036 | -6864.686
560 | Fe34B10Si10 | 54 | -364.7607 | -365.6374 | -6754.827 | -6771.063
561 | Fe34B10Si10 | 54 | -364.8909 | -365.4299 | -6757.239 | -6767.221
562 | Fe34B10Si10 | 54 | -363.7431 | -364.2542 | -6735.983 | -6745.448
563 | Fe34B10Si10 | 54 | -362.8567 | -363.8088 | -6719.569 | -6737.2
564 | Fe12B3Si3 | 18 | -121.1225 | -119.9223 | -6729.027 | -6662.353
565 | Fe34B10Si10 | 54 | -364.0972 | -365.026 | -6742.541 | -6759.74
566 | Fe12B3Si3 | 18 | -123.4260418 | -122.3588 | -6857.002 | -6797.712
567 | Fe34B10Si10 | 54 | -368.4296 | -369.7066 | -6822.77 | -6846.419
568 | Fe34B10Si10 | 54 | -362.5185 | -363.2983 | -6713.306 | -6727.746
569 | Fe34B10Si10 | 54 | -364.9078 | -365.3735 | -6757.552 | -6766.175
570 | Fe12B3Si3 | 18 | -121.4123 | -120.3434 | -6745.126 | -6685.744
571 | Fe34B10Si10 | 54 | -362.5997 | -363.1951 | -6714.809 | -6725.836
572 | Fe34B10Si10 | 54 | -364.085 | -365.3105 | -6742.316 | -6765.009
573 | Fe34B10Si10 | 54 | -363.2302 | -363.9488 | -6726.485 | -6739.793
574 | Fe34B10Si10 | 54 | -365.5672135 | -366.2409 | -6769.763 | -6782.238
575 | Fe34B10Si10 | 54 | -365.5005 | -366.8107 | -6768.527 | -6792.79
576 | Fe34B10Si10 | 54 | -363.8144 | -364.877 | -6737.303 | -6756.981
577 | Fe12B3Si3 | 18 | -123.9039 | -122.6974 | -6883.551 | -6816.523
578 | Fe12B3Si3 | 18 | -123.5472 | -122.4244 | -6863.734 | -6801.357
579 | Fe34B10Si10 | 54 | -366.6702 | -367.2963 | -6790.189 | -6801.783
580 | Fe34B10Si10 | 54 | -366.7339 | -367.4512 | -6791.369 | -6804.651
581 | Fe34B10Si10 | 54 | -365.8816 | -367.1766 | -6775.584 | -6799.567
582 | Fe12B3Si3 | 18 | -122.7431 | -121.4766 | -6819.061 | -6748.7
583 | Fe34B10Si10 | 54 | -366.6795 | -367.8404 | -6790.361 | -6811.859
584 | Fe12B3Si3 | 18 | -121.1939 | -120.0994 | -6732.992 | -6672.191
585 | Fe12B3Si3 | 18 | -121.5075 | -120.4574 | -6750.419 | -6692.077
586 | Fe34B10Si10 | 54 | -365.1937 | -365.9808 | -6762.846 | -6777.421
587 | Fe12B3Si3 | 18 | -122.4305 | -121.4472 | -6801.696 | -6747.066
588 | Fe34B10Si10 | 54 | -362.7189 | -363.7313 | -6717.017 | -6735.765
589 | Fe34B10Si10 | 54 | -364.4253 | -365.1466 | -6748.617 | -6761.974
590 | Fe34B10Si10 | 54 | -362.6814 | -363.6515 | -6716.322 | -6734.287
591 | Fe12B3Si3 | 18 | -124.1897 | -122.8743 | -6899.43 | -6826.351
592 | Fe34B10Si10 | 54 | -368.2403116 | -369.3088 | -6819.265 | -6839.052
593 | Fe12B3Si3 | 18 | -120.9419 | -119.6832 | -6718.992 | -6649.065
594 | Fe12B3Si3 | 18 | -121.9336 | -120.6841 | -6774.091 | -6704.671
595 | Fe34B10Si10 | 54 | -364.4277787 | -365.6655 | -6748.663 | -6771.583
596 | Fe34B10Si10 | 54 | -366.7642 | -367.5753 | -6791.929 | -6806.95
597 | Fe12B3Si3 | 18 | -122.2406 | -121.1415 | -6791.146 | -6730.081
598 | Fe34B10Si10 | 54 | -364.9487 | -365.8686 | -6758.308 | -6775.344
599 | Fe34B10Si10 | 54 | -363.7841 | -364.7527 | -6736.743 | -6754.68
600 | Fe12B3Si3 | 18 | -122.7758 | -121.5909 | -6820.878 | -6755.048
601 | Fe12B3Si3 | 18 | -122.6536 | -121.3581 | -6814.087 | -6742.117
602 | Fe34B10Si10 | 54 | -366.0266 | -366.8353 | -6778.27 | -6793.246
603 | Fe34B10Si10 | 54 | -363.5871 | -364.4814 | -6733.095 | -6749.656
604 | Fe12B3Si3 | 18 | -122.8933 | -121.7684 | -6827.406 | -6764.91
605 | Fe12B3Si3 | 18 | -120.9947 | -119.7359 | -6721.926 | -6651.994
606 | Fe12B3Si3 | 18 | -121.2529 | -120.2702 | -6736.27 | -6681.677
607 | Fe34B10Si10 | 54 | -364.9892 | -365.3171 | -6759.06 | -6765.131
608 | Fe12B3Si3 | 18 | -122.0817 | -120.9436 | -6782.319 | -6719.09
609 | Fe12B3Si3 | 18 | -124.1072 | -122.9018 | -6894.844555 | -6827.879
610 | Fe34B10Si10 | 54 | -366.5149 | -367.0903 | -6787.313 | -6797.969
611 | Fe34B10Si10 | 54 | -362.9443 | -363.7756 | -6721.191 | -6736.586
612 | Fe34B10Si10 | 54 | -366.693 | -367.7782 | -6790.612 | -6810.707
613 | Fe34B10Si10 | 54 | -365.0307 | -366.2813 | -6759.829 | -6782.988
614 | Fe34B10Si10 | 54 | -363.4902 | -364.383 | -6731.3 | -6747.834
615 | Fe12B3Si3 | 18 | -123.4163 | -122.2131 | -6856.464 | -6789.618
616 | Fe12B3Si3 | 18 | -123.0612931 | -121.9068 | -6836.739 | -6772.599
617 | Fe34B10Si10 | 54 | -371.4716 | -372.2791 | -6879.104 | -6894.057
618 | Fe34B10Si10 | 54 | -363.0986 | -363.8992 | -6724.048 | -6738.874
619 | Fe12B3Si3 | 18 | -122.644 | -121.4742 | -6813.555 | -6748.566
620 | Fe34B10Si10 | 54 | -364.829887 | -365.5955 | -6756.109 | -6770.286
621 | Fe12B3Si3 | 18 | -121.9578 | -120.6647 | -6775.431 | -6703.595
622 | Fe12B3Si3 | 18 | -123.7547 | -122.5014 | -6875.264 | -6805.633
623 | Fe34B10Si10 | 54 | -364.6245 | -365.8947 | -6752.305 | -6775.828
624 | Fe12B3Si3 | 18 | -124.0075 | -122.9052 | -6889.305 | -6828.068
625 | Fe12B3Si3 | 18 | -121.0084 | -119.8805 | -6722.689 | -6660.029
626 | Fe34B10Si10 | 54 | -363.6035 | -364.2746 | -6733.398 | -6745.826
627 | Fe12B3Si3 | 18 | -122.1214 | -120.9226 | -6784.52 | -6717.92
628 | Fe34B10Si10 | 54 | -364.8446 | -365.6093 | -6756.381 | -6770.543
629 | Fe34B10Si10 | 54 | -365.3351 | -366.3748 | -6765.466 | -6784.719
630 | Fe12B3Si3 | 18 | -121.3487 | -120.2973 | -6741.595 | -6683.185
631 | Fe34B10Si10 | 54 | -370.4629 | -371.238 | -6860.425 | -6874.779
632 | Fe34B10Si10 | 54 | -363.2641 | -364.3089 | -6727.113 | -6746.462
633 | Fe34B10Si10 | 54 | -365.8719 | -366.7691 | -6775.406 | -6792.02
634 | Fe34B10Si10 | 54 | -363.9808 | -364.9281 | -6740.386 | -6757.929
635 | Fe34B10Si10 | 54 | -362.809 | -363.778 | -6718.686 | -6736.629
636 | Fe34B10Si10 | 54 | -362.8229 | -363.2945 | -6718.942 | -6727.676
637 | Fe12B3Si3 | 18 | -123.3444 | -122.2299 | -6852.467 | -6790.55
638 | Fe34B10Si10 | 54 | -365.7887 | -366.4977 | -6773.865 | -6786.995
639 | Fe34B10Si10 | 54 | -362.7739 | -363.9496 | -6718.035 | -6739.807
640 | Fe34B10Si10 | 54 | -367.8433 | -368.7664 | -6811.912 | -6829.008
641 | Fe12B3Si3 | 18 | -122.0639 | -121.0347 | -6781.326 | -6724.149
642 | Fe34B10Si10 | 54 | -366.4655 | -366.9695 | -6786.397 | -6795.731
643 | Fe34B10Si10 | 54 | -366.2147 | -367.2621 | -6781.754 | -6801.15
644 | Fe34B10Si10 | 54 | -365.8707 | -366.726 | -6775.384 | -6791.223
645 | Fe12B3Si3 | 18 | -122.5891 | -121.4555 | -6810.507 | -6747.531
646 | Fe34B10Si10 | 54 | -364.0391641 | -364.9598 | -6741.466 | -6758.515
647 | Fe34B10Si10 | 54 | -365.1061 | -366.0117 | -6761.223 | -6777.995
648 | Fe12B3Si3 | 18 | -123.3457147 | -121.9649 | -6852.54 | -6775.825
649 | Fe34B10Si10 | 54 | -362.5431 | -363.356 | -6713.761 | -6728.815
650 | Fe12B3Si3 | 18 | -124.8813 | -123.8845 | -6937.851 | -6882.474
651 | Fe34B10Si10 | 54 | -366.9012 | -367.7081 | -6794.467 | -6809.408
652 | Fe12B3Si3 | 18 | -121.9419846 | -120.7859 | -6774.5547 | -6710.328
653 | Fe34B10Si10 | 54 | -365.3526 | -366.3428 | -6765.79 | -6784.125
654 | Fe12B3Si3 | 18 | -122.3816 | -121.3874 | -6798.979 | -6743.743
655 | Fe34B10Si10 | 54 | -366.3061 | -367.177 | -6783.446 | -6799.573
656 | Fe12B3Si3 | 18 | -123.0523 | -121.7073 | -6836.241 | -6761.519
657 | Fe12B3Si3 | 18 | -123.6402 | -122.6121 | -6868.90218 | -6811.786
658 | Fe34B10Si10 | 54 | -364.4166 | -365.3705 | -6748.455 | -6766.121
659 | Fe34B10Si10 | 54 | -362.9215 | -363.8252 | -6720.768 | -6737.503
660 | Fe34B10Si10 | 54 | -364.108 | -365.1265 | -6742.741 | -6761.602
661 | Fe12B3Si3 | 18 | -122.7561 | -121.5099 | -6819.783 | -6750.548
662 | Fe12B3Si3 | 18 | -123.167 | -121.9779 | -6842.611 | -6776.547
663 | Fe12B3Si3 | 18 | -120.8546 | -119.7539 | -6714.144 | -6652.994
664 | Fe34B10Si10 | 54 | -363.1335 | -363.3894 | -6724.694 | -6729.433
665 | Fe34B10Si10 | 54 | -367.0549 | -367.7694 | -6797.313 | -6810.545
666 | Fe34B10Si10 | 54 | -363.5858 | -364.8188 | -6733.07 | -6755.904
667 | Fe34B10Si10 | 54 | -362.8063 | -363.7003 | -6718.636 | -6735.191
668 | Fe34B10Si10 | 54 | -364.4536 | -365.4191 | -6749.141 | -6767.02
669 | Fe34B10Si10 | 54 | -363.0029 | -363.8856 | -6722.275 | -6738.622
670 | Fe12B3Si3 | 18 | -123.8201 | -122.7783 | -6878.893 | -6821.019
671 | Fe34B10Si10 | 54 | -364.8758 | -365.6265 | -6756.96 | -6770.861
672 | Fe12B3Si3 | 18 | -122.7421 | -121.5777 | -6819.004 | -6754.315
673 | Fe34B10Si10 | 54 | -362.879 | -363.8796 | -6719.982 | -6738.511
674 | Fe34B10Si10 | 54 | -364.6245 | -365.9296 | -6752.306 | -6776.473
675 | Fe12B3Si3 | 18 | -123.5482 | -122.3649 | -6863.787 | -6798.048
676 | Fe12B3Si3 | 18 | -122.472 | -121.3766 | -6804.002 | -6743.146
677 | Fe34B10Si10 | 54 | -366.3306 | -367.4334 | -6783.9 | -6804.322
678 | Fe12B3Si3 | 18 | -120.8435 | -119.8237 | -6713.527 | -6656.874
679 | Fe12B3Si3 | 18 | -123.4424 | -122.2402 | -6857.913395 | -6791.122
680 | Fe12B3Si3 | 18 | -122.9366 | -121.5818 | -6829.809 | -6754.544
681 | Fe12B3Si3 | 18 | -123.0658 | -121.8593 | -6836.988 | -6769.962
682 | Fe34B10Si10 | 54 | -363.7353 | -364.9503 | -6735.839 | -6758.338
683 | Fe34B10Si10 | 54 | -365.1252 | -365.9487 | -6761.579 | -6776.827
684 | Fe34B10Si10 | 54 | -371.9245 | -372.6322 | -6887.491 | -6900.597
685 | Fe34B10Si10 | 54 | -362.5058 | -362.9858 | -6713.07 | -6721.959
686 | Fe34B10Si10 | 54 | -364.5379 | -365.5739 | -6750.701 | -6769.887
687 | Fe34B10Si10 | 54 | -364.7754 | -366.0315 | -6755.099 | -6778.361
688 | Fe34B10Si10 | 54 | -362.9815 | -364.3688 | -6721.88 | -6747.571
689 | Fe12B3Si3 | 18 | -121.8946505 | -120.6342 | -6771.925 | -6701.898
690 | Fe34B10Si10 | 54 | -363.2644 | -364.0997 | -6727.118 | -6742.587
691 | Fe12B3Si3 | 18 | -123.0468 | -121.9627 | -6835.932 | -6775.706
692 | Fe34B10Si10 | 54 | -366.2495 | -367.1647 | -6782.398 | -6799.346
693 | Fe34B10Si10 | 54 | -363.1673 | -364.028 | -6725.32 | -6741.259
694 | Fe12B3Si3 | 18 | -121.7039 | -120.5972 | -6761.33 | -6699.843
695 | Fe12B3Si3 | 18 | -122.9626 | -121.7527 | -6831.255 | -6764.036
696 | Fe34B10Si10 | 54 | -364.6211 | -365.7929 | -6752.242 | -6773.943
697 | Fe34B10Si10 | 54 | -362.9022 | -363.8034 | -6720.412 | -6737.101
698 | Fe34B10Si10 | 54 | -367.6878 | -368.727 | -6809.033 | -6828.278
699 | Fe34B10Si10 | 54 | -364.6607 | -365.5114 | -6752.97679 | -6768.73
700 | Fe34B10Si10 | 54 | -363.93 | -365.3596 | -6739.445 | -6765.919
701 | Fe34B10Si10 | 54 | -364.1685 | -365.2549 | -6743.861 | -6763.98
702 | Fe12B3Si3 | 18 | -121.2802 | -120.2292 | -6737.789 | -6679.399
703 | Fe34B10Si10 | 54 | -362.8093 | -363.7053 | -6718.691 | -6735.283
704 | Fe12B3Si3 | 18 | -122.7753 | -121.6672 | -6820.851 | -6759.29
705 | Fe34B10Si10 | 54 | -369.5215 | -370.4462 | -6842.99 | -6860.114
706 | Fe12B3Si3 | 18 | -121.7308 | -120.4295 | -6762.82 | -6690.526
707 | Fe34B10Si10 | 54 | -366.0844 | -366.4949 | -6779.342 | -6786.942
708 | Fe12B3Si3 | 18 | -121.0916 | -119.8614 | -6727.31 | -6658.969
709 | Fe34B10Si10 | 54 | -367.8007 | -368.9401 | -6811.124 | -6832.224
710 | Fe12B3Si3 | 18 | -120.8867313 | -119.7091 | -6715.93 | -6650.504
711 | Fe34B10Si10 | 54 | -362.562 | -363.7503 | -6714.112 | -6736.116
712 | Fe12B3Si3 | 18 | -121.3549 | -120.225 | -6741.939 | -6679.164
713 | Fe34B10Si10 | 54 | -364.0606 | -365.0367 | -6741.863 | -6759.939
714 | Fe12B3Si3 | 18 | -122.6504 | -121.5679 | -6813.913 | -6753.77
715 | Fe34B10Si10 | 54 | -362.8316 | -363.8433 | -6719.103 | -6737.839
716 | Fe34B10Si10 | 54 | -367.3107 | -368.147 | -6802.05 | -6817.537
717 | Fe12B3Si3 | 18 | -123.4671 | -122.4653 | -6859.284 | -6803.628
718 | Fe34B10Si10 | 54 | -367.9826885 | -369.2342 | -6814.494 | -6837.67
719 | Fe34B10Si10 | 54 | -364.0261 | -364.984 | -6741.224 | -6758.963
720 | Fe12B3Si3 | 18 | -120.8419 | -119.6017 | -6713.44 | -6644.538
721 | Fe34B10Si10 | 54 | -364.1000668 | -365.0637 | -6742.594 | -6760.438
722 | Fe12B3Si3 | 18 | -121.7216 | -120.4656 | -6762.309055 | -6692.536
723 | Fe12Si4 | 16 | -115.2268 | -115.1983 | -7201.674 | -7199.893
724 | Fe12Si4 | 16 | -117.07 | -117.0637 | -7316.873 | -7316.48
725 | Fe12Si4 | 16 | -119.3121 | -119.3146 | -7457.009 | -7457.162
726 | Fe12Si4 | 16 | -119.5344 | -119.5189 | -7470.9 | -7469.933
727 | Fe12Si4 | 16 | -118.047 | -118.0301 | -7377.937 | -7376.88
728 | Fe12Si4 | 16 | -119.705 | -119.7314 | -7481.561 | -7483.213
729 | Fe12Si4 | 16 | -118.4793 | -118.506 | -7404.959 | -7406.623
730 | Fe12Si4 | 16 | -117.1952 | -117.1888 | -7324.697 | -7324.3
731 | Fe34B10Si10 | 54 | -387.0042 | -386.7952 | -7166.744 | -7162.874
732 | Fe12Si4 | 16 | -119.9939 | -120.0161 | -7499.621 | -7501.005
733 | Fe12Si4 | 16 | -118.9558 | -118.92 | -7434.738 | -7432.502
734 | Fe12Si4 | 16 | -117.9897 | -117.9525 | -7374.354 | -7372.032
735 | Fe12Si4 | 16 | -117.3855 | -117.4207 | -7336.593 | -7338.797
736 | Fe12Si4 | 16 | -115.0036906 | -115.0141 | -7187.731 | -7188.38
737 | Fe12Si4 | 16 | -115.6596 | -115.7604 | -7228.727 | -7235.024
738 | Fe12Si4 | 16 | -115.7084 | -115.701 | -7231.778 | -7231.315
739 | Fe12Si4 | 16 | -117.4012 | -117.3598 | -7337.578 | -7334.989
740 | Fe12Si4 | 16 | -119.3535 | -119.3811 | -7459.596 | -7461.319
741 | Fe12Si4 | 16 | -119.6119 | -119.66 | -7475.741 | -7478.753
742 | Fe12Si4 | 16 | -115.1623 | -115.1228 | -7197.642 | -7195.178
743 | Fe12Si4 | 16 | -120.5663 | -120.5524 | -7535.393 | -7534.523
744 | Fe12Si4 | 16 | -119.2933 | -119.2849 | -7455.831 | -7455.308
745 | Fe12Si4 | 16 | -119.0185087 | -118.9665 | -7438.657 | -7435.407
746 | Fe16 | 16 | -130.5771 | -130.7367 | -8161.071 | -8171.042
747 | Fe16 | 16 | -127.9935 | -128.277 | -7999.592 | -8017.315
748 | Fe16 | 16 | -127.972 | -128.2364 | -7998.25 | -8014.778
749 | Fe16 | 16 | -131.8841392 | -132.1482 | -8242.7587 | -8259.26
750 | Fe16 | 16 | -128.0473 | -128.1947 | -8002.959 | -8012.166
751 | Fe16 | 16 | -127.9863 | -128.2691 | -7999.141 | -8016.816
752 | Fe16 | 16 | -130.2957 | -130.4535 | -8143.484 | -8153.346
753 | Fe16 | 16 | -131.0569 | -131.2313 | -8191.056 | -8201.954
754 | Fe16 | 16 | -127.9894 | -128.2727 | -7999.337 | -8017.045
755 | Fe16 | 16 | -127.9498 | -128.223 | -7996.861 | -8013.935
756 | Fe16 | 16 | -127.9885 | -128.2694 | -7999.279 | -8016.838
757 | Fe16 | 16 | -129.7445 | -129.9273 | -8109.031 | -8120.455
758 | Fe16 | 16 | -130.4888 | -130.6453 | -8155.55128 | -8165.329
759 | Fe16 | 16 | -127.9521 | -128.2138 | -7997.004 | -8013.365
760 | Fe16 | 16 | -131.874 | -132.1037 | -8242.122 | -8256.479
761 | Fe16 | 16 | -128.0038 | -128.1329 | -8000.23889 | -8008.306
762 | Fe16 | 16 | -130.5711 | -130.7287 | -8160.69197 | -8170.547
763 | Fe16 | 16 | -130.928 | -131.0939 | -8182.998 | -8193.37
764 | Fe16 | 16 | -131.7971 | -132.0204 | -8237.31763 | -8251.277
765 | Fe16 | 16 | -131.5508 | -131.7545 | -8221.923 | -8234.657
766 | Fe16 | 16 | -128.8364 | -129.0526 | -8052.278 | -8065.786
767 | Fe16 | 16 | -128.041563 | -128.139 | -8002.598 | -8008.69
768 | Fe16 | 16 | -130.7385 | -130.9037 | -8171.153645 | -8181.481
769 | Fe16 | 16 | -127.7533 | -128.0055 | -7984.58 | -8000.342
770 | Fe16 | 16 | -127.9365 | -128.2092 | -7996.033 | -8013.073
771 | Fe16 | 16 | -130.5681 | -130.7272 | -8160.505 | -8170.447
772 | Fe16 | 16 | -129.7462 | -129.9345 | -8109.14 | -8120.903
773 | Fe16 | 16 | -130.5816 | -130.745 | -8161.35 | -8171.563
774 | Fe16 | 16 | -131.2658 | -131.4497 | -8204.114 | -8215.608
775 | Fe16 | 16 | -128.4977 | -128.7527 | -8031.109 | -8047.045
776 | Fe16 | 16 | -127.7371 | -128.0096 | -7983.567 | -8000.603
777 | Fe16 | 16 | -128.0059 | -128.2773 | -8000.367 | -8017.329
778 | Fe16 | 16 | -128.0404 | -128.3239 | -8002.523 | -8020.244
779 | Fe16 | 16 | -127.9941 | -128.2776 | -7999.63 | -8017.353
780 | Fe16 | 16 | -130.8537 | -131.0206 | -8178.355105 | -8188.79
781 | Fe16 | 16 | -127.9676 | -128.2492 | -7997.976 | -8015.578
782 | Fe16 | 16 | -129.2734 | -129.406 | -8079.59 | -8087.875
783 | Fe16 | 16 | -129.9611 | -130.1372 | -8122.566 | -8133.578
784 | Fe12Si4 | 16 | -123.1036 | -123.0856 | -7693.978 | -7692.848
785 | Fe12Si4 | 16 | -125.3817 | -125.3521 | -7836.359 | -7834.509
786 | Fe12Si4 | 16 | -121.5734 | -121.5707 | -7598.338 | -7598.17
787 | Fe12Si4 | 16 | -121.6578 | -121.6162 | -7603.611 | -7601.013
788 | Fe12Si4 | 16 | -123.0709 | -123.0577 | -7691.932 | -7691.108
789 | Fe12Si4 | 16 | -120.9457 | -120.9448 | -7559.104235 | -7559.051
790 | Fe12Si4 | 16 | -124.014 | -123.9869 | -7750.87309 | -7749.182
791 | Fe12Si4 | 16 | -124.0222 | -124.0116 | -7751.388 | -7750.726
792 | Fe16 | 16 | -125.8645638 | -125.8856 | -7866.535 | -7867.85
793 | Fe12Si4 | 16 | -125.815 | -125.7688 | -7863.437 | -7860.55
794 | Fe12Si4 | 16 | -123.0208 | -123.0314 | -7688.801 | -7689.464
795 | Fe12Si4 | 16 | -124.5164 | -124.507 | -7782.275 | -7781.687
796 | Fe16 | 16 | -126.6637 | -126.7704 | -7916.481 | -7923.151
797 | Fe12Si4 | 16 | -124.8775 | -124.858 | -7804.842 | -7803.625
798 | Fe12Si4 | 16 | -124.2585 | -124.2548 | -7766.159 | -7765.928
799 | Fe12Si4 | 16 | -124.2676 | -124.261 | -7766.725 | -7766.312
800 | Fe12Si4 | 16 | -122.7221 | -122.6988 | -7670.129 | -7668.677
801 | Fe12Si4 | 16 | -122.8626 | -122.8346 | -7678.912 | -7677.161
802 | Fe12Si4 | 16 | -121.8889044 | -121.8945 | -7618.056525 | -7618.403
803 | Fe12B3Si3 | 18 | -113.3064 | -112.2745 | -6294.801 | -6237.474

## errors
| error | rmse | mae | r2
0 | test_energy | 34.34936 | 26.81302 | 0.9918321
0 | train_energy | 29.95145 | 23.48588 | 0.9933492
0 | test_force | 161.0841 | 122.0025 | 0.9967117
0 | train_force | 130.822 | 101.0767 | 0.9978159

## config_errors
| config | error | n_configs | rmse | mae
0 | Fe12B3Si3 | test_energy | 48 | 64.25533 | 63.7971
1 | Fe12Si4 | test_energy | 12 | 1.752719 | 1.310607
2 | Fe16 | test_energy | 11 | 14.61934 | 14.30936
3 | Fe34B10Si10 | test_energy | 133 | 17.36982 | 16.80048
0 | Fe12B3Si3 | train_energy | 132 | 63.63746 | 63.35122
1 | Fe12Si4 | train_energy | 39 | 1.870687 | 1.450498
2 | Fe16 | train_energy | 40 | 13.47753 | 12.86121
3 | Fe34B10Si10 | train_energy | 590 | 17.30104 | 16.74375