## test_predictions
| config | n_atoms | REF_energy | MACE_energy | REF_e/atom_meV | MACE_e/atom_meV
0 | Fe34B10Si10 | 54 | -352.8909 | -353.3031 | -6535.017 | -6542.651
1 | Fe34B10Si10 | 54 | -354.7188 | -355.3483 | -6568.866 | -6580.523
2 | Fe12B3Si3 | 18 | -113.8784 | -112.5128 | -6326.58 | -6250.711
3 | Fe34B10Si10 | 54 | -356.0869274 | -357.0727 | -6594.202 | -6612.457
4 | Fe34B10Si10 | 54 | -359.8486 | -360.4037 | -6663.864 | -6674.142
5 | Fe34B10Si10 | 54 | -358.0351 | -358.9644 | -6630.28 | -6647.49
6 | Fe34B10Si10 | 54 | -351.5921 | -352.7379 | -6510.965 | -6532.184
7 | Fe34B10Si10 | 54 | -360.1926 | -361.3939 | -6670.233 | -6692.479
8 | Fe34B10Si10 | 54 | -353.4717 | -354.0961 | -6545.772 | -6557.335
9 | Fe34B10Si10 | 54 | -357.0914 | -357.9113 | -6612.803 | -6627.986
10 | Fe34B10Si10 | 54 | -354.2737 | -355.5498 | -6560.624 | -6584.256
11 | Fe12B3Si3 | 18 | -120.6390056 | -119.532 | -6702.167 | -6640.666
12 | Fe34B10Si10 | 54 | -362.2215 | -363.3003 | -6707.805 | -6727.782
13 | Fe34B10Si10 | 54 | -355.9898 | -357.2143 | -6592.404 | -6615.079
14 | Fe34B10Si10 | 54 | -357.2238307 | -358.0542 | -6615.256 | -6630.633
15 | Fe34B10Si10 | 54 | -357.2327 | -357.8859 | -6615.42 | -6627.517
16 | Fe34B10Si10 | 54 | -355.716 | -356.7047 | -6587.333 | -6605.642
17 | Fe34B10Si10 | 54 | -362.0589 | -362.7928 | -6704.795 | -6718.385
18 | Fe34B10Si10 | 54 | -357.3846 | -358.3087 | -6618.233 | -6635.347
19 | Fe12B3Si3 | 18 | -120.2159 | -119.0752 | -6678.664 | -6615.287
20 | Fe34B10Si10 | 54 | -348.4439 | -349.8529 | -6452.665 | -6478.758
21 | Fe34B10Si10 | 54 | -357.8744833 | -358.5528 | -6627.305 | -6639.867
22 | Fe34B10Si10 | 54 | -359.3465 | -360.3573 | -6654.565 | -6673.284
23 | Fe34B10Si10 | 54 | -357.6648 | -358.385 | -6623.422 | -6636.759
24 | Fe34B10Si10 | 54 | -360.6364 | -362.0497 | -6678.453 | -6704.624
25 | Fe34B10Si10 | 54 | -356.2104 | -357.1415 | -6596.488 | -6613.731
26 | Fe34B10Si10 | 54 | -356.2154 | -357.0931 | -6596.582 | -6612.836
27 | Fe34B10Si10 | 54 | -362.1607 | -362.8408 | -6706.68 | -6719.274
28 | Fe12B3Si3 | 18 | -119.4456 | -118.4589 | -6635.868 | -6581.048
29 | Fe34B10Si10 | 54 | -356.2901 | -356.9917 | -6597.964 | -6610.958
30 | Fe34B10Si10 | 54 | -355.479 | -356.9522 | -6582.944 | -6610.227
31 | Fe34B10Si10 | 54 | -359.2816 | -360.2226 | -6653.363 | -6670.788
32 | Fe34B10Si10 | 54 | -356.4543 | -357.5902 | -6601.005 | -6622.04
33 | Fe34B10Si10 | 54 | -360.0355 | -361.2065 | -6667.325 | -6689.009
34 | Fe34B10Si10 | 54 | -354.9951 | -356.1323 | -6573.984 | -6595.043
35 | Fe34B10Si10 | 54 | -349.5282 | -349.9613 | -6472.745 | -6480.766
36 | Fe34B10Si10 | 54 | -355.6813 | -356.4731 | -6586.69 | -6601.355
37 | Fe34B10Si10 | 54 | -346.1321 | -347.0702 | -6409.853 | -6427.225
38 | Fe34B10Si10 | 54 | -355.8768 | -356.7119 | -6590.312 | -6605.776
39 | Fe34B10Si10 | 54 | -361.1205 | -362.1221 | -6687.417 | -6705.965
40 | Fe34B10Si10 | 54 | -356.9702 | -358.2752 | -6610.56 | -6634.726
41 | Fe34B10Si10 | 54 | -357.3191 | -358.3882 | -6617.02 | -6636.818
42 | Fe34B10Si10 | 54 | -361.8995 | -362.6471 | -6701.843 | -6715.686
43 | Fe34B10Si10 | 54 | -352.3165 | -353.0606 | -6524.379 | -6538.16
44 | Fe12B3Si3 | 18 | -118.627 | -117.6451 | -6590.388605 | -6535.839
45 | Fe34B10Si10 | 54 | -359.8014 | -360.6623 | -6662.99 | -6678.932
46 | Fe34B10Si10 | 54 | -360.6095 | -361.7267 | -6677.953 | -6698.643
47 | Fe34B10Si10 | 54 | -358.4953 | -359.4346 | -6638.802 | -6656.197
48 | Fe34B10Si10 | 54 | -360.9367 | -361.8425 | -6684.013 | -6700.787
49 | Fe34B10Si10 | 54 | -361.8548 | -362.9109 | -6701.014 | -6720.573
50 | Fe34B10Si10 | 54 | -355.1009 | -355.9848 | -6575.943 | -6592.311
51 | Fe34B10Si10 | 54 | -361.1878 | -362.0937 | -6688.662 | -6705.439
52 | Fe34B10Si10 | 54 | -351.9816 | -353.1246 | -6518.177 | -6539.345
53 | Fe12B3Si3 | 18 | -120.0776 | -119.1639 | -6670.98 | -6620.214
54 | Fe34B10Si10 | 54 | -357.6413 | -358.7216 | -6622.987 | -6642.992
55 | Fe34B10Si10 | 54 | -354.3719 | -355.124 | -6562.442 | -6576.37
56 | Fe34B10Si10 | 54 | -357.0593 | -357.6449 | -6612.21 | -6623.053
57 | Fe34B10Si10 | 54 | -358.2905 | -359.07 | -6635.009 | -6649.444
58 | Fe34B10Si10 | 54 | -348.7323 | -349.5068 | -6458.005 | -6472.348
59 | Fe34B10Si10 | 54 | -360.6163 | -361.4404 | -6678.08 | -6693.34
60 | Fe34B10Si10 | 54 | -358.7545 | -359.5904 | -6643.602 | -6659.082
61 | Fe34B10Si10 | 54 | -362.4201 | -363.5508 | -6711.483 | -6732.423
62 | Fe34B10Si10 | 54 | -359.5776 | -360.2171 | -6658.844 | -6670.687
63 | Fe12B3Si3 | 18 | -120.4231 | -119.2679 | -6690.171425 | -6625.992
64 | Fe12B3Si3 | 18 | -119.7747379 | -118.7529 | -6654.152 | -6597.381
65 | Fe34B10Si10 | 54 | -357.8769 | -358.6233 | -6627.351 | -6641.172
66 | Fe12B3Si3 | 18 | -120.3993 | -119.3191 | -6688.849 | -6628.837
67 | Fe34B10Si10 | 54 | -355.7843 | -356.4455 | -6588.598 | -6600.842
68 | Fe34B10Si10 | 54 | -361.8201 | -362.9615 | -6700.372 | -6721.509
69 | Fe34B10Si10 | 54 | -351.3418 | -352.322 | -6506.33 | -6524.482
70 | Fe34B10Si10 | 54 | -359.5061 | -360.3439 | -6657.521 | -6673.034
71 | Fe34B10Si10 | 54 | -350.5158 | -351.2409 | -6491.033 | -6504.462
72 | Fe34B10Si10 | 54 | -357.5254 | -358.542 | -6620.841 | -6639.666
73 | Fe34B10Si10 | 54 | -359.8559 | -360.3307 | -6663.999 | -6672.791
74 | Fe34B10Si10 | 54 | -357.5793 | -358.2 | -6621.838 | -6633.334
75 | Fe34B10Si10 | 54 | -360.6036 | -361.1109 | -6677.844 | -6687.239
76 | Fe34B10Si10 | 54 | -358.0585 | -359.1064 | -6630.713 | -6650.118
77 | Fe34B10Si10 | 54 | -351.9847 | -353.0042 | -6518.234 | -6537.115
78 | Fe12B3Si3 | 18 | -119.8684577 | -118.6735 | -6659.359 | -6592.974
79 | Fe34B10Si10 | 54 | -356.9177 | -357.544 | -6609.588 | -6621.185
80 | Fe34B10Si10 | 54 | -359.0263 | -359.9752 | -6648.635 | -6666.208
81 | Fe34B10Si10 | 54 | -357.0768 | -357.8139 | -6612.533 | -6626.183
82 | Fe34B10Si10 | 54 | -358.5156 | -358.6319 | -6639.179 | -6641.331
83 | Fe34B10Si10 | 54 | -360.1539896 | -360.6715 | -6669.518 | -6679.102
84 | Fe34B10Si10 | 54 | -355.0113 | -355.6106 | -6574.283 | -6585.382
85 | Fe34B10Si10 | 54 | -361.0982 | -362.0278 | -6687.004 | -6704.219
86 | Fe34B10Si10 | 54 | -361.0246696 | -361.9405 | -6685.642 | -6702.602
87 | Fe12B3Si3 | 18 | -119.5079 | -118.5537 | -6639.326 | -6586.316
88 | Fe34B10Si10 | 54 | -356.2311 | -356.9303 | -6596.871 | -6609.82
89 | Fe34B10Si10 | 54 | -348.5077 | -349.3791 | -6453.846 | -6469.984
90 | Fe34B10Si10 | 54 | -358.139 | -359.1648 | -6632.204 | -6651.201
91 | Fe12B3Si3 | 18 | -119.0227 | -117.8252 | -6612.371 | -6545.843
92 | Fe34B10Si10 | 54 | -361.5367 | -362.4587 | -6695.124 | -6712.198
93 | Fe12B3Si3 | 18 | -120.2955 | -119.105 | -6683.083 | -6616.945
94 | Fe34B10Si10 | 54 | -361.1561 | -361.9092 | -6688.076 | -6702.022
95 | Fe34B10Si10 | 54 | -361.536 | -362.4156 | -6695.111 | -6711.4
96 | Fe34B10Si10 | 54 | -357.0287 | -358.8153 | -6611.643 | -6644.728
97 | Fe34B10Si10 | 54 | -346.2963 | -346.9981 | -6412.894 | -6425.891
98 | Fe34B10Si10 | 54 | -361.0405644 | -361.9452 | -6685.936 | -6702.689
99 | Fe34B10Si10 | 54 | -353.9625 | -354.8254 | -6554.861 | -6570.84
100 | Fe12B3Si3 | 18 | -114.8309 | -113.4826 | -6379.495 | -6304.591
101 | Fe34B10Si10 | 54 | -360.7835 | -361.8907 | -6681.176 | -6701.679
102 | Fe12B3Si3 | 18 | -118.0427 | -117.1205 | -6557.927 | -6506.696
103 | Fe34B10Si10 | 54 | -359.8177 | -360.8729 | -6663.292 | -6682.831
104 | Fe34B10Si10 | 54 | -360.1177 | -360.6909 | -6668.846 | -6679.461
105 | Fe34B10Si10 | 54 | -360.8912 | -361.7925 | -6683.17 | -6699.861
106 | Fe34B10Si10 | 54 | -361.544 | -362.3342 | -6695.26 | -6709.893
107 | Fe34B10Si10 | 54 | -357.3556 | -358.3182 | -6617.696 | -6635.522
108 | Fe34B10Si10 | 54 | -362.3326 | -363.0215 | -6709.862 | -6722.621
109 | Fe34B10Si10 | 54 | -360.6845 | -361.3678 | -6679.342 | -6691.996
110 | Fe34B10Si10 | 54 | -357.3794 | -358.367 | -6618.138 | -6636.426
111 | Fe34B10Si10 | 54 | -362.0137009 | -362.6963 | -6703.957 | -6716.599
112 | Fe12B3Si3 | 18 | -116.3501 | -115.5062 | -6463.894 | -6417.014
113 | Fe34B10Si10 | 54 | -357.2923 | -358.1449 | -6616.524 | -6632.314
114 | Fe34B10Si10 | 54 | -359.8241 | -360.661 | -6663.409 | -6678.907
115 | Fe34B10Si10 | 54 | -359.4791 | -360.4712 | -6657.02 | -6675.393
116 | Fe34B10Si10 | 54 | -356.5834 | -357.1461 | -6603.396 | -6613.817
117 | Fe34B10Si10 | 54 | -352.754 | -353.8309 | -6532.481 | -6552.424
118 | Fe34B10Si10 | 54 | -362.1757 | -363.2647 | -6706.958 | -6727.125
119 | Fe34B10Si10 | 54 | -357.4587 | -358.3059 | -6619.60511 | -6635.295
120 | Fe12B3Si3 | 18 | -123.1814 | -122.0993 | -6843.409 | -6783.295
121 | Fe12B3Si3 | 18 | -122.6026 | -121.4118 | -6811.255 | -6745.103
122 | Fe12B3Si3 | 18 | -123.1703 | -122.0433 | -6842.796 | -6780.183
123 | Fe34B10Si10 | 54 | -364.9802 | -365.6936 | -6758.893 | -6772.104
124 | Fe34B10Si10 | 54 | -365.5493 | -366.1049 | -6769.431 | -6779.721
125 | Fe12B3Si3 | 18 | -123.8624 | -122.7359 | -6881.245245 | -6818.66
126 | Fe12B3Si3 | 18 | -122.6806 | -121.6196 | -6815.587 | -6756.644
127 | Fe12B3Si3 | 18 | -121.1728 | -120.1818 | -6731.82 | -6676.768
128 | Fe12B3Si3 | 18 | -122.3698 | -121.096 | -6798.32 | -6727.556
129 | Fe34B10Si10 | 54 | -362.745 | -363.59 | -6717.49967 | -6733.149
130 | Fe12B3Si3 | 18 | -121.035 | -119.9831 | -6724.165 | -6665.727
131 | Fe34B10Si10 | 54 | -363.5964 | -364.4618 | -6733.266 | -6749.293
132 | Fe12B3Si3 | 18 | -122.4851 | -121.5403 | -6804.727 | -6752.24
133 | Fe34B10Si10 | 54 | -368.0518 | -369.2305 | -6815.774 | -6837.601
134 | Fe12B3Si3 | 18 | -123.4300494 | -122.2041 | -6857.225 | -6789.114
135 | Fe12B3Si3 | 18 | -121.8363 | -120.5716 | -6768.68443 | -6698.424
136 | Fe34B10Si10 | 54 | -364.8104 | -365.5449 | -6755.748 | -6769.351
137 | Fe12B3Si3 | 18 | -122.5407 | -121.472 | -6807.817 | -6748.446
138 | Fe12B3Si3 | 18 | -124.3218 | -123.1783 | -6906.765095 | -6843.239
139 | Fe34B10Si10 | 54 | -362.6772 | -363.5554 | -6716.244 | -6732.508
140 | Fe34B10Si10 | 54 | -365.9082522 | -367.1759 | -6776.079 | -6799.554
141 | Fe12B3Si3 | 18 | -121.6883 | -120.8609 | -6760.462 | -6714.493
142 | Fe12B3Si3 | 18 | -123.1889 | -122.4003 | -6843.828 | -6800.019
143 | Fe34B10Si10 | 54 | -364.88618 | -365.4594 | -6757.151 | -6767.766
144 | Fe12B3Si3 | 18 | -121.4845312 | -120.1345 | -6749.141 | -6674.137
145 | Fe12B3Si3 | 18 | -122.0674 | -120.9333 | -6781.524 | -6718.515
146 | Fe34B10Si10 | 54 | -363.4193 | -364.5053 | -6729.987 | -6750.098
147 | Fe34B10Si10 | 54 | -363.4964 | -364.4628 | -6731.414 | -6749.312
148 | Fe34B10Si10 | 54 | -363.2328 | -363.9665 | -6726.533 | -6740.121
149 | Fe12B3Si3 | 18 | -121.0244 | -119.7575 | -6723.58 | -6653.196
150 | Fe34B10Si10 | 54 | -367.2213 | -368.2492 | -6800.395 | -6819.43
151 | Fe34B10Si10 | 54 | -369.9541 | -370.6044 | -6851.002 | -6863.045
152 | Fe34B10Si10 | 54 | -372.0428 | -372.8865 | -6889.682 | -6905.306
153 | Fe34B10Si10 | 54 | -363.4206 | -364.0909 | -6730.011 | -6742.424
154 | Fe12B3Si3 | 18 | -123.0923 | -122.1178 | -6838.463 | -6784.324
155 | Fe34B10Si10 | 54 | -362.5664 | -363.5249 | -6714.193 | -6731.943
156 | Fe34B10Si10 | 54 | -365.2454 | -365.7216 | -6763.804 | -6772.622
157 | Fe34B10Si10 | 54 | -371.0294 | -371.9847 | -6870.915 | -6888.606
158 | Fe34B10Si10 | 54 | -363.4218 | -363.8758 | -6730.034 | -6738.44
159 | Fe34B10Si10 | 54 | -364.7065 | -365.5082 | -6753.823 | -6768.67
160 | Fe34B10Si10 | 54 | -363.7142 | -364.891 | -6735.448 | -6757.241
161 | Fe12B3Si3 | 18 | -122.8057 | -121.7962 | -6822.537 | -6766.457
162 | Fe34B10Si10 | 54 | -364.035281 | -365.2499 | -6741.394 | -6763.886
163 | Fe34B10Si10 | 54 | -364.9548 | -365.9428 | -6758.423 | -6776.718
164 | Fe12B3Si3 | 18 | -123.4338 | -122.4749 | -6857.431 | -6804.161
165 | Fe12B3Si3 | 18 | -121.8507 | -120.758 | -6769.484 | -6708.777
166 | Fe34B10Si10 | 54 | -363.9701 | -365.1407 | -6740.186 | -6761.866
167 | Fe34B10Si10 | 54 | -364.7329 | -365.8936 | -6754.313 | -6775.807
168 | Fe34B10Si10 | 54 | -363.9316 | -364.641 | -6739.474 | -6752.61
169 | Fe12B3Si3 | 18 | -122.5565 | -121.7356 | -6808.692 | -6763.092
170 | Fe12B3Si3 | 18 | -121.4617 | -120.3524 | -6747.871535 | -6686.242
171 | Fe34B10Si10 | 54 | -362.7517 | -363.5419 | -6717.624 | -6732.258
172 | Fe12B3Si3 | 18 | -123.0747 | -121.8315 | -6837.48243 | -6768.418
173 | Fe12B3Si3 | 18 | -121.5915925 | -120.5309 | -6755.088 | -6696.159
174 | Fe12B3Si3 | 18 | -123.024 | -121.9212 | -6834.668 | -6773.399
175 | Fe12B3Si3 | 18 | -123.5871 | -122.5504 | -6865.949 | -6808.353
176 | Fe12B3Si3 | 18 | -120.9383 | -119.9916 | -6718.794 | -6666.2
177 | Fe34B10Si10 | 54 | -366.3146 | -367.1402 | -6783.604 | -6798.893
178 | Fe12B3Si3 | 18 | -121.0848282 | -120.0167 | -6726.9349 | -6667.596
179 | Fe12B3Si3 | 18 | -120.9673 | -119.836 | -6720.403 | -6657.557
180 | Fe12B3Si3 | 18 | -123.1161817 | -121.982 | -6839.788 | -6776.778
181 | Fe12Si4 | 16 | -117.3092 | -117.2581 | -7331.827 | -7328.63
182 | Fe12Si4 | 16 | -114.991 | -114.9688 | -7186.934 | -7185.553
183 | Fe12Si4 | 16 | -118.9388 | -118.9453 | -7433.675 | -7434.08
184 | Fe12Si4 | 16 | -116.7434 | -116.6454 | -7296.465 | -7290.338
185 | Fe12Si4 | 16 | -119.0294 | -119.0007 | -7439.338 | -7437.545
186 | Fe12Si4 | 16 | -118.369 | -118.3575 | -7398.061 | -7397.343
187 | Fe16 | 16 | -130.6253 | -130.7479 | -8164.08 | -8171.742
188 | Fe16 | 16 | -127.762 | -127.992 | -7985.124 | -7999.503
189 | Fe16 | 16 | -128.8271 | -129.0152 | -8051.691 | -8063.45
190 | Fe16 | 16 | -131.5288 | -131.6947 | -8220.551 | -8230.918
191 | Fe16 | 16 | -127.9471799 | -128.1696 | -7996.699 | -8010.598
192 | Fe16 | 16 | -128.1051 | -128.3522 | -8006.567 | -8022.013
193 | Fe16 | 16 | -127.9919 | -128.2421 | -7999.493 | -8015.133
194 | Fe16 | 16 | -131.4659 | -131.6228 | -8216.621 | -8226.423
195 | Fe16 | 16 | -127.9932269 | -128.2435 | -7999.577 | -8015.218
196 | Fe16 | 16 | -129.7129 | -129.8595 | -8107.058 | -8116.222
197 | Fe16 | 16 | -130.6578 | -130.7796 | -8166.113 | -8173.723
198 | Fe12Si4 | 16 | -122.0566 | -122.0339 | -7628.537 | -7627.12
199 | Fe12Si4 | 16 | -124.1329 | -124.103 | -7758.308 | -7756.437
200 | Fe12Si4 | 16 | -122.718199 | -122.6823 | -7669.887 | -7667.643
201 | Fe12Si4 | 16 | -123.0071 | -122.9608 | -7687.946 | -7685.051
202 | Fe12Si4 | 16 | -122.0678 | -121.997 | -7629.239 | -7624.815
203 | Fe12Si4 | 16 | -122.2695 | -122.2562 | -7641.841 | -7641.015

## train_predictions
| config | n_atoms | REF_energy | MACE_energy | REF_e/atom_meV | MACE_e/atom_meV
3 | Fe34B10Si10 | 54 | -355.7636 | -356.5728 | -6588.214 | -6603.2
4 | Fe34B10Si10 | 54 | -355.4203 | -356.3892 | -6581.858 | -6599.8
5 | Fe34B10Si10 | 54 | -356.0679 | -357.3439 | -6593.85 | -6617.48
6 | Fe34B10Si10 | 54 | -362.1169 | -362.9645 | -6705.869 | -6721.565
7 | Fe34B10Si10 | 54 | -356.9375 | -357.7902 | -6609.953 | -6625.744
8 | Fe34B10Si10 | 54 | -361.3557364 | -362.3132 | -6691.773 | -6709.505
9 | Fe34B10Si10 | 54 | -361.5932 | -362.7847 | -6696.171 | -6718.236
10 | Fe12B3Si3 | 18 | -120.5904 | -119.3049 | -6699.46757 | -6628.05
11 | Fe34B10Si10 | 54 | -355.0396538 | -355.7174 | -6574.808 | -6587.358
12 | Fe34B10Si10 | 54 | -361.3152 | -362.3237 | -6691.022 | -6709.698
13 | Fe34B10Si10 | 54 | -359.6496 | -360.5814 | -6660.178 | -6677.434
14 | Fe34B10Si10 | 54 | -360.3095 | -361.0113 | -6672.39848 | -6685.394
15 | Fe34B10Si10 | 54 | -359.6398 | -360.4547 | -6659.997 | -6675.087
16 | Fe34B10Si10 | 54 | -357.3695 | -358.362 | -6617.953 | -6636.334
17 | Fe34B10Si10 | 54 | -360.5112 | -361.5594 | -6676.133 | -6695.544
18 | Fe34B10Si10 | 54 | -344.9644 | -345.7149 | -6388.229 | -6402.127
19 | Fe34B10Si10 | 54 | -357.3362 | -358.0334 | -6617.337 | -6630.248
20 | Fe34B10Si10 | 54 | -353.056488 | -353.9146 | -6538.083 | -6553.975
21 | Fe34B10Si10 | 54 | -351.0878 | -352.5245 | -6501.625 | -6528.231
22 | Fe34B10Si10 | 54 | -352.5884 | -353.4089 | -6529.414 | -6544.61
23 | Fe34B10Si10 | 54 | -355.9889 | -356.904 | -6592.386 | -6609.333
24 | Fe34B10Si10 | 54 | -353.5152 | -354.1658 | -6546.57819 | -6558.626
25 | Fe34B10Si10 | 54 | -355.2173 | -355.9821 | -6578.099 | -6592.262
26 | Fe34B10Si10 | 54 | -346.3446 | -347.4114 | -6413.789 | -6433.545
27 | Fe12B3Si3 | 18 | -120.815 | -119.6593 | -6711.945 | -6647.739
28 | Fe34B10Si10 | 54 | -359.7053 | -360.6459 | -6661.21 | -6678.628
29 | Fe34B10Si10 | 54 | -355.9528 | -357.0368 | -6591.718 | -6611.793
30 | Fe34B10Si10 | 54 | -342.298 | -343.2384 | -6338.851 | -6356.266
31 | Fe34B10Si10 | 54 | -354.858 | -355.5723 | -6571.444 | -6584.672
32 | Fe34B10Si10 | 54 | -356.829 | -358.0629 | -6607.944 | -6630.794
33 | Fe34B10Si10 | 54 | -355.5209 | -356.7893 | -6583.72 | -6607.21
34 | Fe34B10Si10 | 54 | -353.174 | -354.1432 | -6540.259 | -6558.208
35 | Fe34B10Si10 | 54 | -360.3014 | -360.7546 | -6672.248 | -6680.64
36 | Fe34B10Si10 | 54 | -357.3099 | -358.1547 | -6616.85 | -6632.494
37 | Fe34B10Si10 | 54 | -359.3832 | -360.3192 | -6655.244 | -6672.577
38 | Fe34B10Si10 | 54 | -356.8387 | -358.247 | -6608.123 | -6634.205
39 | Fe34B10Si10 | 54 | -358.563 | -359.4122 | -6640.055 | -6655.781
40 | Fe34B10Si10 | 54 | -361.7807 | -362.5904 | -6699.642 | -6714.636
41 | Fe34B10Si10 | 54 | -360.7036 | -362.0528 | -6679.697 | -6704.682
42 | Fe34B10Si10 | 54 | -360.4791 | -361.2968 | -6675.539 | -6690.681
43 | Fe34B10Si10 | 54 | -361.9039 | -362.8335 | -6701.925 | -6719.138
44 | Fe34B10Si10 | 54 | -361.4142 | -362.3497 | -6692.856 | -6710.18
45 | Fe34B10Si10 | 54 | -362.0946 | -363.0558 | -6705.456 | -6723.256
46 | Fe34B10Si10 | 54 | -351.6576 | -352.6735 | -6512.178 | -6530.991
47 | Fe34B10Si10 | 54 | -358.2097 | -359.1896 | -6633.513 | -6651.659
48 | Fe34B10Si10 | 54 | -354.8081 | -355.6815 | -6570.52 | -6586.695
49 | Fe34B10Si10 | 54 | -352.7632 | -353.4654 | -6532.651 | -6545.656
50 | Fe34B10Si10 | 54 | -356.2971 | -356.9134 | -6598.095 | -6609.508
51 | Fe34B10Si10 | 54 | -355.2947 | -356.0532 | -6579.532 | -6593.578
52 | Fe34B10Si10 | 54 | -361.0019 | -362.1712 | -6685.22 | -6706.875
53 | Fe34B10Si10 | 54 | -354.5149 | -355.6683 | -6565.09 | -6586.45
54 | Fe34B10Si10 | 54 | -360.8696 | -361.4022 | -6682.77031 | -6692.634
55 | Fe34B10Si10 | 54 | -357.9334657 | -358.998 | -6628.398 | -6648.11
56 | Fe34B10Si10 | 54 | -358.5348658 | -359.8626 | -6639.535 | -6664.122
57 | Fe34B10Si10 | 54 | -352.0989 | -352.6803 | -6520.35 | -6531.117
58 | Fe34B10Si10 | 54 | -362.3703 | -363.1872 | -6710.562 | -6725.688
59 | Fe34B10Si10 | 54 | -362.1722 | -363.0557 | -6706.893 | -6723.254
60 | Fe34B10Si10 | 54 | -357.0121 | -357.9846 | -6611.336 | -6629.344
61 | Fe34B10Si10 | 54 | -357.2957 | -358.0697 | -6616.586 | -6630.92
62 | Fe34B10Si10 | 54 | -361.4085461 | -361.8541 | -6692.751 | -6701.002
63 | Fe34B10Si10 | 54 | -359.7298 | -360.1883 | -6661.663 | -6670.154
64 | Fe34B10Si10 | 54 | -360.278 | -361.1701 | -6671.815 | -6688.334
65 | Fe34B10Si10 | 54 | -356.9299 | -357.7838 | -6609.813 | -6625.627
66 | Fe34B10Si10 | 54 | -360.3942898 | -361.1266 | -6673.968 | -6687.529
67 | Fe34B10Si10 | 54 | -357.2813 | -358.558 | -6616.321 | -6639.964
68 | Fe34B10Si10 | 54 | -360.601 | -361.4065 | -6677.797 | -6692.713
69 | Fe12B3Si3 | 18 | -114.9189 | -113.6451 | -6384.381 | -6313.617
70 | Fe34B10Si10 | 54 | -354.2547 | -355.1624 | -6560.273 | -6577.081
71 | Fe12B3Si3 | 18 | -120.741 | -119.5489 | -6707.832795 | -6641.604
72 | Fe12B3Si3 | 18 | -120.1786 | -119.2057 | -6676.59 | -6622.538
73 | Fe34B10Si10 | 54 | -358.252 | -359.203 | -6634.296 | -6651.907
74 | Fe34B10Si10 | 54 | -345.6818 | -346.3635 | -6401.514 | -6414.138
75 | Fe34B10Si10 | 54 | -359.5675028 | -360.519 | -6658.657 | -6676.277
76 | Fe34B10Si10 | 54 | -351.7513 | -352.8979 | -6513.912 | -6535.145
77 | Fe12B3Si3 | 18 | -116.2259 | -115.0791 | -6456.995 | -6393.282
78 | Fe12B3Si3 | 18 | -120.3176 | -119.2086 | -6684.313 | -6622.7
79 | Fe34B10Si10 | 54 | -358.4321 | -359.1018 | -6637.631 | -6650.034
80 | Fe34B10Si10 | 54 | -359.8492 | -361.0123 | -6663.875 | -6685.412
81 | Fe34B10Si10 | 54 | -361.4472 | -362.4511 | -6693.467 | -6712.057
82 | Fe34B10Si10 | 54 | -354.8492 | -355.8543 | -6571.281 | -6589.894
83 | Fe12B3Si3 | 18 | -116.7947 | -115.6021 | -6488.594 | -6422.339
84 | Fe34B10Si10 | 54 | -357.0058 | -357.624 | -6611.219 | -6622.666
85 | Fe34B10Si10 | 54 | -347.4516 | -348.1075 | -6434.29 | -6446.435
86 | Fe34B10Si10 | 54 | -353.5667 | -354.6006 | -6547.532 | -6566.677
87 | Fe34B10Si10 | 54 | -359.7282 | -360.6351 | -6661.634 | -6678.427
88 | Fe34B10Si10 | 54 | -356.8927188 | -357.677 | -6609.124 | -6623.648
89 | Fe34B10Si10 | 54 | -353.4166 | -354.2446 | -6544.751 | -6560.085
90 | Fe34B10Si10 | 54 | -356.8781 | -358.2 | -6608.85421 | -6633.334
91 | Fe34B10Si10 | 54 | -357.3736637 | -357.8943 | -6618.031 | -6627.672
92 | Fe12B3Si3 | 18 | -114.3336 | -113.4411 | -6351.866335 | -6302.283
93 | Fe34B10Si10 | 54 | -354.6102 | -355.4038 | -6566.856 | -6581.551
94 | Fe34B10Si10 | 54 | -360.1884 | -361.2986 | -6670.156 | -6690.715
95 | Fe34B10Si10 | 54 | -350.3121 | -351.1377 | -6487.261 | -6502.549
96 | Fe34B10Si10 | 54 | -355.1451 | -355.8717 | -6576.762 | -6590.217
97 | Fe34B10Si10 | 54 | -352.6314 | -353.6656 | -6530.211 | -6549.362
98 | Fe34B10Si10 | 54 | -353.5902 | -354.4675 | -6547.966 | -6564.214
99 | Fe34B10Si10 | 54 | -341.0764 | -342.0616 | -6316.229 | -6334.474
100 | Fe34B10Si10 | 54 | -355.0267 | -355.4283 | -6574.569 | -6582.005
101 | Fe34B10Si10 | 54 | -354.7434 | -355.4057 | -6569.323 | -6581.586
102 | Fe34B10Si10 | 54 | -356.7064 | -357.2777 | -6605.674 | -6616.253
103 | Fe34B10Si10 | 54 | -360.1104 | -360.7308 | -6668.712 | -6680.2
104 | Fe34B10Si10 | 54 | -358.5491 | -358.9883 | -6639.798 | -6647.931
105 | Fe34B10Si10 | 54 | -356.7207 | -358.0961 | -6605.939 | -6631.41
106 | Fe34B10Si10 | 54 | -351.4709073 | -352.7804 | -6508.721 | -6532.97
107 | Fe34B10Si10 | 54 | -362.4675 | -363.2182 | -6712.36 | -6726.264
108 | Fe34B10Si10 | 54 | -360.5735 | -361.5567 | -6677.28677 | -6695.495
109 | Fe34B10Si10 | 54 | -353.0401 | -354.0819 | -6537.779 | -6557.071
110 | Fe34B10Si10 | 54 | -357.876 | -358.9876 | -6627.333 | -6647.919
111 | Fe34B10Si10 | 54 | -359.4299 | -360.0319 | -6656.109 | -6667.257
112 | Fe34B10Si10 | 54 | -357.6263799 | -358.3592 | -6622.711 | -6636.281
113 | Fe34B10Si10 | 54 | -360.5594 | -361.5032 | -6677.026 | -6694.504
114 | Fe34B10Si10 | 54 | -353.6192 | -354.465 | -6548.503 | -6564.166
115 | Fe34B10Si10 | 54 | -355.2725 | -355.603 | -6579.121 | -6585.241
116 | Fe34B10Si10 | 54 | -359.5569 | -360.948 | -6658.461 | -6684.222
117 | Fe34B10Si10 | 54 | -362.1322 | -362.7778 | -6706.151 | -6718.107
118 | Fe34B10Si10 | 54 | -357.2802 | -358.1377 | -6616.299 | -6632.18
119 | Fe34B10Si10 | 54 | -354.5048 | -355.3647 | -6564.905 | -6580.828
120 | Fe34B10Si10 | 54 | -361.9301 | -362.7513 | -6702.409 | -6717.617
121 | Fe34B10Si10 | 54 | -361.3802 | -362.3483 | -6692.225 | -6710.154
122 | Fe34B10Si10 | 54 | -360.9448 | -361.7543 | -6684.163 | -6699.154
123 | Fe34B10Si10 | 54 | -353.3426 | -354.6903 | -6543.381 | -6568.339
124 | Fe12B3Si3 | 18 | -119.651 | -118.6599 | -6647.279 | -6592.219
125 | Fe34B10Si10 | 54 | -355.705 | -356.9106 | -6587.13 | -6609.455
126 | Fe34B10Si10 | 54 | -358.3421 | -359.4018 | -6635.96552 | -6655.589
127 | Fe34B10Si10 | 54 | -353.9239 | -354.8323 | -6554.147 | -6570.968
128 | Fe34B10Si10 | 54 | -355.5114596 | -355.9384 | -6583.546 | -6591.452
129 | Fe34B10Si10 | 54 | -345.5311 | -346.4408 | -6398.723 | -6415.571
130 | Fe34B10Si10 | 54 | -358.8272 | -360.0732 | -6644.948775 | -6668.022
131 | Fe34B10Si10 | 54 | -346.8245 | -347.8827 | -6422.675 | -6442.272
132 | Fe34B10Si10 | 54 | -346.6048 | -347.2089 | -6418.608 | -6429.794
133 | Fe34B10Si10 | 54 | -354.9512 | -355.6562 | -6573.17 | -6586.227
134 | Fe34B10Si10 | 54 | -354.8181 | -355.936 | -6570.705 | -6591.408
135 | Fe34B10Si10 | 54 | -358.6269 | -359.4153 | -6641.24 | -6655.838
136 | Fe34B10Si10 | 54 | -358.2208 | -358.589 | -6633.718 | -6640.536
137 | Fe34B10Si10 | 54 | -350.4598 | -350.9728 | -6489.997155 | -6499.497
138 | Fe34B10Si10 | 54 | -360.8273 | -361.4845 | -6681.987 | -6694.158
139 | Fe34B10Si10 | 54 | -362.0429 | -362.6282 | -6704.498 | -6715.338
140 | Fe34B10Si10 | 54 | -358.5645 | -359.4211 | -6640.083 | -6655.946
141 | Fe34B10Si10 | 54 | -358.8712 | -359.7608 | -6645.762 | -6662.236
142 | Fe34B10Si10 | 54 | -358.4552 | -359.174 | -6638.06 | -6651.371
143 | Fe34B10Si10 | 54 | -361.8038 | -362.713 | -6700.071 | -6716.907
144 | Fe34B10Si10 | 54 | -349.4411 | -350.4015 | -6471.131 | -6488.917
145 | Fe34B10Si10 | 54 | -349.9906 | -351.218 | -6481.307 | -6504.037
146 | Fe34B10Si10 | 54 | -351.0188 | -351.7071 | -6500.348 | -6513.095
147 | Fe34B10Si10 | 54 | -358.1635 | -358.9057 | -6632.657 | -6646.403
148 | Fe34B10Si10 | 54 | -359.3283 | -360.2478 | -6654.229 | -6671.256
149 | Fe34B10Si10 | 54 | -347.9944 | -349.4593 | -6444.341 | -6471.468
150 | Fe34B10Si10 | 54 | -360.4179 | -361.2889 | -6674.405 | -6690.536
151 | Fe34B10Si10 | 54 | -357.2278 | -358.2576 | -6615.33 | -6634.4
152 | Fe12B3Si3 | 18 | -117.3317 | -116.2242 | -6518.427655 | -6456.898
153 | Fe34B10Si10 | 54 | -355.8461 | -356.6097 | -6589.743 | -6603.883
154 | Fe34B10Si10 | 54 | -360.3457 | -361.0437 | -6673.068 | -6685.995
155 | Fe34B10Si10 | 54 | -352.0523 | -352.858 | -6519.488 | -6534.408
156 | Fe34B10Si10 | 54 | -351.520342 | -352.2543 | -6509.636 | -6523.228
157 | Fe34B10Si10 | 54 | -358.1996 | -358.7002 | -6633.327 | -6642.596
158 | Fe34B10Si10 | 54 | -355.0293 | -355.8703 | -6574.617 | -6590.191
159 | Fe34B10Si10 | 54 | -357.0778 | -358.1343 | -6612.551 | -6632.116
160 | Fe34B10Si10 | 54 | -358.6084 | -359.2906 | -6640.897 | -6653.53
161 | Fe34B10Si10 | 54 | -358.5287 | -359.2474 | -6639.42 | -6652.73
162 | Fe34B10Si10 | 54 | -355.107 | -355.8742 | -6576.05506 | -6590.263
163 | Fe12B3Si3 | 18 | -120.8162 | -119.8266 | -6712.01 | -6657.033
164 | Fe34B10Si10 | 54 | -361.0591 | -361.9311 | -6686.28 | -6702.428
165 | Fe34B10Si10 | 54 | -361.5891 | -362.7211 | -6696.095 | -6717.057
166 | Fe34B10Si10 | 54 | -361.1431 | -361.5962 | -6687.836 | -6696.226
167 | Fe34B10Si10 | 54 | -361.3299 | -361.8141 | -6691.294 | -6700.261
168 | Fe34B10Si10 | 54 | -352.4681 | -353.4696 | -6527.186 | -6545.734
169 | Fe34B10Si10 | 54 | -357.7328 | -358.9012 | -6624.681 | -6646.318
170 | Fe34B10Si10 | 54 | -351.3376 | -352.4649 | -6506.252 | -6527.128
171 | Fe34B10Si10 | 54 | -352.3482 | -353.184 | -6524.967 | -6540.445
172 | Fe34B10Si10 | 54 | -360.2726 | -361.0891 | -6671.715 | -6686.836
173 | Fe34B10Si10 | 54 | -360.1837 | -361.2818 | -6670.068 | -6690.404
174 | Fe34B10Si10 | 54 | -352.9608 | -354.1279 | -6536.311 | -6557.923
175 | Fe34B10Si10 | 54 | -353.5118 | -354.5848 | -6546.515 | -6566.385
176 | Fe34B10Si10 | 54 | -353.8516 | -354.9312 | -6552.808 | -6572.8
177 | Fe34B10Si10 | 54 | -355.9573 | -356.6688 | -6591.802 | -6604.978
178 | Fe34B10Si10 | 54 | -362.486 | -363.2472 | -6712.703 | -6726.8
179 | Fe34B10Si10 | 54 | -359.2085 | -360.082 | -6652.01 | -6668.185
180 | Fe34B10Si10 | 54 | -356.8645 | -357.9792 | -6608.601 | -6629.244
181 | Fe34B10Si10 | 54 | -361.7575 | -362.8809 | -6699.213 | -6720.017
182 | Fe34B10Si10 | 54 | -360.2242802 | -361.1411 | -6670.82 | -6687.799
183 | Fe34B10Si10 | 54 | -360.4803276 | -361.0915 | -6675.562 | -6686.88
184 | Fe34B10Si10 | 54 | -359.0983 | -359.9461 | -6649.968 | -6665.669
185 | Fe34B10Si10 | 54 | -359.8904 | -360.7225 | -6664.637 | -6680.045
186 | Fe34B10Si10 | 54 | -361.8094646 | -362.7718 | -6700.175 | -6717.997
187 | Fe12B3Si3 | 18 | -119.39 | -118.3837 | -6632.78 | -6576.871
188 | Fe34B10Si10 | 54 | -357.9474985 | -359.2879 | -6628.657 | -6653.479
189 | Fe34B10Si10 | 54 | -355.4207 | -356.1346 | -6581.866 | -6595.085
190 | Fe34B10Si10 | 54 | -360.8451 | -362.1889 | -6682.316 | -6707.201
191 | Fe34B10Si10 | 54 | -355.9699 | -356.4737 | -6592.035 | -6601.366
192 | Fe34B10Si10 | 54 | -349.6079 | -350.3606 | -6474.22 | -6488.158
193 | Fe34B10Si10 | 54 | -358.8182 | -359.511 | -6644.781 | -6657.612
194 | Fe34B10Si10 | 54 | -351.1056 | -352.1289 | -6501.955 | -6520.906
195 | Fe34B10Si10 | 54 | -358.26 | -358.9509 | -6634.445 | -6647.239
196 | Fe34B10Si10 | 54 | -358.3517 | -358.9313 | -6636.142 | -6646.877
197 | Fe34B10Si10 | 54 | -361.3486 | -362.4935 | -6691.64073 | -6712.843
198 | Fe34B10Si10 | 54 | -358.1006076 | -359.0739 | -6631.493 | -6649.517
199 | Fe34B10Si10 | 54 | -358.1298 | -359.0819 | -6632.033 | -6649.664
200 | Fe34B10Si10 | 54 | -362.383066 | -363.108 | -6710.798 | -6724.223
201 | Fe34B10Si10 | 54 | -355.3985 | -356.0929 | -6581.453 | -6594.314
202 | Fe34B10Si10 | 54 | -354.7693 | -355.7811 | -6569.802 | -6588.538
203 | Fe34B10Si10 | 54 | -361.9514 | -362.7075 | -6702.803 | -6716.806
204 | Fe34B10Si10 | 54 | -361.4289 | -362.4549 | -6693.127 | -6712.127
205 | Fe34B10Si10 | 54 | -358.3173 | -359.5963 | -6635.506 | -6659.19
206 | Fe34B10Si10 | 54 | -357.1543 | -358.1784 | -6613.968 | -6632.933
207 | Fe34B10Si10 | 54 | -351.8477 | -352.5314 | -6515.697 | -6528.358
208 | Fe34B10Si10 | 54 | -358.9513 | -359.6625 | -6647.245 | -6660.416
209 | Fe34B10Si10 | 54 | -359.6263 | -360.41 | -6659.746 | -6674.26
210 | Fe34B10Si10 | 54 | -353.0035 | -354.1664 | -6537.101 | -6558.638
211 | Fe34B10Si10 | 54 | -361.2859 | -362.2614 | -6690.47906 | -6708.545
212 | Fe34B10Si10 | 54 | -349.7665 | -351.056 | -6477.15691 | -6501.037
213 | Fe34B10Si10 | 54 | -361.3953 | -362.2233 | -6692.505 | -6707.839
214 | Fe34B10Si10 | 54 | -361.0782 | -362.3091 | -6686.634 | -6709.427
215 | Fe34B10Si10 | 54 | -360.346 | -361.4711 | -6673.074 | -6693.909
216 | Fe34B10Si10 | 54 | -359.7736 | -360.5733 | -6662.475 | -6677.284
217 | Fe34B10Si10 | 54 | -357.7354 | -358.8877 | -6624.729 | -6646.069
218 | Fe34B10Si10 | 54 | -360.9333 | -361.8199 | -6683.95 | -6700.368
219 | Fe34B10Si10 | 54 | -358.2366 | -359.3382 | -6634.011 | -6654.411
220 | Fe34B10Si10 | 54 | -359.2112 | -359.8908 | -6652.059 | -6664.644
221 | Fe34B10Si10 | 54 | -354.8981 | -355.7839 | -6572.187 | -6588.591
222 | Fe34B10Si10 | 54 | -357.4087 | -358.0706 | -6618.68 | -6630.937
223 | Fe34B10Si10 | 54 | -350.9336 | -351.8522 | -6498.77 | -6515.782
224 | Fe34B10Si10 | 54 | -358.743 | -359.7254 | -6643.388045 | -6661.581
225 | Fe34B10Si10 | 54 | -347.5726 | -348.533 | -6436.530285 | -6454.315
226 | Fe34B10Si10 | 54 | -356.5426 | -357.161 | -6602.64 | -6614.093
227 | Fe34B10Si10 | 54 | -359.543 | -360.4103 | -6658.203 | -6674.266
228 | Fe34B10Si10 | 54 | -359.6473037 | -360.6964 | -6660.135 | -6679.562
229 | Fe34B10Si10 | 54 | -359.1796 | -359.8485 | -6651.473 | -6663.862
230 | Fe34B10Si10 | 54 | -350.8139 | -351.94 | -6496.55432 | -6517.408
231 | Fe34B10Si10 | 54 | -351.9301 | -352.8321 | -6517.224 | -6533.927
232 | Fe12B3Si3 | 18 | -120.3388 | -119.246 | -6685.49 | -6624.776
233 | Fe34B10Si10 | 54 | -352.4853 | -353.1888 | -6527.505585 | -6540.534
234 | Fe34B10Si10 | 54 | -355.1984 | -356.2127 | -6577.749 | -6596.532
235 | Fe12B3Si3 | 18 | -120.505 | -119.5396 | -6694.724685 | -6641.088
236 | Fe34B10Si10 | 54 | -353.0071 | -353.799 | -6537.169 | -6551.834
237 | Fe34B10Si10 | 54 | -360.4185147 | -360.9685 | -6674.417 | -6684.601
238 | Fe34B10Si10 | 54 | -362.0301 | -362.8487 | -6704.261 | -6719.421
239 | Fe12B3Si3 | 18 | -120.1074 | -119.2242 | -6672.636 | -6623.564
240 | Fe12B3Si3 | 18 | -120.2778 | -119.4974 | -6682.102 | -6638.744
241 | Fe34B10Si10 | 54 | -358.3329734 | -359.2019 | -6635.796 | -6651.887
242 | Fe34B10Si10 | 54 | -360.156 | -361.145 | -6669.555 | -6687.87
243 | Fe34B10Si10 | 54 | -355.0594 | -355.81 | -6575.174 | -6589.074
244 | Fe34B10Si10 | 54 | -357.4934 | -358.1691 | -6620.247 | -6632.762
245 | Fe34B10Si10 | 54 | -357.12 | -357.9175 | -6613.334 | -6628.101
246 | Fe34B10Si10 | 54 | -359.351 | -360.1249 | -6654.648 | -6668.98
247 | Fe34B10Si10 | 54 | -356.4411 | -357.2102 | -6600.762 | -6615.003
248 | Fe34B10Si10 | 54 | -361.1873 | -362.2026 | -6688.654 | -6707.455
249 | Fe34B10Si10 | 54 | -358.6595 | -359.4413 | -6641.84334 | -6656.321
250 | Fe34B10Si10 | 54 | -357.5228 | -358.3231 | -6620.793 | -6635.614
251 | Fe34B10Si10 | 54 | -353.3245 | -354.1736 | -6543.047 | -6558.77
252 | Fe34B10Si10 | 54 | -351.8951 | -352.3327 | -6516.576 | -6524.679
253 | Fe34B10Si10 | 54 | -360.796 | -361.8364 | -6681.408 | -6700.674
254 | Fe34B10Si10 | 54 | -354.5976 | -355.9329 | -6566.621 | -6591.35
255 | Fe34B10Si10 | 54 | -361.1902 | -361.8062 | -6688.707 | -6700.115
256 | Fe34B10Si10 | 54 | -361.1931 | -361.7451 | -6688.761 | -6698.984
257 | Fe34B10Si10 | 54 | -362.2421 | -363.0194 | -6708.187 | -6722.581
258 | Fe34B10Si10 | 54 | -362.1269 | -363.173 | -6706.054 | -6725.426
259 | Fe34B10Si10 | 54 | -355.8193 | -356.25 | -6589.247 | -6597.222
260 | Fe12B3Si3 | 18 | -119.3976 | -118.4508 | -6633.2 | -6580.597
261 | Fe34B10Si10 | 54 | -356.0954 | -356.6421 | -6594.359 | -6604.483
262 | Fe34B10Si10 | 54 | -354.8828 | -356.072 | -6571.903 | -6593.925
263 | Fe34B10Si10 | 54 | -353.3158 | -354.4233 | -6542.886 | -6563.394
264 | Fe34B10Si10 | 54 | -355.5416 | -356.4477 | -6584.103 | -6600.884
265 | Fe12B3Si3 | 18 | -118.2503 | -117.2715 | -6569.463 | -6515.082
266 | Fe34B10Si10 | 54 | -352.844 | -353.7896 | -6534.147965 | -6551.659
267 | Fe34B10Si10 | 54 | -357.3778 | -357.8614 | -6618.107 | -6627.063
268 | Fe34B10Si10 | 54 | -356.2376948 | -357.1465 | -6596.994 | -6613.824
269 | Fe34B10Si10 | 54 | -357.8018 | -358.7123 | -6625.959 | -6642.819
270 | Fe34B10Si10 | 54 | -356.4152 | -356.7141 | -6600.281 | -6605.816
271 | Fe34B10Si10 | 54 | -355.5830248 | -356.1659 | -6584.871 | -6595.664
272 | Fe34B10Si10 | 54 | -355.0848 | -356.1522 | -6575.644 | -6595.411
273 | Fe34B10Si10 | 54 | -351.1397039 | -351.8283 | -6502.587 | -6515.339
274 | Fe34B10Si10 | 54 | -352.3956 | -353.2542 | -6525.844 | -6541.744
275 | Fe34B10Si10 | 54 | -355.8369 | -356.8379 | -6589.573 | -6608.109
276 | Fe34B10Si10 | 54 | -353.8761 | -354.7472 | -6553.261 | -6569.392
277 | Fe12B3Si3 | 18 | -120.0766 | -119.0398 | -6670.921905 | -6613.322
278 | Fe34B10Si10 | 54 | -355.6214 | -356.5697 | -6585.581485 | -6603.142
279 | Fe34B10Si10 | 54 | -362.1106 | -362.7577 | -6705.752 | -6717.736
280 | Fe34B10Si10 | 54 | -351.2573 | -352.2644 | -6504.765 | -6523.415
281 | Fe34B10Si10 | 54 | -356.9295822 | -357.7585 | -6609.807 | -6625.157
282 | Fe34B10Si10 | 54 | -362.0584 | -362.4387 | -6704.784 | -6711.828
283 | Fe34B10Si10 | 54 | -357.9624 | -358.9907 | -6628.933 | -6647.975
284 | Fe34B10Si10 | 54 | -359.3612389 | -360.2426 | -6654.838 | -6671.16
285 | Fe34B10Si10 | 54 | -352.8876 | -353.8505 | -6534.956 | -6552.788
286 | Fe34B10Si10 | 54 | -352.028 | -353.2354 | -6519.038 | -6541.397
287 | Fe34B10Si10 | 54 | -358.9668 | -359.877 | -6647.532 | -6664.39
288 | Fe34B10Si10 | 54 | -349.1202 | -350.3301 | -6465.189 | -6487.594
289 | Fe34B10Si10 | 54 | -361.023 | -361.7621 | -6685.612 | -6699.298
290 | Fe34B10Si10 | 54 | -356.941 | -357.5519 | -6610.018 | -6621.332
291 | Fe34B10Si10 | 54 | -353.206 | -354.3976 | -6540.852 | -6562.919
292 | Fe34B10Si10 | 54 | -358.1402 | -358.7332 | -6632.227 | -6643.208
293 | Fe34B10Si10 | 54 | -357.666 | -358.9603 | -6623.445 | -6647.413
294 | Fe34B10Si10 | 54 | -354.6309 | -355.3519 | -6567.239 | -6580.59
295 | Fe34B10Si10 | 54 | -352.3823 | -353.6544 | -6525.598 | -6549.156
296 | Fe34B10Si10 | 54 | -359.7576 | -360.4397 | -6662.177 | -6674.809
297 | Fe34B10Si10 | 54 | -350.2258 | -350.86 | -6485.662 | -6497.408
298 | Fe34B10Si10 | 54 | -356.2824 | -356.9019 | -6597.822 | -6609.295
299 | Fe34B10Si10 | 54 | -361.4417 | -362.0104 | -6693.365 | -6703.897
300 | Fe34B10Si10 | 54 | -350.5155 | -351.332 | -6491.027675 | -6506.149
301 | Fe34B10Si10 | 54 | -355.7186 | -356.7819 | -6587.381 | -6607.071
302 | Fe34B10Si10 | 54 | -353.9729 | -355.1361 | -6555.053 | -6576.594
303 | Fe34B10Si10 | 54 | -361.8744 | -362.5421 | -6701.378 | -6713.742
304 | Fe34B10Si10 | 54 | -357.334 | -358.1731 | -6617.295965 | -6632.835
305 | Fe34B10Si10 | 54 | -356.0904 | -357.0777 | -6594.266 | -6612.551
306 | Fe34B10Si10 | 54 | -353.2369 | -354.3962 | -6541.425 | -6562.892
307 | Fe34B10Si10 | 54 | -361.2316 | -361.8236 | -6689.473 | -6700.437
308 | Fe34B10Si10 | 54 | -359.6122 | -360.2346 | -6659.485 | -6671.011
309 | Fe34B10Si10 | 54 | -353.2812 | -354.0713 | -6542.24484 | -6556.876
310 | Fe34B10Si10 | 54 | -360.4248 | -361.2524 | -6674.533 | -6689.859
311 | Fe34B10Si10 | 54 | -357.4989 | -358.3539 | -6620.349 | -6636.184
312 | Fe34B10Si10 | 54 | -350.3786 | -351.0992 | -6488.493 | -6501.837
313 | Fe34B10Si10 | 54 | -352.7562 | -353.388 | -6532.523 | -6544.222
314 | Fe34B10Si10 | 54 | -358.4356 | -359.2133 | -6637.697 | -6652.098
315 | Fe34B10Si10 | 54 | -353.7728 | -354.6156 | -6551.349 | -6566.956
316 | Fe12B3Si3 | 18 | -117.3344 | -116.2835 | -6518.578 | -6460.194
317 | Fe34B10Si10 | 54 | -353.8182 | -354.3689 | -6552.189 | -6562.387
318 | Fe34B10Si10 | 54 | -354.2094 | -355.5336 | -6559.434 | -6583.955
319 | Fe34B10Si10 | 54 | -360.5193526 | -361.5922 | -6676.284 | -6696.152
320 | Fe34B10Si10 | 54 | -360.1631 | -360.8162 | -6669.686 | -6681.782
321 | Fe34B10Si10 | 54 | -346.2264032 | -347.106 | -6411.6 | -6427.889
322 | Fe34B10Si10 | 54 | -359.7195 | -360.8044 | -6661.472 | -6681.564
323 | Fe34B10Si10 | 54 | -358.4177 | -359.2135 | -6637.364975 | -6652.102
324 | Fe34B10Si10 | 54 | -354.8962 | -355.8831 | -6572.151 | -6590.428
325 | Fe34B10Si10 | 54 | -361.8226 | -362.9106 | -6700.419 | -6720.568
326 | Fe34B10Si10 | 54 | -360.5812955 | -361.2842 | -6677.431 | -6690.448
327 | Fe34B10Si10 | 54 | -348.5148 | -349.3398 | -6453.978 | -6469.256
328 | Fe34B10Si10 | 54 | -361.1246 | -361.9879 | -6687.492 | -6703.48
329 | Fe34B10Si10 | 54 | -358.3614 | -359.2243 | -6636.321 | -6652.301
330 | Fe34B10Si10 | 54 | -357.7231 | -358.2277 | -6624.502 | -6633.846
331 | Fe12B3Si3 | 18 | -119.7015825 | -118.7259 | -6650.088 | -6595.881
332 | Fe34B10Si10 | 54 | -358.3417 | -359.5611 | -6635.957 | -6658.538
333 | Fe34B10Si10 | 54 | -354.909 | -355.7094 | -6572.389 | -6587.21
334 | Fe34B10Si10 | 54 | -359.3594 | -359.8939 | -6654.803 | -6664.701
335 | Fe34B10Si10 | 54 | -361.1531 | -362.2679 | -6688.02 | -6708.664
336 | Fe34B10Si10 | 54 | -359.7474 | -360.6928 | -6661.989 | -6679.496
337 | Fe34B10Si10 | 54 | -360.5806 | -361.5138 | -6677.418 | -6694.699
338 | Fe34B10Si10 | 54 | -362.2295 | -363.5476 | -6707.954 | -6732.362
339 | Fe12B3Si3 | 18 | -120.2935 | -119.1387 | -6682.972 | -6618.815
340 | Fe34B10Si10 | 54 | -358.6058 | -359.6481 | -6640.849 | -6660.151
341 | Fe34B10Si10 | 54 | -360.4514 | -361.248 | -6675.026 | -6689.777
342 | Fe34B10Si10 | 54 | -360.5593 | -361.5686 | -6677.025 | -6695.715
343 | Fe34B10Si10 | 54 | -354.7972 | -355.2333 | -6570.31913 | -6578.394
344 | Fe12B3Si3 | 18 | -120.5636 | -119.3682 | -6697.979 | -6631.566
345 | Fe34B10Si10 | 54 | -357.897 | -358.488 | -6627.723 | -6638.667
346 | Fe34B10Si10 | 54 | -356.8964 | -357.9945 | -6609.193 | -6629.529
347 | Fe34B10Si10 | 54 | -359.2989 | -360.3993 | -6653.684 | -6674.061
348 | Fe34B10Si10 | 54 | -351.5773 | -352.2326 | -6510.691 | -6522.826
349 | Fe34B10Si10 | 54 | -352.5211 | -353.4382 | -6528.168695 | -6545.152
350 | Fe34B10Si10 | 54 | -353.011 | -353.9692 | -6537.242 | -6554.985
351 | Fe34B10Si10 | 54 | -354.7017344 | -355.3403 | -6568.551 | -6580.376
352 | Fe34B10Si10 | 54 | -357.5279 | -358.0875 | -6620.887 | -6631.251
353 | Fe34B10Si10 | 54 | -353.6791 | -354.7871 | -6549.613 | -6570.132
354 | Fe34B10Si10 | 54 | -345.9256201 | -348.2884 | -6406.03 | -6449.785
355 | Fe34B10Si10 | 54 | -356.3555 | -357.1436 | -6599.176 | -6613.771
356 | Fe34B10Si10 | 54 | -358.8387 | -359.872 | -6645.161 | -6664.297
357 | Fe34B10Si10 | 54 | -356.484623 | -357.4325 | -6601.567 | -6619.12
358 | Fe34B10Si10 | 54 | -354.2259 | -355.1237 | -6559.738 | -6576.365
359 | Fe34B10Si10 | 54 | -352.2223 | -353.1701 | -6522.63607 | -6540.187
360 | Fe12B3Si3 | 18 | -114.2313 | -113.3794 | -6346.185 | -6298.853
361 | Fe34B10Si10 | 54 | -357.4412 | -358.3072 | -6619.282 | -6635.319
362 | Fe34B10Si10 | 54 | -362.1279 | -363.0261 | -6706.07184 | -6722.706
363 | Fe34B10Si10 | 54 | -351.7091 | -352.5402 | -6513.132 | -6528.523
364 | Fe34B10Si10 | 54 | -351.6578 | -352.1963 | -6512.181 | -6522.154
365 | Fe34B10Si10 | 54 | -362.4546 | -363.1239 | -6712.123 | -6724.517
366 | Fe34B10Si10 | 54 | -351.716 | -352.8735 | -6513.258 | -6534.695
367 | Fe34B10Si10 | 54 | -360.5468 | -361.4499 | -6676.793 | -6693.517
368 | Fe12B3Si3 | 18 | -117.6184 | -116.6562 | -6534.357 | -6480.901
369 | Fe34B10Si10 | 54 | -356.5034597 | -357.2446 | -6601.916 | -6615.641
370 | Fe34B10Si10 | 54 | -358.2075 | -358.8134 | -6633.47156 | -6644.693
371 | Fe34B10Si10 | 54 | -358.4815 | -359.5923 | -6638.546 | -6659.116
372 | Fe34B10Si10 | 54 | -356.9002 | -357.7396 | -6609.263 | -6624.807
373 | Fe34B10Si10 | 54 | -361.4631 | -362.2387 | -6693.761 | -6708.124
374 | Fe34B10Si10 | 54 | -357.5631 | -358.4657 | -6621.54 | -6638.254
375 | Fe34B10Si10 | 54 | -353.4357 | -354.301 | -6545.10478 | -6561.13
376 | Fe34B10Si10 | 54 | -358.8389 | -359.5475 | -6645.165 | -6658.288
377 | Fe34B10Si10 | 54 | -362.3484 | -363.3242 | -6710.156 | -6728.227
378 | Fe34B10Si10 | 54 | -356.0358 | -356.8961 | -6593.256 | -6609.187
379 | Fe34B10Si10 | 54 | -355.5813 | -356.5676 | -6584.838 | -6603.103
380 | Fe34B10Si10 | 54 | -356.8923 | -357.9474 | -6609.117 | -6628.655
381 | Fe34B10Si10 | 54 | -351.1346 | -352.0449 | -6502.493 | -6519.35
382 | Fe34B10Si10 | 54 | -352.5431 | -353.1082 | -6528.576 | -6539.041
383 | Fe34B10Si10 | 54 | -355.1547 | -356.0818 | -6576.938 | -6594.107
384 | Fe34B10Si10 | 54 | -360.576 | -361.4594 | -6677.334 | -6693.692
385 | Fe34B10Si10 | 54 | -360.5336 | -361.5647 | -6676.547 | -6695.643
386 | Fe34B10Si10 | 54 | -358.7963 | -359.8213 | -6644.375 | -6663.357
387 | Fe12B3Si3 | 18 | -120.1393 | -119.1962 | -6674.405 | -6622.009
388 | Fe34B10Si10 | 54 | -358.3609 | -358.9329 | -6636.314 | -6646.906
389 | Fe34B10Si10 | 54 | -356.5834 | -357.4176 | -6603.396 | -6618.844
390 | Fe34B10Si10 | 54 | -359.9336 | -360.8921 | -6665.437 | -6683.186
391 | Fe12B3Si3 | 18 | -113.6034 | -112.3478 | -6311.301 | -6241.547
392 | Fe34B10Si10 | 54 | -356.6147 | -357.4497 | -6603.975 | -6619.438
393 | Fe34B10Si10 | 54 | -351.9124 | -352.5439 | -6516.897 | -6528.591
394 | Fe34B10Si10 | 54 | -356.7854 | -357.6195 | -6607.136 | -6622.584
395 | Fe34B10Si10 | 54 | -352.6326487 | -353.492 | -6530.234 | -6546.149
396 | Fe34B10Si10 | 54 | -354.7804 | -355.6163 | -6570.008 | -6585.487
397 | Fe12B3Si3 | 18 | -120.3954 | -119.4332 | -6688.636 | -6635.18
398 | Fe34B10Si10 | 54 | -359.0164 | -359.5348 | -6648.451 | -6658.052
399 | Fe34B10Si10 | 54 | -353.9092 | -354.2975 | -6553.874025 | -6561.066
400 | Fe34B10Si10 | 54 | -358.1192 | -359.3401 | -6631.83674 | -6654.447
401 | Fe12B3Si3 | 18 | -120.5316 | -119.5959 | -6696.198 | -6644.219
402 | Fe34B10Si10 | 54 | -357.3874642 | -358.361 | -6618.286 | -6636.314
403 | Fe34B10Si10 | 54 | -361.5954513 | -362.5791 | -6696.212 | -6714.428
404 | Fe12B3Si3 | 18 | -120.6564741 | -119.6237 | -6703.13745 | -6645.763
405 | Fe34B10Si10 | 54 | -357.6955 | -358.5108 | -6623.991 | -6639.088
406 | Fe34B10Si10 | 54 | -360.4678 | -361.1591 | -6675.329 | -6688.132
407 | Fe34B10Si10 | 54 | -359.3564 | -359.8349 | -6654.748 | -6663.609
408 | Fe34B10Si10 | 54 | -361.8978 | -362.8471 | -6701.811 | -6719.391
409 | Fe34B10Si10 | 54 | -361.8546 | -362.5937 | -6701.012 | -6714.698
410 | Fe34B10Si10 | 54 | -357.9206 | -358.7604 | -6628.15947 | -6643.712
411 | Fe34B10Si10 | 54 | -357.2217 | -358.584 | -6615.217 | -6640.445
412 | Fe34B10Si10 | 54 | -362.1235 | -363.1513 | -6705.991 | -6725.024
413 | Fe34B10Si10 | 54 | -358.3457297 | -358.9629 | -6636.032 | -6647.462
414 | Fe34B10Si10 | 54 | -360.7946 | -361.4052 | -6681.381 | -6692.689
415 | Fe34B10Si10 | 54 | -355.4315 | -356.4198 | -6582.064 | -6600.367
416 | Fe34B10Si10 | 54 | -359.2915 | -360.5305 | -6653.546 | -6676.491
417 | Fe34B10Si10 | 54 | -352.1108 | -353.0397 | -6520.57 | -6537.772
418 | Fe34B10Si10 | 54 | -357.0382745 | -357.9168 | -6611.82 | -6628.089
419 | Fe34B10Si10 | 54 | -361.7258 | -362.4109 | -6698.627 | -6711.313
420 | Fe34B10Si10 | 54 | -358.3914 | -358.8809 | -6636.877 | -6645.942
421 | Fe34B10Si10 | 54 | -359.1586 | -359.9398 | -6651.086 | -6665.551
422 | Fe34B10Si10 | 54 | -360.9051 | -361.7021 | -6683.429 | -6698.188
423 | Fe34B10Si10 | 54 | -358.3511 | -359.3108 | -6636.131 | -6653.903
424 | Fe34B10Si10 | 54 | -362.3896 | -363.2881 | -6710.919 | -6727.558
425 | Fe34B10Si10 | 54 | -360.3837 | -361.0583 | -6673.773 | -6686.264
426 | Fe34B10Si10 | 54 | -361.7809 | -362.6963 | -6699.646 | -6716.598
427 | Fe34B10Si10 | 54 | -360.1956 | -361.2448 | -6670.289 | -6689.719
428 | Fe34B10Si10 | 54 | -358.04 | -358.9101 | -6630.371 | -6646.483
429 | Fe34B10Si10 | 54 | -356.6948 | -357.8244 | -6605.46 | -6626.378
430 | Fe34B10Si10 | 54 | -351.1665 | -352.1063 | -6503.083 | -6520.487
431 | Fe34B10Si10 | 54 | -353.1652 | -353.7869 | -6540.096 | -6551.608
432 | Fe34B10Si10 | 54 | -358.9397 | -359.6388 | -6647.032 | -6659.978
433 | Fe34B10Si10 | 54 | -358.1763 | -359.02 | -6632.894 | -6648.519
434 | Fe34B10Si10 | 54 | -354.166 | -354.9219 | -6558.63 | -6572.627
435 | Fe34B10Si10 | 54 | -352.7231 | -353.5614 | -6531.91 | -6547.434
436 | Fe34B10Si10 | 54 | -358.1482 | -359.052 | -6632.375 | -6649.111
437 | Fe34B10Si10 | 54 | -357.6956 | -358.1873 | -6623.992 | -6633.097
438 | Fe34B10Si10 | 54 | -358.7266 | -359.4261 | -6643.086 | -6656.039
439 | Fe34B10Si10 | 54 | -359.0443 | -359.7801 | -6648.968 | -6662.595
440 | Fe34B10Si10 | 54 | -357.4861 | -358.1886 | -6620.112 | -6633.123
441 | Fe34B10Si10 | 54 | -357.2266 | -357.8506 | -6615.308 | -6626.863
442 | Fe34B10Si10 | 54 | -359.7837 | -360.4122 | -6662.661 | -6674.3
443 | Fe34B10Si10 | 54 | -360.9704 | -361.712 | -6684.638 | -6698.371
444 | Fe34B10Si10 | 54 | -361.8877 | -363.0572 | -6701.624 | -6723.281
445 | Fe34B10Si10 | 54 | -357.6657 | -358.3751 | -6623.439 | -6636.576
446 | Fe34B10Si10 | 54 | -355.8241979 | -357.0566 | -6589.337 | -6612.16
447 | Fe34B10Si10 | 54 | -359.1335007 | -359.8928 | -6650.62 | -6664.681
448 | Fe34B10Si10 | 54 | -358.1703 | -359.1583 | -6632.783 | -6651.08
449 | Fe34B10Si10 | 54 | -353.2286 | -354.0061 | -6541.27 | -6555.669
450 | Fe34B10Si10 | 54 | -358.5285 | -359.3823 | -6639.416 | -6655.228
451 | Fe34B10Si10 | 54 | -355.8768 | -356.5028 | -6590.311 | -6601.904
452 | Fe34B10Si10 | 54 | -356.3551 | -357.1096 | -6599.169 | -6613.141
453 | Fe34B10Si10 | 54 | -353.5615 | -354.0836 | -6547.435 | -6557.104
454 | Fe12B3Si3 | 18 | -118.8735 | -117.7651 | -6604.08564 | -6542.507
455 | Fe34B10Si10 | 54 | -359.4928 | -360.2323 | -6657.273 | -6670.969
456 | Fe34B10Si10 | 54 | -354.1928 | -355.0739 | -6559.126 | -6575.442
457 | Fe34B10Si10 | 54 | -362.2217 | -363.0312 | -6707.809 | -6722.801
458 | Fe34B10Si10 | 54 | -360.0607 | -361.0344 | -6667.791 | -6685.823
459 | Fe34B10Si10 | 54 | -359.4314 | -360.2827 | -6656.138 | -6671.903
460 | Fe34B10Si10 | 54 | -359.9838 | -360.469 | -6666.367 | -6675.351
461 | Fe34B10Si10 | 54 | -351.2389 | -352.6936 | -6504.424415 | -6531.362
462 | Fe34B10Si10 | 54 | -357.4291 | -358.3048 | -6619.057 | -6635.275
463 | Fe12B3Si3 | 18 | -119.8523 | -118.8725 | -6658.459 | -6604.026
464 | Fe34B10Si10 | 54 | -360.5608 | -361.5027 | -6677.052 | -6694.495
465 | Fe34B10Si10 | 54 | -355.1397 | -356.307 | -6576.66 | -6598.278
466 | Fe34B10Si10 | 54 | -360.4723 | -361.2689 | -6675.412 | -6690.164
467 | Fe34B10Si10 | 54 | -360.6586 | -361.5934 | -6678.864 | -6696.174
468 | Fe34B10Si10 | 54 | -359.8094 | -360.6829 | -6663.137 | -6679.313
469 | Fe34B10Si10 | 54 | -353.7226 | -354.5626 | -6550.419 | -6565.974
470 | Fe34B10Si10 | 54 | -358.7649163 | -359.8733 | -6643.795 | -6664.32
471 | Fe34B10Si10 | 54 | -352.5756 | -353.0605 | -6529.178 | -6538.157
472 | Fe34B10Si10 | 54 | -358.544 | -359.5448 | -6639.703 | -6658.237
473 | Fe12B3Si3 | 18 | -116.666 | -115.5883 | -6481.447 | -6421.572
474 | Fe34B10Si10 | 54 | -358.74 | -359.7465 | -6643.333 | -6661.973
475 | Fe34B10Si10 | 54 | -362.0422 | -362.8052 | -6704.485 | -6718.614
476 | Fe34B10Si10 | 54 | -358.0031 | -359.1184 | -6629.687 | -6650.34
477 | Fe34B10Si10 | 54 | -353.8308 | -354.9755 | -6552.422 | -6573.621
478 | Fe34B10Si10 | 54 | -361.3642 | -362.1293 | -6691.93 | -6706.097
479 | Fe34B10Si10 | 54 | -365.7766 | -366.256 | -6773.641 | -6782.519
480 | Fe34B10Si10 | 54 | -365.4104 | -366.0537 | -6766.859 | -6778.772
481 | Fe34B10Si10 | 54 | -363.5837731 | -364.583 | -6733.033 | -6751.537
482 | Fe12B3Si3 | 18 | -122.1644 | -121.2391 | -6786.913 | -6735.507
483 | Fe12B3Si3 | 18 | -122.9055 | -121.7914 | -6828.086 | -6766.187
484 | Fe12B3Si3 | 18 | -122.9576 | -121.8694 | -6830.978 | -6770.52
485 | Fe12B3Si3 | 18 | -122.7127 | -121.6605 | -6817.374 | -6758.918
486 | Fe34B10Si10 | 54 | -363.7197 | -364.2772 | -6735.55 | -6745.874
487 | Fe34B10Si10 | 54 | -364.7805 | -365.9336 | -6755.194 | -6776.548
488 | Fe12B3Si3 | 18 | -122.0297 | -120.9335 | -6779.42717 | -6718.53
489 | Fe34B10Si10 | 54 | -364.5264 | -365.3785 | -6750.489 | -6766.269
490 | Fe34B10Si10 | 54 | -364.0027 | -364.8167 | -6740.791 | -6755.865
491 | Fe12B3Si3 | 18 | -124.1513 | -122.9225 | -6897.295 | -6829.028
492 | Fe34B10Si10 | 54 | -363.2742 | -364.0016 | -6727.301 | -6740.77
493 | Fe12B3Si3 | 18 | -122.7177 | -121.5551 | -6817.652075 | -6753.062
494 | Fe34B10Si10 | 54 | -368.8413 | -369.6239 | -6830.395 | -6844.887
495 | Fe34B10Si10 | 54 | -368.9522 | -369.6908 | -6832.448 | -6846.127
496 | Fe34B10Si10 | 54 | -365.1683 | -365.7287 | -6762.376 | -6772.754
497 | Fe12B3Si3 | 18 | -121.2548 | -120.0613 | -6736.377 | -6670.07
498 | Fe34B10Si10 | 54 | -371.3842 | -372.1762 | -6877.486 | -6892.153
499 | Fe12B3Si3 | 18 | -123.3718 | -122.3586 | -6853.989 | -6797.698
500 | Fe12B3Si3 | 18 | -121.0077647 | -119.9229 | -6722.654 | -6662.383
501 | Fe34B10Si10 | 54 | -363.7194 | -364.7624 | -6735.544 | -6754.859
502 | Fe34B10Si10 | 54 | -366.5966 | -367.2603 | -6788.826 | -6801.116
503 | Fe34B10Si10 | 54 | -363.2632 | -364.1735 | -6727.096 | -6743.954
504 | Fe12B3Si3 | 18 | -124.029 | -123.0363 | -6890.5 | -6835.348
505 | Fe34B10Si10 | 54 | -363.3724 | -364.4422 | -6729.118 | -6748.93
506 | Fe12B3Si3 | 18 | -121.7138 | -120.7313 | -6761.879 | -6707.293
507 | Fe34B10Si10 | 54 | -363.1499 | -364.0871 | -6724.999 | -6742.354
508 | Fe12B3Si3 | 18 | -122.4172 | -121.3668 | -6800.955175 | -6742.6
509 | Fe34B10Si10 | 54 | -364.5 | -365.2854 | -6750 | -6764.545
510 | Fe34B10Si10 | 54 | -363.6087 | -364.4669 | -6733.494 | -6749.388
511 | Fe12B3Si3 | 18 | -121.5251 | -120.4595 | -6751.394 | -6692.195
512 | Fe12B3Si3 | 18 | -121.5413 | -120.3788 | -6752.294 | -6687.71
513 | Fe12B3Si3 | 18 | -123.0235 | -122.0326 | -6834.64 | -6779.587
514 | Fe34B10Si10 | 54 | -364.2386 | -365.55 | -6745.159 | -6769.445
515 | Fe12B3Si3 | 18 | -121.2061 | -120.1456 | -6733.671805 | -6674.758
516 | Fe34B10Si10 | 54 | -362.7824 | -364.1732 | -6718.192 | -6743.947
517 | Fe34B10Si10 | 54 | -366.693 | -367.7605 | -6790.612 | -6810.38
518 | Fe34B10Si10 | 54 | -365.8114 | -367.0935 | -6774.284 | -6798.027
519 | Fe12B3Si3 | 18 | -121.5697 | -120.4871 | -6753.87 | -6693.727
520 | Fe34B10Si10 | 54 | -362.514 | -363.1923 | -6713.223 | -6725.784
521 | Fe12B3Si3 | 18 | -122.5078 | -121.5593 | -6805.989 | -6753.297
522 | Fe34B10Si10 | 54 | -362.8991 | -363.7684 | -6720.354 | -6736.453
523 | Fe12B3Si3 | 18 | -121.3124 | -120.3193 | -6739.580045 | -6684.404
524 | Fe34B10Si10 | 54 | -365.7209 | -366.4902 | -6772.60993 | -6786.856
525 | Fe34B10Si10 | 54 | -366.0414 | -366.9888 | -6778.545 | -6796.089
526 | Fe34B10Si10 | 54 | -367.0935 | -367.9683 | -6798.028 | -6814.228
527 | Fe12B3Si3 | 18 | -120.9553 | -119.8468 | -6719.737 | -6658.158
528 | Fe34B10Si10 | 54 | -368.5227 | -369.4008 | -6824.494 | -6840.756
529 | Fe34B10Si10 | 54 | -363.8721 | -364.7902 | -6738.372 | -6755.374
530 | Fe12B3Si3 | 18 | -121.9003 | -120.8197 | -6772.239 | -6712.207
531 | Fe12B3Si3 | 18 | -121.3815 | -120.0372 | -6743.417895 | -6668.735
532 | Fe12B3Si3 | 18 | -123.1476 | -122.0558 | -6841.535 | -6780.876
533 | Fe12B3Si3 | 18 | -122.8292 | -121.6883 | -6823.84266 | -6760.46
534 | Fe12B3Si3 | 18 | -122.0317 | -121.0373 | -6779.537 | -6724.292
535 | Fe34B10Si10 | 54 | -363.5972 | -364.0948 | -6733.282 | -6742.496
536 | Fe34B10Si10 | 54 | -363.7638 | -365.044 | -6736.367 | -6760.073
537 | Fe12B3Si3 | 18 | -124.6304 | -123.5108 | -6923.908 | -6861.709
538 | Fe12B3Si3 | 18 | -123.4359 | -122.22 | -6857.54809 | -6790.002
539 | Fe12B3Si3 | 18 | -123.962868 | -122.9589 | -6886.826 | -6831.053
540 | Fe34B10Si10 | 54 | -362.7916 | -363.7852 | -6718.362 | -6736.764
541 | Fe34B10Si10 | 54 | -365.6074 | -366.6715 | -6770.507 | -6790.214
542 | Fe12B3Si3 | 18 | -122.3314 | -121.3758 | -6796.19 | -6743.099
543 | Fe12B3Si3 | 18 | -123.3322 | -122.4371 | -6851.791 | -6802.063
544 | Fe34B10Si10 | 54 | -364.252 | -365.2467 | -6745.408 | -6763.828
545 | Fe12B3Si3 | 18 | -123.189 | -122.3172 | -6843.833 | -6795.398
546 | Fe34B10Si10 | 54 | -364.222 | -364.8665 | -6744.852 | -6756.787
547 | Fe34B10Si10 | 54 | -362.7327 | -363.8364 | -6717.271 | -6737.711
548 | Fe34B10Si10 | 54 | -369.2338 | -370.3684 | -6837.662 | -6858.675
549 | Fe12B3Si3 | 18 | -123.8483 | -122.5949 | -6880.462 | -6810.826
550 | Fe34B10Si10 | 54 | -363.2469 | -363.9483 | -6726.795 | -6739.783
551 | Fe34B10Si10 | 54 | -366.6279 | -367.9526 | -6789.406 | -6813.937
552 | Fe34B10Si10 | 54 | -363.1928 | -363.9388 | -6725.793 | -6739.607
553 | Fe34B10Si10 | 54 | -365.5416 | -366.3587 | -6769.288 | -6784.42
554 | Fe34B10Si10 | 54 | -362.6366 | -363.7582 | -6715.493 | -6736.263
555 | Fe34B10Si10 | 54 | -364.8891 | -365.6555 | -6757.205 | -6771.397
556 | Fe34B10Si10 | 54 | -363.3085 | -364.1332 | -6727.936 | -6743.207
557 | Fe34B10Si10 | 54 | -364.6251 | -365.7728 | -6752.316 | -6773.571
558 | Fe12B3Si3 | 18 | -121.8579 | -120.8198 | -6769.882 | -6712.21
559 | Fe34B10Si10 | 54 | -369.8479563 | -370.6625 | -6849.036 | -6864.12
560 | Fe34B10Si10 | 54 | -364.7607 | -365.6185 | -6754.827 | -6770.713
561 | Fe34B10Si10 | 54 | -364.8909 | -365.4126 | -6757.239 | -6766.901
562 | Fe34B10Si10 | 54 | -363.7431 | -364.2203 | -6735.983 | -6744.821
563 | Fe34B10Si10 | 54 | -362.8567 | -363.7692 | -6719.569 | -6736.466
564 | Fe12B3Si3 | 18 | -121.1225 | -119.9864 | -6729.027 | -6665.91
565 | Fe34B10Si10 | 54 | -364.0972 | -364.9908 | -6742.541 | -6759.089
566 | Fe12B3Si3 | 18 | -123.4260418 | -122.4377 | -6857.002 | -6802.094
567 | Fe34B10Si10 | 54 | -368.4296 | -369.6639 | -6822.77 | -6845.628
568 | Fe34B10Si10 | 54 | -362.5185 | -363.2482 | -6713.306 | -6726.819
569 | Fe34B10Si10 | 54 | -364.9078 | -365.3538 | -6757.552 | -6765.81
570 | Fe12B3Si3 | 18 | -121.4123 | -120.3975 | -6745.126 | -6688.749
571 | Fe34B10Si10 | 54 | -362.5997 | -363.1797 | -6714.809 | -6725.55
572 | Fe34B10Si10 | 54 | -364.085 | -365.2835 | -6742.316 | -6764.51
573 | Fe34B10Si10 | 54 | -363.2302 | -363.9261 | -6726.485 | -6739.372
574 | Fe34B10Si10 | 54 | -365.5672135 | -366.228 | -6769.763 | -6781.999
575 | Fe34B10Si10 | 54 | -365.5005 | -366.7706 | -6768.527 | -6792.047
576 | Fe34B10Si10 | 54 | -363.8144 | -364.8582 | -6737.303 | -6756.633
577 | Fe12B3Si3 | 18 | -123.9039 | -122.7733 | -6883.551 | -6820.741
578 | Fe12B3Si3 | 18 | -123.5472 | -122.4955 | -6863.734 | -6805.304
579 | Fe34B10Si10 | 54 | -366.6702 | -367.2609 | -6790.189 | -6801.128
580 | Fe34B10Si10 | 54 | -366.7339 | -367.4207 | -6791.369 | -6804.087
581 | Fe34B10Si10 | 54 | -365.8816 | -367.1576 | -6775.584 | -6799.215
582 | Fe12B3Si3 | 18 | -122.7431 | -121.5313 | -6819.061 | -6751.736
583 | Fe34B10Si10 | 54 | -366.6795 | -367.8312 | -6790.361 | -6811.69
584 | Fe12B3Si3 | 18 | -121.1939 | -120.1705 | -6732.992 | -6676.136
585 | Fe12B3Si3 | 18 | -121.5075 | -120.5228 | -6750.419 | -6695.709
586 | Fe34B10Si10 | 54 | -365.1937 | -365.9561 | -6762.846 | -6776.965
587 | Fe12B3Si3 | 18 | -122.4305 | -121.519 | -6801.696 | -6751.055
588 | Fe34B10Si10 | 54 | -362.7189 | -363.7303 | -6717.017 | -6735.747
589 | Fe34B10Si10 | 54 | -364.4253 | -365.1126 | -6748.617 | -6761.344
590 | Fe34B10Si10 | 54 | -362.6814 | -363.624 | -6716.322 | -6733.777
591 | Fe12B3Si3 | 18 | -124.1897 | -122.9533 | -6899.43 | -6830.74
592 | Fe34B10Si10 | 54 | -368.2403116 | -369.2679 | -6819.265 | -6838.294
593 | Fe12B3Si3 | 18 | -120.9419 | -119.7514 | -6718.992 | -6652.853
594 | Fe12B3Si3 | 18 | -121.9336 | -120.7454 | -6774.091 | -6708.077
595 | Fe34B10Si10 | 54 | -364.4277787 | -365.6398 | -6748.663 | -6771.107
596 | Fe34B10Si10 | 54 | -366.7642 | -367.5434 | -6791.929 | -6806.36
597 | Fe12B3Si3 | 18 | -122.2406 | -121.216 | -6791.146 | -6734.22
598 | Fe34B10Si10 | 54 | -364.9487 | -365.8554 | -6758.308 | -6775.1
599 | Fe34B10Si10 | 54 | -363.7841 | -364.7351 | -6736.743 | -6754.354
600 | Fe12B3Si3 | 18 | -122.7758 | -121.6597 | -6820.878 | -6758.875
601 | Fe12B3Si3 | 18 | -122.6536 | -121.435 | -6814.087 | -6746.387
602 | Fe34B10Si10 | 54 | -366.0266 | -366.8101 | -6778.27 | -6792.78
603 | Fe34B10Si10 | 54 | -363.5871 | -364.4405 | -6733.095 | -6748.899
604 | Fe12B3Si3 | 18 | -122.8933 | -121.8436 | -6827.406 | -6769.089
605 | Fe12B3Si3 | 18 | -120.9947 | -119.8093 | -6721.926 | -6656.071
606 | Fe12B3Si3 | 18 | -121.2529 | -120.3377 | -6736.27 | -6685.43
607 | Fe34B10Si10 | 54 | -364.9892 | -365.2759 | -6759.06 | -6764.369
608 | Fe12B3Si3 | 18 | -122.0817 | -121.0046 | -6782.319 | -6722.48
609 | Fe12B3Si3 | 18 | -124.1072 | -122.985 | -6894.844555 | -6832.5
610 | Fe34B10Si10 | 54 | -366.5149 | -367.0601 | -6787.313 | -6797.409
611 | Fe34B10Si10 | 54 | -362.9443 | -363.7492 | -6721.191 | -6736.096
612 | Fe34B10Si10 | 54 | -366.693 | -367.7501 | -6790.612 | -6810.187
613 | Fe34B10Si10 | 54 | -365.0307 | -366.2505 | -6759.829 | -6782.417
614 | Fe34B10Si10 | 54 | -363.4902 | -364.3494 | -6731.3 | -6747.211
615 | Fe12B3Si3 | 18 | -123.4163 | -122.2826 | -6856.464 | -6793.476
616 | Fe12B3Si3 | 18 | -123.0612931 | -121.9858 | -6836.739 | -6776.989
617 | Fe34B10Si10 | 54 | -371.4716 | -372.2322 | -6879.104 | -6893.188
618 | Fe34B10Si10 | 54 | -363.0986 | -363.8471 | -6724.048 | -6737.909
619 | Fe12B3Si3 | 18 | -122.644 | -121.5317 | -6813.555 | -6751.763
620 | Fe34B10Si10 | 54 | -364.829887 | -365.553 | -6756.109 | -6769.501
621 | Fe12B3Si3 | 18 | -121.9578 | -120.7256 | -6775.431 | -6706.98
622 | Fe12B3Si3 | 18 | -123.7547 | -122.5564 | -6875.264 | -6808.688
623 | Fe34B10Si10 | 54 | -364.6245 | -365.861 | -6752.305 | -6775.203
624 | Fe12B3Si3 | 18 | -124.0075 | -122.9747 | -6889.305 | -6831.93
625 | Fe12B3Si3 | 18 | -121.0084 | -119.955 | -6722.689 | -6664.168
626 | Fe34B10Si10 | 54 | -363.6035 | -364.2637 | -6733.398 | -6745.625
627 | Fe12B3Si3 | 18 | -122.1214 | -120.9807 | -6784.52 | -6721.148
628 | Fe34B10Si10 | 54 | -364.8446 | -365.5832 | -6756.381 | -6770.059
629 | Fe34B10Si10 | 54 | -365.3351 | -366.3254 | -6765.466 | -6783.803
630 | Fe12B3Si3 | 18 | -121.3487 | -120.3665 | -6741.595 | -6687.03
631 | Fe34B10Si10 | 54 | -370.4629 | -371.2176 | -6860.425 | -6874.4
632 | Fe34B10Si10 | 54 | -363.2641 | -364.2876 | -6727.113 | -6746.066
633 | Fe34B10Si10 | 54 | -365.8719 | -366.7532 | -6775.406 | -6791.726
634 | Fe34B10Si10 | 54 | -363.9808 | -364.9036 | -6740.386 | -6757.473
635 | Fe34B10Si10 | 54 | -362.809 | -363.7286 | -6718.686 | -6735.715
636 | Fe34B10Si10 | 54 | -362.8229 | -363.2315 | -6718.942 | -6726.509
637 | Fe12B3Si3 | 18 | -123.3444 | -122.3121 | -6852.467 | -6795.117
638 | Fe34B10Si10 | 54 | -365.7887 | -366.4667 | -6773.865 | -6786.421
639 | Fe34B10Si10 | 54 | -362.7739 | -363.9196 | -6718.035 | -6739.251
640 | Fe34B10Si10 | 54 | -367.8433 | -368.7407 | -6811.912 | -6828.532
641 | Fe12B3Si3 | 18 | -122.0639 | -121.0984 | -6781.326 | -6727.688
642 | Fe34B10Si10 | 54 | -366.4655 | -366.9468 | -6786.397 | -6795.311
643 | Fe34B10Si10 | 54 | -366.2147 | -367.2324 | -6781.754 | -6800.6
644 | Fe34B10Si10 | 54 | -365.8707 | -366.7012 | -6775.384 | -6790.762
645 | Fe12B3Si3 | 18 | -122.5891 | -121.5383 | -6810.507 | -6752.127
646 | Fe34B10Si10 | 54 | -364.0391641 | -364.9628 | -6741.466 | -6758.57
647 | Fe34B10Si10 | 54 | -365.1061 | -365.99 | -6761.223 | -6777.593
648 | Fe12B3Si3 | 18 | -123.3457147 | -122.0278 | -6852.54 | -6779.32
649 | Fe34B10Si10 | 54 | -362.5431 | -363.3131 | -6713.761 | -6728.021
650 | Fe12B3Si3 | 18 | -124.8813 | -123.9623 | -6937.851 | -6886.794
651 | Fe34B10Si10 | 54 | -366.9012 | -367.7001 | -6794.467 | -6809.26
652 | Fe12B3Si3 | 18 | -121.9419846 | -120.8441 | -6774.5547 | -6713.564
653 | Fe34B10Si10 | 54 | -365.3526 | -366.3116 | -6765.79 | -6783.549
654 | Fe12B3Si3 | 18 | -122.3816 | -121.4394 | -6798.979 | -6746.631
655 | Fe34B10Si10 | 54 | -366.3061 | -367.1639 | -6783.446 | -6799.331
656 | Fe12B3Si3 | 18 | -123.0523 | -121.7872 | -6836.241 | -6765.955
657 | Fe12B3Si3 | 18 | -123.6402 | -122.6708 | -6868.90218 | -6815.045
658 | Fe34B10Si10 | 54 | -364.4166 | -365.3519 | -6748.455 | -6765.777
659 | Fe34B10Si10 | 54 | -362.9215 | -363.8075 | -6720.768 | -6737.176
660 | Fe34B10Si10 | 54 | -364.108 | -365.1144 | -6742.741 | -6761.377
661 | Fe12B3Si3 | 18 | -122.7561 | -121.5653 | -6819.783 | -6753.625
662 | Fe12B3Si3 | 18 | -123.167 | -122.0416 | -6842.611 | -6780.086
663 | Fe12B3Si3 | 18 | -120.8546 | -119.8206 | -6714.144 | -6656.699
664 | Fe34B10Si10 | 54 | -363.1335 | -363.3961 | -6724.694 | -6729.557
665 | Fe34B10Si10 | 54 | -367.0549 | -367.7438 | -6797.313 | -6810.07
666 | Fe34B10Si10 | 54 | -363.5858 | -364.8002 | -6733.07 | -6755.56
667 | Fe34B10Si10 | 54 | -362.8063 | -363.6935 | -6718.636 | -6735.064
668 | Fe34B10Si10 | 54 | -364.4536 | -365.409 | -6749.141 | -6766.832
669 | Fe34B10Si10 | 54 | -363.0029 | -363.8502 | -6722.275 | -6737.966
670 | Fe12B3Si3 | 18 | -123.8201 | -122.8482 | -6878.893 | -6824.898
671 | Fe34B10Si10 | 54 | -364.8758 | -365.6113 | -6756.96 | -6770.58
672 | Fe12B3Si3 | 18 | -122.7421 | -121.6477 | -6819.004 | -6758.203
673 | Fe34B10Si10 | 54 | -362.879 | -363.8477 | -6719.982 | -6737.919
674 | Fe34B10Si10 | 54 | -364.6245 | -365.8985 | -6752.306 | -6775.899
675 | Fe12B3Si3 | 18 | -123.5482 | -122.4276 | -6863.787 | -6801.533
676 | Fe12B3Si3 | 18 | -122.472 | -121.4472 | -6804.002 | -6747.068
677 | Fe34B10Si10 | 54 | -366.3306 | -367.4142 | -6783.9 | -6803.967
678 | Fe12B3Si3 | 18 | -120.8435 | -119.884 | -6713.527 | -6660.221
679 | Fe12B3Si3 | 18 | -123.4424 | -122.3074 | -6857.913395 | -6794.856
680 | Fe12B3Si3 | 18 | -122.9366 | -121.6521 | -6829.809 | -6758.452
681 | Fe12B3Si3 | 18 | -123.0658 | -121.9246 | -6836.988 | -6773.587
682 | Fe34B10Si10 | 54 | -363.7353 | -364.9307 | -6735.839 | -6757.976
683 | Fe34B10Si10 | 54 | -365.1252 | -365.9477 | -6761.579 | -6776.809
684 | Fe34B10Si10 | 54 | -371.9245 | -372.5982 | -6887.491 | -6899.966
685 | Fe34B10Si10 | 54 | -362.5058 | -362.9795 | -6713.07 | -6721.843
686 | Fe34B10Si10 | 54 | -364.5379 | -365.5206 | -6750.701 | -6768.9
687 | Fe34B10Si10 | 54 | -364.7754 | -366.0284 | -6755.099 | -6778.303
688 | Fe34B10Si10 | 54 | -362.9815 | -364.3468 | -6721.88 | -6747.162
689 | Fe12B3Si3 | 18 | -121.8946505 | -120.6982 | -6771.925 | -6705.458
690 | Fe34B10Si10 | 54 | -363.2644 | -364.0794 | -6727.118 | -6742.211
691 | Fe12B3Si3 | 18 | -123.0468 | -122.024 | -6835.932 | -6779.11
692 | Fe34B10Si10 | 54 | -366.2495 | -367.1301 | -6782.398 | -6798.705
693 | Fe34B10Si10 | 54 | -363.1673 | -364.0064 | -6725.32 | -6740.86
694 | Fe12B3Si3 | 18 | -121.7039 | -120.6915 | -6761.33 | -6705.084
695 | Fe12B3Si3 | 18 | -122.9626 | -121.8137 | -6831.255 | -6767.425
696 | Fe34B10Si10 | 54 | -364.6211 | -365.7884 | -6752.242 | -6773.859
697 | Fe34B10Si10 | 54 | -362.9022 | -363.7807 | -6720.412 | -6736.68
698 | Fe34B10Si10 | 54 | -367.6878 | -368.7136 | -6809.033 | -6828.029
699 | Fe34B10Si10 | 54 | -364.6607 | -365.4878 | -6752.97679 | -6768.292
700 | Fe34B10Si10 | 54 | -363.93 | -365.3498 | -6739.445 | -6765.737
701 | Fe34B10Si10 | 54 | -364.1685 | -365.218 | -6743.861 | -6763.296
702 | Fe12B3Si3 | 18 | -121.2802 | -120.3018 | -6737.789 | -6683.436
703 | Fe34B10Si10 | 54 | -362.8093 | -363.6945 | -6718.691 | -6735.083
704 | Fe12B3Si3 | 18 | -122.7753 | -121.7409 | -6820.851 | -6763.383
705 | Fe34B10Si10 | 54 | -369.5215 | -370.4047 | -6842.99 | -6859.347
706 | Fe12B3Si3 | 18 | -121.7308 | -120.4808 | -6762.82 | -6693.38
707 | Fe34B10Si10 | 54 | -366.0844 | -366.4578 | -6779.342 | -6786.256
708 | Fe12B3Si3 | 18 | -121.0916 | -119.911 | -6727.31 | -6661.724
709 | Fe34B10Si10 | 54 | -367.8007 | -368.95 | -6811.124 | -6832.407
710 | Fe12B3Si3 | 18 | -120.8867313 | -119.7886 | -6715.93 | -6654.924
711 | Fe34B10Si10 | 54 | -362.562 | -363.6919 | -6714.112 | -6735.035
712 | Fe12B3Si3 | 18 | -121.3549 | -120.2928 | -6741.939 | -6682.933
713 | Fe34B10Si10 | 54 | -364.0606 | -365.0009 | -6741.863 | -6759.275
714 | Fe12B3Si3 | 18 | -122.6504 | -121.6335 | -6813.913 | -6757.415
715 | Fe34B10Si10 | 54 | -362.8316 | -363.8047 | -6719.103 | -6737.125
716 | Fe34B10Si10 | 54 | -367.3107 | -368.1225 | -6802.05 | -6817.083
717 | Fe12B3Si3 | 18 | -123.4671 | -122.5327 | -6859.284 | -6807.373
718 | Fe34B10Si10 | 54 | -367.9826885 | -369.2047 | -6814.494 | -6837.125
719 | Fe34B10Si10 | 54 | -364.0261 | -364.9587 | -6741.224 | -6758.494
720 | Fe12B3Si3 | 18 | -120.8419 | -119.6686 | -6713.44 | -6648.258
721 | Fe34B10Si10 | 54 | -364.1000668 | -365.0315 | -6742.594 | -6759.842
722 | Fe12B3Si3 | 18 | -121.7216 | -120.55 | -6762.309055 | -6697.222
723 | Fe12Si4 | 16 | -115.2268 | -115.1625 | -7201.674 | -7197.658
724 | Fe12Si4 | 16 | -117.07 | -117.0339 | -7316.873 | -7314.616
725 | Fe12Si4 | 16 | -119.3121 | -119.2786 | -7457.009 | -7454.914
726 | Fe12Si4 | 16 | -119.5344 | -119.4871 | -7470.9 | -7467.945
727 | Fe12Si4 | 16 | -118.047 | -117.9989 | -7377.937 | -7374.931
728 | Fe12Si4 | 16 | -119.705 | -119.6986 | -7481.561 | -7481.163
729 | Fe12Si4 | 16 | -118.4793 | -118.4759 | -7404.959 | -7404.743
730 | Fe12Si4 | 16 | -117.1952 | -117.1591 | -7324.697 | -7322.442
731 | Fe34B10Si10 | 54 | -387.0042 | -386.6802 | -7166.744 | -7160.744
732 | Fe12Si4 | 16 | -119.9939 | -119.9854 | -7499.621 | -7499.089
733 | Fe12Si4 | 16 | -118.9558 | -118.8921 | -7434.738 | -7430.755
734 | Fe12Si4 | 16 | -117.9897 | -117.9194 | -7374.354 | -7369.959
735 | Fe12Si4 | 16 | -117.3855 | -117.3849 | -7336.593 | -7336.557
736 | Fe12Si4 | 16 | -115.0036906 | -114.9786 | -7187.731 | -7186.164
737 | Fe12Si4 | 16 | -115.6596 | -115.735 | -7228.727 | -7233.435
738 | Fe12Si4 | 16 | -115.7084 | -115.6715 | -7231.778 | -7229.468
739 | Fe12Si4 | 16 | -117.4012 | -117.324 | -7337.578 | -7332.751
740 | Fe12Si4 | 16 | -119.3535 | -119.3493 | -7459.596 | -7459.33
741 | Fe12Si4 | 16 | -119.6119 | -119.6239 | -7475.741 | -7476.492
742 | Fe12Si4 | 16 | -115.1623 | -115.0865 | -7197.642 | -7192.904
743 | Fe12Si4 | 16 | -120.5663 | -120.5185 | -7535.393 | -7532.407
744 | Fe12Si4 | 16 | -119.2933 | -119.2544 | -7455.831 | -7453.397
745 | Fe12Si4 | 16 | -119.0185087 | -118.9384 | -7438.657 | -7433.648
746 | Fe16 | 16 | -130.5771 | -130.6999 | -8161.071 | -8168.742
747 | Fe16 | 16 | -127.9935 | -128.2437 | -7999.592 | -8015.233
748 | Fe16 | 16 | -127.972 | -128.1933 | -7998.25 | -8012.084
749 | Fe16 | 16 | -131.8841392 | -132.101 | -8242.7587 | -8256.313
750 | Fe16 | 16 | -128.0473 | -128.1625 | -8002.959 | -8010.159
751 | Fe16 | 16 | -127.9863 | -128.2357 | -7999.141 | -8014.734
752 | Fe16 | 16 | -130.2957 | -130.4178 | -8143.484 | -8151.115
753 | Fe16 | 16 | -131.0569 | -131.1933 | -8191.056 | -8199.583
754 | Fe16 | 16 | -127.9894 | -128.2394 | -7999.337 | -8014.964
755 | Fe16 | 16 | -127.9498 | -128.1776 | -7996.861 | -8011.098
756 | Fe16 | 16 | -127.9885 | -128.2358 | -7999.279 | -8014.739
757 | Fe16 | 16 | -129.7445 | -129.8902 | -8109.031 | -8118.137
758 | Fe16 | 16 | -130.4888 | -130.6086 | -8155.55128 | -8163.035
759 | Fe16 | 16 | -127.9521 | -128.1756 | -7997.004 | -8010.973
760 | Fe16 | 16 | -131.874 | -132.0617 | -8242.122 | -8253.856
761 | Fe16 | 16 | -128.0038 | -128.1001 | -8000.23889 | -8006.255
762 | Fe16 | 16 | -130.5711 | -130.6942 | -8160.69197 | -8168.387
763 | Fe16 | 16 | -130.928 | -131.0556 | -8182.998 | -8190.975
764 | Fe16 | 16 | -131.7971 | -131.979 | -8237.31763 | -8248.686
765 | Fe16 | 16 | -131.5508 | -131.7144 | -8221.923 | -8232.151
766 | Fe16 | 16 | -128.8364 | -129.0154 | -8052.278 | -8063.461
767 | Fe16 | 16 | -128.041563 | -128.1078 | -8002.598 | -8006.735
768 | Fe16 | 16 | -130.7385 | -130.8666 | -8171.153645 | -8179.165
769 | Fe16 | 16 | -127.7533 | -127.9675 | -7984.58 | -7997.971
770 | Fe16 | 16 | -127.9365 | -128.1637 | -7996.033 | -8010.229
771 | Fe16 | 16 | -130.5681 | -130.6909 | -8160.505 | -8168.182
772 | Fe16 | 16 | -129.7462 | -129.895 | -8109.14 | -8118.436
773 | Fe16 | 16 | -130.5816 | -130.7076 | -8161.35 | -8169.227
774 | Fe16 | 16 | -131.2658 | -131.4112 | -8204.114 | -8213.203
775 | Fe16 | 16 | -128.4977 | -128.7114 | -8031.109 | -8044.462
776 | Fe16 | 16 | -127.7371 | -127.9672 | -7983.567 | -7997.948
777 | Fe16 | 16 | -128.0059 | -128.2325 | -8000.367 | -8014.533
778 | Fe16 | 16 | -128.0404 | -128.2903 | -8002.523 | -8018.146
779 | Fe16 | 16 | -127.9941 | -128.2443 | -7999.63 | -8015.271
780 | Fe16 | 16 | -130.8537 | -130.9835 | -8178.355105 | -8186.471
781 | Fe16 | 16 | -127.9676 | -128.216 | -7997.976 | -8013.497
782 | Fe16 | 16 | -129.2734 | -129.372 | -8079.59 | -8085.751
783 | Fe16 | 16 | -129.9611 | -130.1013 | -8122.566 | -8131.334
784 | Fe12Si4 | 16 | -123.1036 | -123.0561 | -7693.978 | -7691.008
785 | Fe12Si4 | 16 | -125.3817 | -125.326 | -7836.359 | -7832.878
786 | Fe12Si4 | 16 | -121.5734 | -121.5385 | -7598.338 | -7596.159
787 | Fe12Si4 | 16 | -121.6578 | -121.5894 | -7603.611 | -7599.339
788 | Fe12Si4 | 16 | -123.0709 | -123.0283 | -7691.932 | -7689.269
789 | Fe12Si4 | 16 | -120.9457 | -120.9111 | -7559.104235 | -7556.944
790 | Fe12Si4 | 16 | -124.014 | -123.9589 | -7750.87309 | -7747.434
791 | Fe12Si4 | 16 | -124.0222 | -123.9822 | -7751.388 | -7748.886
792 | Fe16 | 16 | -125.8645638 | -125.8487 | -7866.535 | -7865.542
793 | Fe12Si4 | 16 | -125.815 | -125.7438 | -7863.437 | -7858.986
794 | Fe12Si4 | 16 | -123.0208 | -123.002 | -7688.801 | -7687.627
795 | Fe12Si4 | 16 | -124.5164 | -124.4792 | -7782.275 | -7779.948
796 | Fe16 | 16 | -126.6637 | -126.7369 | -7916.481 | -7921.053
797 | Fe12Si4 | 16 | -124.8775 | -124.8311 | -7804.842 | -7801.944
798 | Fe12Si4 | 16 | -124.2585 | -124.2263 | -7766.159 | -7764.141
799 | Fe12Si4 | 16 | -124.2676 | -124.2327 | -7766.725 | -7764.544
800 | Fe12Si4 | 16 | -122.7221 | -122.6705 | -7670.129 | -7666.904
801 | Fe12Si4 | 16 | -122.8626 | -122.8062 | -7678.912 | -7675.385
802 | Fe12Si4 | 16 | -121.8889044 | -121.8632 | -7618.056525 | -7616.451
803 | Fe12B3Si3 | 18 | -113.3064 | -112.338 | -6294.801 | -6240.998

## errors
| error | rmse | mae | r2
0 | test_energy | 32.56723 | 25.55528 | 0.9926577
0 | train_energy | 28.36907 | 22.4146 | 0.9940334
0 | test_force | 162.1773 | 122.9424 | 0.9966669
0 | train_force | 126.7818 | 97.94954 | 0.9979487

## config_errors
| config | error | n_configs | rmse | mae
0 | Fe12B3Si3 | test_energy | 48 | 60.67874 | 60.19966
1 | Fe12Si4 | test_energy | 12 | 2.780042 | 2.27497
2 | Fe16 | test_energy | 11 | 12.32194 | 11.9424
3 | Fe34B10Si10 | test_energy | 133 | 16.87478 | 16.2784
0 | Fe12B3Si3 | train_energy | 132 | 59.86425 | 59.5615
1 | Fe12Si4 | train_energy | 39 | 2.967348 | 2.636089
2 | Fe16 | train_energy | 40 | 11.23638 | 10.56761
3 | Fe34B10Si10 | train_energy | 590 | 16.78388 | 16.21435