## test_predictions
| config | n_atoms | REF_energy | MACE_energy | REF_e/atom_meV | MACE_e/atom_meV
0 | Fe34B10Si10 | 54 | -352.8909 | -353.3014 | -6535.017 | -6542.619
1 | Fe34B10Si10 | 54 | -354.7188 | -355.3861 | -6568.866 | -6581.223
2 | Fe12B3Si3 | 18 | -113.8784 | -113.0682 | -6326.58 | -6281.568
3 | Fe34B10Si10 | 54 | -356.0869274 | -356.9476 | -6594.202 | -6610.141
4 | Fe34B10Si10 | 54 | -359.8486 | -360.3121 | -6663.864 | -6672.446
5 | Fe34B10Si10 | 54 | -358.0351 | -358.7912 | -6630.28 | -6644.282
6 | Fe34B10Si10 | 54 | -351.5921 | -352.6243 | -6510.965 | -6530.079
7 | Fe34B10Si10 | 54 | -360.1926 | -361.0888 | -6670.233 | -6686.83
8 | Fe34B10Si10 | 54 | -353.4717 | -353.7786 | -6545.772 | -6551.455
9 | Fe34B10Si10 | 54 | -357.0914 | -357.7203 | -6612.803 | -6624.451
10 | Fe34B10Si10 | 54 | -354.2737 | -355.2673 | -6560.624 | -6579.025
11 | Fe12B3Si3 | 18 | -120.6390056 | -119.8187 | -6702.167 | -6656.596
12 | Fe34B10Si10 | 54 | -362.2215 | -363.3114 | -6707.805 | -6727.989
13 | Fe34B10Si10 | 54 | -355.9898 | -357.1097 | -6592.404 | -6613.143
14 | Fe34B10Si10 | 54 | -357.2238307 | -358.0135 | -6615.256 | -6629.881
15 | Fe34B10Si10 | 54 | -357.2327 | -357.7493 | -6615.42 | -6624.986
16 | Fe34B10Si10 | 54 | -355.716 | -356.5284 | -6587.333 | -6602.377
17 | Fe34B10Si10 | 54 | -362.0589 | -362.6223 | -6704.795 | -6715.228
18 | Fe34B10Si10 | 54 | -357.3846 | -358.2457 | -6618.233 | -6634.18
19 | Fe12B3Si3 | 18 | -120.2159 | -119.4495 | -6678.664 | -6636.082
20 | Fe34B10Si10 | 54 | -348.4439 | -349.7775 | -6452.665 | -6477.361
21 | Fe34B10Si10 | 54 | -357.8744833 | -358.2954 | -6627.305 | -6635.1
22 | Fe34B10Si10 | 54 | -359.3465 | -359.9748 | -6654.565 | -6666.2
23 | Fe34B10Si10 | 54 | -357.6648 | -358.3169 | -6623.422 | -6635.497
24 | Fe34B10Si10 | 54 | -360.6364 | -361.6971 | -6678.453 | -6698.094
25 | Fe34B10Si10 | 54 | -356.2104 | -356.9905 | -6596.488 | -6610.935
26 | Fe34B10Si10 | 54 | -356.2154 | -357.1643 | -6596.582 | -6614.154
27 | Fe34B10Si10 | 54 | -362.1607 | -362.7066 | -6706.68 | -6716.79
28 | Fe12B3Si3 | 18 | -119.4456 | -118.8265 | -6635.868 | -6601.471
29 | Fe34B10Si10 | 54 | -356.2901 | -356.9664 | -6597.964 | -6610.488
30 | Fe34B10Si10 | 54 | -355.479 | -356.521 | -6582.944 | -6602.242
31 | Fe34B10Si10 | 54 | -359.2816 | -360.0509 | -6653.363 | -6667.609
32 | Fe34B10Si10 | 54 | -356.4543 | -357.2469 | -6601.005 | -6615.684
33 | Fe34B10Si10 | 54 | -360.0355 | -360.9944 | -6667.325 | -6685.081
34 | Fe34B10Si10 | 54 | -354.9951 | -355.8636 | -6573.984 | -6590.067
35 | Fe34B10Si10 | 54 | -349.5282 | -350.1282 | -6472.745 | -6483.855
36 | Fe34B10Si10 | 54 | -355.6813 | -356.2342 | -6586.69 | -6596.93
37 | Fe34B10Si10 | 54 | -346.1321 | -346.7447 | -6409.853 | -6421.199
38 | Fe34B10Si10 | 54 | -355.8768 | -356.7003 | -6590.312 | -6605.56
39 | Fe34B10Si10 | 54 | -361.1205 | -361.9442 | -6687.417 | -6702.671
40 | Fe34B10Si10 | 54 | -356.9702 | -358.1561 | -6610.56 | -6632.52
41 | Fe34B10Si10 | 54 | -357.3191 | -358.5221 | -6617.02 | -6639.298
42 | Fe34B10Si10 | 54 | -361.8995 | -362.3838 | -6701.843 | -6710.811
43 | Fe34B10Si10 | 54 | -352.3165 | -353.0516 | -6524.379 | -6537.992
44 | Fe12B3Si3 | 18 | -118.627 | -118.0358 | -6590.388605 | -6557.543
45 | Fe34B10Si10 | 54 | -359.8014 | -360.7233 | -6662.99 | -6680.061
46 | Fe34B10Si10 | 54 | -360.6095 | -361.5928 | -6677.953 | -6696.164
47 | Fe34B10Si10 | 54 | -358.4953 | -359.2458 | -6638.802 | -6652.7
48 | Fe34B10Si10 | 54 | -360.9367 | -361.5319 | -6684.013 | -6695.036
49 | Fe34B10Si10 | 54 | -361.8548 | -362.6567 | -6701.014 | -6715.865
50 | Fe34B10Si10 | 54 | -355.1009 | -355.9954 | -6575.943 | -6592.508
51 | Fe34B10Si10 | 54 | -361.1878 | -362.1364 | -6688.662 | -6706.229
52 | Fe34B10Si10 | 54 | -351.9816 | -353.177 | -6518.177 | -6540.314
53 | Fe12B3Si3 | 18 | -120.0776 | -119.5537 | -6670.98 | -6641.874
54 | Fe34B10Si10 | 54 | -357.6413 | -358.632 | -6622.987 | -6641.334
55 | Fe34B10Si10 | 54 | -354.3719 | -355.0009 | -6562.442 | -6574.091
56 | Fe34B10Si10 | 54 | -357.0593 | -357.7024 | -6612.21 | -6624.118
57 | Fe34B10Si10 | 54 | -358.2905 | -358.808 | -6635.009 | -6644.593
58 | Fe34B10Si10 | 54 | -348.7323 | -349.5304 | -6458.005 | -6472.786
59 | Fe34B10Si10 | 54 | -360.6163 | -361.2208 | -6678.08 | -6689.274
60 | Fe34B10Si10 | 54 | -358.7545 | -359.3338 | -6643.602 | -6654.331
61 | Fe34B10Si10 | 54 | -362.4201 | -363.3865 | -6711.483 | -6729.38
62 | Fe34B10Si10 | 54 | -359.5776 | -360.2747 | -6658.844 | -6671.753
63 | Fe12B3Si3 | 18 | -120.4231 | -119.7018 | -6690.171425 | -6650.101
64 | Fe12B3Si3 | 18 | -119.7747379 | -119.128 | -6654.152 | -6618.223
65 | Fe34B10Si10 | 54 | -357.8769 | -358.3436 | -6627.351 | -6635.992
66 | Fe12B3Si3 | 18 | -120.3993 | -119.6594 | -6688.849 | -6647.742
67 | Fe34B10Si10 | 54 | -355.7843 | -356.3078 | -6588.598 | -6598.293
68 | Fe34B10Si10 | 54 | -361.8201 | -362.6866 | -6700.372 | -6716.418
69 | Fe34B10Si10 | 54 | -351.3418 | -352.1661 | -6506.33 | -6521.594
70 | Fe34B10Si10 | 54 | -359.5061 | -360.1263 | -6657.521 | -6669.006
71 | Fe34B10Si10 | 54 | -350.5158 | -351.1094 | -6491.033 | -6502.026
72 | Fe34B10Si10 | 54 | -357.5254 | -358.2068 | -6620.841 | -6633.46
73 | Fe34B10Si10 | 54 | -359.8559 | -360.1442 | -6663.999 | -6669.336
74 | Fe34B10Si10 | 54 | -357.5793 | -358.1763 | -6621.838 | -6632.895
75 | Fe34B10Si10 | 54 | -360.6036 | -360.9658 | -6677.844 | -6684.552
76 | Fe34B10Si10 | 54 | -358.0585 | -359.038 | -6630.713 | -6648.852
77 | Fe34B10Si10 | 54 | -351.9847 | -352.7879 | -6518.234 | -6533.11
78 | Fe12B3Si3 | 18 | -119.8684577 | -118.9459 | -6659.359 | -6608.108
79 | Fe34B10Si10 | 54 | -356.9177 | -357.3797 | -6609.588 | -6618.144
80 | Fe34B10Si10 | 54 | -359.0263 | -359.7448 | -6648.635 | -6661.941
81 | Fe34B10Si10 | 54 | -357.0768 | -357.8976 | -6612.533 | -6627.733
82 | Fe34B10Si10 | 54 | -358.5156 | -358.758 | -6639.179 | -6643.668
83 | Fe34B10Si10 | 54 | -360.1539896 | -360.811 | -6669.518 | -6681.686
84 | Fe34B10Si10 | 54 | -355.0113 | -355.3511 | -6574.283 | -6580.576
85 | Fe34B10Si10 | 54 | -361.0982 | -361.9921 | -6687.004 | -6703.558
86 | Fe34B10Si10 | 54 | -361.0246696 | -361.5509 | -6685.642 | -6695.387
87 | Fe12B3Si3 | 18 | -119.5079 | -118.8727 | -6639.326 | -6604.036
88 | Fe34B10Si10 | 54 | -356.2311 | -356.6535 | -6596.871 | -6604.694
89 | Fe34B10Si10 | 54 | -348.5077 | -349.3511 | -6453.846 | -6469.465
90 | Fe34B10Si10 | 54 | -358.139 | -358.9962 | -6632.204 | -6648.078
91 | Fe12B3Si3 | 18 | -119.0227 | -118.1915 | -6612.371 | -6566.194
92 | Fe34B10Si10 | 54 | -361.5367 | -362.4979 | -6695.124 | -6712.924
93 | Fe12B3Si3 | 18 | -120.2955 | -119.3767 | -6683.083 | -6632.04
94 | Fe34B10Si10 | 54 | -361.1561 | -361.6828 | -6688.076 | -6697.83
95 | Fe34B10Si10 | 54 | -361.536 | -361.9169 | -6695.111 | -6702.164
96 | Fe34B10Si10 | 54 | -357.0287 | -358.6397 | -6611.643 | -6641.476
97 | Fe34B10Si10 | 54 | -346.2963 | -346.7244 | -6412.894 | -6420.822
98 | Fe34B10Si10 | 54 | -361.0405644 | -361.875 | -6685.936 | -6701.389
99 | Fe34B10Si10 | 54 | -353.9625 | -354.5875 | -6554.861 | -6566.435
100 | Fe12B3Si3 | 18 | -114.8309 | -114.0656 | -6379.495 | -6336.978
101 | Fe34B10Si10 | 54 | -360.7835 | -361.5106 | -6681.176 | -6694.64
102 | Fe12B3Si3 | 18 | -118.0427 | -117.4718 | -6557.927 | -6526.209
103 | Fe34B10Si10 | 54 | -359.8177 | -360.9405 | -6663.292 | -6684.083
104 | Fe34B10Si10 | 54 | -360.1177 | -360.6985 | -6668.846 | -6679.601
105 | Fe34B10Si10 | 54 | -360.8912 | -361.5867 | -6683.17 | -6696.05
106 | Fe34B10Si10 | 54 | -361.544 | -362.0931 | -6695.26 | -6705.428
107 | Fe34B10Si10 | 54 | -357.3556 | -358.1481 | -6617.696 | -6632.371
108 | Fe34B10Si10 | 54 | -362.3326 | -362.8272 | -6709.862 | -6719.023
109 | Fe34B10Si10 | 54 | -360.6845 | -361.1587 | -6679.342 | -6688.125
110 | Fe34B10Si10 | 54 | -357.3794 | -358.1832 | -6618.138 | -6633.022
111 | Fe34B10Si10 | 54 | -362.0137009 | -362.5506 | -6703.957 | -6713.9
112 | Fe12B3Si3 | 18 | -116.3501 | -115.8943 | -6463.894 | -6438.574
113 | Fe34B10Si10 | 54 | -357.2923 | -357.8472 | -6616.524 | -6626.8
114 | Fe34B10Si10 | 54 | -359.8241 | -360.6305 | -6663.409 | -6678.342
115 | Fe34B10Si10 | 54 | -359.4791 | -360.297 | -6657.02 | -6672.167
116 | Fe34B10Si10 | 54 | -356.5834 | -357.1795 | -6603.396 | -6614.435
117 | Fe34B10Si10 | 54 | -352.754 | -353.5904 | -6532.481 | -6547.971
118 | Fe34B10Si10 | 54 | -362.1757 | -362.9629 | -6706.958 | -6721.535
119 | Fe34B10Si10 | 54 | -357.4587 | -358.2925 | -6619.60511 | -6635.046
120 | Fe12B3Si3 | 18 | -123.1814 | -122.534 | -6843.409 | -6807.447
121 | Fe12B3Si3 | 18 | -122.6026 | -121.7401 | -6811.255 | -6763.342
122 | Fe12B3Si3 | 18 | -123.1703 | -122.3562 | -6842.796 | -6797.565
123 | Fe34B10Si10 | 54 | -364.9802 | -365.5635 | -6758.893 | -6769.695
124 | Fe34B10Si10 | 54 | -365.5493 | -366.0265 | -6769.431 | -6778.269
125 | Fe12B3Si3 | 18 | -123.8624 | -123.1075 | -6881.245245 | -6839.305
126 | Fe12B3Si3 | 18 | -122.6806 | -122.0358 | -6815.587 | -6779.764
127 | Fe12B3Si3 | 18 | -121.1728 | -120.5794 | -6731.82 | -6698.854
128 | Fe12B3Si3 | 18 | -122.3698 | -121.441 | -6798.32 | -6746.72
129 | Fe34B10Si10 | 54 | -362.745 | -363.3708 | -6717.49967 | -6729.088
130 | Fe12B3Si3 | 18 | -121.035 | -120.378 | -6724.165 | -6687.666
131 | Fe34B10Si10 | 54 | -363.5964 | -364.2679 | -6733.266 | -6745.701
132 | Fe12B3Si3 | 18 | -122.4851 | -121.8693 | -6804.727 | -6770.515
133 | Fe34B10Si10 | 54 | -368.0518 | -369.0632 | -6815.774 | -6834.504
134 | Fe12B3Si3 | 18 | -123.4300494 | -122.6273 | -6857.225 | -6812.628
135 | Fe12B3Si3 | 18 | -121.8363 | -120.9881 | -6768.68443 | -6721.563
136 | Fe34B10Si10 | 54 | -364.8104 | -365.2874 | -6755.748 | -6764.582
137 | Fe12B3Si3 | 18 | -122.5407 | -121.8362 | -6807.817 | -6768.677
138 | Fe12B3Si3 | 18 | -124.3218 | -123.5546 | -6906.765095 | -6864.142
139 | Fe34B10Si10 | 54 | -362.6772 | -363.4014 | -6716.244 | -6729.656
140 | Fe34B10Si10 | 54 | -365.9082522 | -367.0408 | -6776.079 | -6797.052
141 | Fe12B3Si3 | 18 | -121.6883 | -121.2251 | -6760.462 | -6734.727
142 | Fe12B3Si3 | 18 | -123.1889 | -122.7449 | -6843.828 | -6819.164
143 | Fe34B10Si10 | 54 | -364.88618 | -365.2556 | -6757.151 | -6763.992
144 | Fe12B3Si3 | 18 | -121.4845312 | -120.559 | -6749.141 | -6697.722
145 | Fe12B3Si3 | 18 | -122.0674 | -121.3213 | -6781.524 | -6740.07
146 | Fe34B10Si10 | 54 | -363.4193 | -364.1043 | -6729.987 | -6742.672
147 | Fe34B10Si10 | 54 | -363.4964 | -364.4503 | -6731.414 | -6749.079
148 | Fe34B10Si10 | 54 | -363.2328 | -363.7 | -6726.533 | -6735.185
149 | Fe12B3Si3 | 18 | -121.0244 | -120.1897 | -6723.58 | -6677.206
150 | Fe34B10Si10 | 54 | -367.2213 | -368.0516 | -6800.395 | -6815.771
151 | Fe34B10Si10 | 54 | -369.9541 | -370.4269 | -6851.002 | -6859.758
152 | Fe34B10Si10 | 54 | -372.0428 | -372.8214 | -6889.682 | -6904.1
153 | Fe34B10Si10 | 54 | -363.4206 | -363.8141 | -6730.011 | -6737.299
154 | Fe12B3Si3 | 18 | -123.0923 | -122.5291 | -6838.463 | -6807.171
155 | Fe34B10Si10 | 54 | -362.5664 | -363.3619 | -6714.193 | -6728.924
156 | Fe34B10Si10 | 54 | -365.2454 | -365.5999 | -6763.804 | -6770.368
157 | Fe34B10Si10 | 54 | -371.0294 | -371.8829 | -6870.915 | -6886.721
158 | Fe34B10Si10 | 54 | -363.4218 | -363.7639 | -6730.034 | -6736.369
159 | Fe34B10Si10 | 54 | -364.7065 | -365.3203 | -6753.823 | -6765.191
160 | Fe34B10Si10 | 54 | -363.7142 | -364.6443 | -6735.448 | -6752.671
161 | Fe12B3Si3 | 18 | -122.8057 | -122.1522 | -6822.537 | -6786.234
162 | Fe34B10Si10 | 54 | -364.035281 | -364.9122 | -6741.394 | -6757.633
163 | Fe34B10Si10 | 54 | -364.9548 | -365.7856 | -6758.423 | -6773.808
164 | Fe12B3Si3 | 18 | -123.4338 | -122.8418 | -6857.431 | -6824.543
165 | Fe12B3Si3 | 18 | -121.8507 | -121.1367 | -6769.484 | -6729.816
166 | Fe34B10Si10 | 54 | -363.9701 | -365.1474 | -6740.186 | -6761.989
167 | Fe34B10Si10 | 54 | -364.7329 | -365.589 | -6754.313 | -6770.167
168 | Fe34B10Si10 | 54 | -363.9316 | -364.4562 | -6739.474 | -6749.189
169 | Fe12B3Si3 | 18 | -122.5565 | -122.1094 | -6808.692 | -6783.853
170 | Fe12B3Si3 | 18 | -121.4617 | -120.6586 | -6747.871535 | -6703.256
171 | Fe34B10Si10 | 54 | -362.7517 | -363.5515 | -6717.624 | -6732.435
172 | Fe12B3Si3 | 18 | -123.0747 | -122.1964 | -6837.48243 | -6788.689
173 | Fe12B3Si3 | 18 | -121.5915925 | -120.8075 | -6755.088 | -6711.528
174 | Fe12B3Si3 | 18 | -123.024 | -122.2767 | -6834.668 | -6793.152
175 | Fe12B3Si3 | 18 | -123.5871 | -123.081 | -6865.949 | -6837.836
176 | Fe12B3Si3 | 18 | -120.9383 | -120.4444 | -6718.794 | -6691.356
177 | Fe34B10Si10 | 54 | -366.3146 | -367.0323 | -6783.604 | -6796.894
178 | Fe12B3Si3 | 18 | -121.0848282 | -120.4753 | -6726.9349 | -6693.07
179 | Fe12B3Si3 | 18 | -120.9673 | -120.1049 | -6720.403 | -6672.493
180 | Fe12B3Si3 | 18 | -123.1161817 | -122.3162 | -6839.788 | -6795.343
181 | Fe12Si4 | 16 | -117.3092 | -116.4572 | -7331.827 | -7278.573
182 | Fe12Si4 | 16 | -114.991 | -114.2064 | -7186.934 | -7137.901
183 | Fe12Si4 | 16 | -118.9388 | -118.1665 | -7433.675 | -7385.406
184 | Fe12Si4 | 16 | -116.7434 | -115.9127 | -7296.465 | -7244.542
185 | Fe12Si4 | 16 | -119.0294 | -118.2887 | -7439.338 | -7393.047
186 | Fe12Si4 | 16 | -118.369 | -117.5731 | -7398.061 | -7348.32
187 | Fe16 | 16 | -130.6253 | -130.5315 | -8164.08 | -8158.218
188 | Fe16 | 16 | -127.762 | -127.8585 | -7985.124 | -7991.156
189 | Fe16 | 16 | -128.8271 | -128.8235 | -8051.691 | -8051.472
190 | Fe16 | 16 | -131.5288 | -131.4914 | -8220.551 | -8218.211
191 | Fe16 | 16 | -127.9471799 | -127.9916 | -7996.699 | -7999.472
192 | Fe16 | 16 | -128.1051 | -128.1015 | -8006.567 | -8006.342
193 | Fe16 | 16 | -127.9919 | -127.9843 | -7999.493 | -7999.019
194 | Fe16 | 16 | -131.4659 | -131.4132 | -8216.621 | -8213.324
195 | Fe16 | 16 | -127.9932269 | -127.9857 | -7999.577 | -7999.106
196 | Fe16 | 16 | -129.7129 | -129.6545 | -8107.058 | -8103.409
197 | Fe16 | 16 | -130.6578 | -130.5633 | -8166.113 | -8160.206
198 | Fe12Si4 | 16 | -122.0566 | -121.2548 | -7628.537 | -7578.423
199 | Fe12Si4 | 16 | -124.1329 | -123.3247 | -7758.308 | -7707.794
200 | Fe12Si4 | 16 | -122.718199 | -121.9126 | -7669.887 | -7619.539
201 | Fe12Si4 | 16 | -123.0071 | -122.1635 | -7687.946 | -7635.216
202 | Fe12Si4 | 16 | -122.0678 | -121.1886 | -7629.239 | -7574.29
203 | Fe12Si4 | 16 | -122.2695 | -121.4819 | -7641.841 | -7592.616

## train_predictions
| config | n_atoms | REF_energy | MACE_energy | REF_e/atom_meV | MACE_e/atom_meV
3 | Fe34B10Si10 | 54 | -355.7636 | -356.3467 | -6588.214 | -6599.012
4 | Fe34B10Si10 | 54 | -355.4203 | -356.2069 | -6581.858 | -6596.423
5 | Fe34B10Si10 | 54 | -356.0679 | -356.8833 | -6593.85 | -6608.949
6 | Fe34B10Si10 | 54 | -362.1169 | -362.7716 | -6705.869 | -6717.993
7 | Fe34B10Si10 | 54 | -356.9375 | -357.8147 | -6609.953 | -6626.197
8 | Fe34B10Si10 | 54 | -361.3557364 | -362.2662 | -6691.773 | -6708.633
9 | Fe34B10Si10 | 54 | -361.5932 | -362.5269 | -6696.171 | -6713.462
10 | Fe12B3Si3 | 18 | -120.5904 | -119.6095 | -6699.46757 | -6644.97
11 | Fe34B10Si10 | 54 | -355.0396538 | -355.601 | -6574.808 | -6585.203
12 | Fe34B10Si10 | 54 | -361.3152 | -362.2486 | -6691.022 | -6708.308
13 | Fe34B10Si10 | 54 | -359.6496 | -360.4743 | -6660.178 | -6675.451
14 | Fe34B10Si10 | 54 | -360.3095 | -360.7534 | -6672.39848 | -6680.619
15 | Fe34B10Si10 | 54 | -359.6398 | -360.404 | -6659.997 | -6674.147
16 | Fe34B10Si10 | 54 | -357.3695 | -358.2009 | -6617.953 | -6633.35
17 | Fe34B10Si10 | 54 | -360.5112 | -361.5973 | -6676.133 | -6696.245
18 | Fe34B10Si10 | 54 | -344.9644 | -345.5376 | -6388.229 | -6398.845
19 | Fe34B10Si10 | 54 | -357.3362 | -357.8064 | -6617.337 | -6626.045
20 | Fe34B10Si10 | 54 | -353.056488 | -353.8115 | -6538.083 | -6552.064
21 | Fe34B10Si10 | 54 | -351.0878 | -352.5089 | -6501.625 | -6527.943
22 | Fe34B10Si10 | 54 | -352.5884 | -353.2427 | -6529.414 | -6541.532
23 | Fe34B10Si10 | 54 | -355.9889 | -356.8568 | -6592.386 | -6608.459
24 | Fe34B10Si10 | 54 | -353.5152 | -353.8565 | -6546.57819 | -6552.899
25 | Fe34B10Si10 | 54 | -355.2173 | -355.6589 | -6578.099 | -6586.276
26 | Fe34B10Si10 | 54 | -346.3446 | -347.2575 | -6413.789 | -6430.695
27 | Fe12B3Si3 | 18 | -120.815 | -120.062 | -6711.945 | -6670.113
28 | Fe34B10Si10 | 54 | -359.7053 | -360.5319 | -6661.21 | -6676.517
29 | Fe34B10Si10 | 54 | -355.9528 | -356.6433 | -6591.718 | -6604.506
30 | Fe34B10Si10 | 54 | -342.298 | -343.0315 | -6338.851 | -6352.434
31 | Fe34B10Si10 | 54 | -354.858 | -355.2705 | -6571.444 | -6579.084
32 | Fe34B10Si10 | 54 | -356.829 | -357.9952 | -6607.944 | -6629.54
33 | Fe34B10Si10 | 54 | -355.5209 | -356.6697 | -6583.72 | -6604.995
34 | Fe34B10Si10 | 54 | -353.174 | -353.8772 | -6540.259 | -6553.282
35 | Fe34B10Si10 | 54 | -360.3014 | -360.7277 | -6672.248 | -6680.142
36 | Fe34B10Si10 | 54 | -357.3099 | -358.1282 | -6616.85 | -6632.004
37 | Fe34B10Si10 | 54 | -359.3832 | -360.0691 | -6655.244 | -6667.945
38 | Fe34B10Si10 | 54 | -356.8387 | -357.8031 | -6608.123 | -6625.983
39 | Fe34B10Si10 | 54 | -358.563 | -359.2687 | -6640.055 | -6653.124
40 | Fe34B10Si10 | 54 | -361.7807 | -362.585 | -6699.642 | -6714.536
41 | Fe34B10Si10 | 54 | -360.7036 | -361.8961 | -6679.697 | -6701.779
42 | Fe34B10Si10 | 54 | -360.4791 | -361.0887 | -6675.539 | -6686.827
43 | Fe34B10Si10 | 54 | -361.9039 | -362.6213 | -6701.925 | -6715.209
44 | Fe34B10Si10 | 54 | -361.4142 | -362.2612 | -6692.856 | -6708.54
45 | Fe34B10Si10 | 54 | -362.0946 | -363.0492 | -6705.456 | -6723.133
46 | Fe34B10Si10 | 54 | -351.6576 | -352.5315 | -6512.178 | -6528.361
47 | Fe34B10Si10 | 54 | -358.2097 | -359.2229 | -6633.513 | -6652.276
48 | Fe34B10Si10 | 54 | -354.8081 | -355.7081 | -6570.52 | -6587.187
49 | Fe34B10Si10 | 54 | -352.7632 | -353.4535 | -6532.651 | -6545.435
50 | Fe34B10Si10 | 54 | -356.2971 | -356.8856 | -6598.095 | -6608.993
51 | Fe34B10Si10 | 54 | -355.2947 | -355.9539 | -6579.532 | -6591.738
52 | Fe34B10Si10 | 54 | -361.0019 | -362.0437 | -6685.22 | -6704.514
53 | Fe34B10Si10 | 54 | -354.5149 | -355.6715 | -6565.09 | -6586.51
54 | Fe34B10Si10 | 54 | -360.8696 | -361.1621 | -6682.77031 | -6688.186
55 | Fe34B10Si10 | 54 | -357.9334657 | -358.7387 | -6628.398 | -6643.31
56 | Fe34B10Si10 | 54 | -358.5348658 | -359.5829 | -6639.535 | -6658.943
57 | Fe34B10Si10 | 54 | -352.0989 | -352.5993 | -6520.35 | -6529.617
58 | Fe34B10Si10 | 54 | -362.3703 | -363.0067 | -6710.562 | -6722.347
59 | Fe34B10Si10 | 54 | -362.1722 | -363.1141 | -6706.893 | -6724.336
60 | Fe34B10Si10 | 54 | -357.0121 | -357.8082 | -6611.336 | -6626.078
61 | Fe34B10Si10 | 54 | -357.2957 | -357.8161 | -6616.586 | -6626.224
62 | Fe34B10Si10 | 54 | -361.4085461 | -361.9132 | -6692.751 | -6702.097
63 | Fe34B10Si10 | 54 | -359.7298 | -360.0408 | -6661.663 | -6667.423
64 | Fe34B10Si10 | 54 | -360.278 | -361.2164 | -6671.815 | -6689.193
65 | Fe34B10Si10 | 54 | -356.9299 | -357.8754 | -6609.813 | -6627.322
66 | Fe34B10Si10 | 54 | -360.3942898 | -361.0224 | -6673.968 | -6685.601
67 | Fe34B10Si10 | 54 | -357.2813 | -358.4191 | -6616.321 | -6637.391
68 | Fe34B10Si10 | 54 | -360.601 | -361.3929 | -6677.797 | -6692.46
69 | Fe12B3Si3 | 18 | -114.9189 | -114.0024 | -6384.381 | -6333.464
70 | Fe34B10Si10 | 54 | -354.2547 | -355.1619 | -6560.273 | -6577.072
71 | Fe12B3Si3 | 18 | -120.741 | -119.7419 | -6707.832795 | -6652.327
72 | Fe12B3Si3 | 18 | -120.1786 | -119.615 | -6676.59 | -6645.276
73 | Fe34B10Si10 | 54 | -358.252 | -359.0302 | -6634.296 | -6648.707
74 | Fe34B10Si10 | 54 | -345.6818 | -345.9772 | -6401.514 | -6406.986
75 | Fe34B10Si10 | 54 | -359.5675028 | -360.2418 | -6658.657 | -6671.145
76 | Fe34B10Si10 | 54 | -351.7513 | -352.8453 | -6513.912 | -6534.173
77 | Fe12B3Si3 | 18 | -116.2259 | -115.5148 | -6456.995 | -6417.487
78 | Fe12B3Si3 | 18 | -120.3176 | -119.676 | -6684.313 | -6648.667
79 | Fe34B10Si10 | 54 | -358.4321 | -358.7389 | -6637.631 | -6643.314
80 | Fe34B10Si10 | 54 | -359.8492 | -360.8803 | -6663.875 | -6682.968
81 | Fe34B10Si10 | 54 | -361.4472 | -362.4175 | -6693.467 | -6711.436
82 | Fe34B10Si10 | 54 | -354.8492 | -355.6253 | -6571.281 | -6585.654
83 | Fe12B3Si3 | 18 | -116.7947 | -115.9153 | -6488.594 | -6439.736
84 | Fe34B10Si10 | 54 | -357.0058 | -357.3416 | -6611.219 | -6617.437
85 | Fe34B10Si10 | 54 | -347.4516 | -348.0321 | -6434.29 | -6445.04
86 | Fe34B10Si10 | 54 | -353.5667 | -354.3933 | -6547.532 | -6562.839
87 | Fe34B10Si10 | 54 | -359.7282 | -360.2767 | -6661.634 | -6671.79
88 | Fe34B10Si10 | 54 | -356.8927188 | -357.6757 | -6609.124 | -6623.623
89 | Fe34B10Si10 | 54 | -353.4166 | -354.2589 | -6544.751 | -6560.35
90 | Fe34B10Si10 | 54 | -356.8781 | -358.0296 | -6608.85421 | -6630.177
91 | Fe34B10Si10 | 54 | -357.3736637 | -357.5046 | -6618.031 | -6620.456
92 | Fe12B3Si3 | 18 | -114.3336 | -114.0727 | -6351.866335 | -6337.374
93 | Fe34B10Si10 | 54 | -354.6102 | -355.3564 | -6566.856 | -6580.674
94 | Fe34B10Si10 | 54 | -360.1884 | -361.1768 | -6670.156 | -6688.459
95 | Fe34B10Si10 | 54 | -350.3121 | -351.3168 | -6487.261 | -6505.866
96 | Fe34B10Si10 | 54 | -355.1451 | -355.6232 | -6576.762 | -6585.615
97 | Fe34B10Si10 | 54 | -352.6314 | -353.6146 | -6530.211 | -6548.418
98 | Fe34B10Si10 | 54 | -353.5902 | -354.3905 | -6547.966 | -6562.787
99 | Fe34B10Si10 | 54 | -341.0764 | -342.286 | -6316.229 | -6338.631
100 | Fe34B10Si10 | 54 | -355.0267 | -355.2898 | -6574.569 | -6579.441
101 | Fe34B10Si10 | 54 | -354.7434 | -355.2828 | -6569.323 | -6579.31
102 | Fe34B10Si10 | 54 | -356.7064 | -357.2541 | -6605.674 | -6615.817
103 | Fe34B10Si10 | 54 | -360.1104 | -360.6063 | -6668.712 | -6677.894
104 | Fe34B10Si10 | 54 | -358.5491 | -358.9212 | -6639.798 | -6646.689
105 | Fe34B10Si10 | 54 | -356.7207 | -357.7873 | -6605.939 | -6625.691
106 | Fe34B10Si10 | 54 | -351.4709073 | -352.8869 | -6508.721 | -6534.942
107 | Fe34B10Si10 | 54 | -362.4675 | -362.939 | -6712.36 | -6721.093
108 | Fe34B10Si10 | 54 | -360.5735 | -361.6712 | -6677.28677 | -6697.615
109 | Fe34B10Si10 | 54 | -353.0401 | -354.1436 | -6537.779 | -6558.215
110 | Fe34B10Si10 | 54 | -357.876 | -359.0855 | -6627.333 | -6649.731
111 | Fe34B10Si10 | 54 | -359.4299 | -359.9545 | -6656.109 | -6665.823
112 | Fe34B10Si10 | 54 | -357.6263799 | -358.2217 | -6622.711 | -6633.736
113 | Fe34B10Si10 | 54 | -360.5594 | -361.26 | -6677.026 | -6690.001
114 | Fe34B10Si10 | 54 | -353.6192 | -354.3894 | -6548.503 | -6562.767
115 | Fe34B10Si10 | 54 | -355.2725 | -355.4883 | -6579.121 | -6583.116
116 | Fe34B10Si10 | 54 | -359.5569 | -360.7452 | -6658.461 | -6680.466
117 | Fe34B10Si10 | 54 | -362.1322 | -362.5682 | -6706.151 | -6714.225
118 | Fe34B10Si10 | 54 | -357.2802 | -357.8802 | -6616.299 | -6627.412
119 | Fe34B10Si10 | 54 | -354.5048 | -354.9368 | -6564.905 | -6572.904
120 | Fe34B10Si10 | 54 | -361.9301 | -362.4522 | -6702.409 | -6712.078
121 | Fe34B10Si10 | 54 | -361.3802 | -362.1375 | -6692.225 | -6706.251
122 | Fe34B10Si10 | 54 | -360.9448 | -361.9116 | -6684.163 | -6702.067
123 | Fe34B10Si10 | 54 | -353.3426 | -354.3844 | -6543.381 | -6562.674
124 | Fe12B3Si3 | 18 | -119.651 | -119.1017 | -6647.279 | -6616.763
125 | Fe34B10Si10 | 54 | -355.705 | -356.7299 | -6587.13 | -6606.108
126 | Fe34B10Si10 | 54 | -358.3421 | -359.1651 | -6635.96552 | -6651.205
127 | Fe34B10Si10 | 54 | -353.9239 | -354.6143 | -6554.147 | -6566.931
128 | Fe34B10Si10 | 54 | -355.5114596 | -355.6711 | -6583.546 | -6586.502
129 | Fe34B10Si10 | 54 | -345.5311 | -346.2424 | -6398.723 | -6411.896
130 | Fe34B10Si10 | 54 | -358.8272 | -360.0604 | -6644.948775 | -6667.785
131 | Fe34B10Si10 | 54 | -346.8245 | -347.5178 | -6422.675 | -6435.514
132 | Fe34B10Si10 | 54 | -346.6048 | -347.0859 | -6418.608 | -6427.516
133 | Fe34B10Si10 | 54 | -354.9512 | -355.5172 | -6573.17 | -6583.652
134 | Fe34B10Si10 | 54 | -354.8181 | -355.9353 | -6570.705 | -6591.394
135 | Fe34B10Si10 | 54 | -358.6269 | -359.2081961 | -6641.24 | -6652.004
136 | Fe34B10Si10 | 54 | -358.2208 | -358.2822 | -6633.718 | -6634.856
137 | Fe34B10Si10 | 54 | -350.4598 | -350.7876 | -6489.997155 | -6496.067
138 | Fe34B10Si10 | 54 | -360.8273 | -361.4581 | -6681.987 | -6693.668
139 | Fe34B10Si10 | 54 | -362.0429 | -362.6124 | -6704.498 | -6715.045
140 | Fe34B10Si10 | 54 | -358.5645 | -359.1974 | -6640.083 | -6651.803
141 | Fe34B10Si10 | 54 | -358.8712 | -359.6833 | -6645.762 | -6660.801
142 | Fe34B10Si10 | 54 | -358.4552 | -358.9586 | -6638.06 | -6647.381
143 | Fe34B10Si10 | 54 | -361.8038 | -362.5456 | -6700.071 | -6713.808
144 | Fe34B10Si10 | 54 | -349.4411 | -350.145 | -6471.131 | -6484.167
145 | Fe34B10Si10 | 54 | -349.9906 | -351.0593 | -6481.307 | -6501.097
146 | Fe34B10Si10 | 54 | -351.0188 | -351.555 | -6500.348 | -6510.278
147 | Fe34B10Si10 | 54 | -358.1635 | -358.6368 | -6632.657 | -6641.423
148 | Fe34B10Si10 | 54 | -359.3283 | -360.0604 | -6654.229 | -6667.786
149 | Fe34B10Si10 | 54 | -347.9944 | -349.2131 | -6444.341 | -6466.909
150 | Fe34B10Si10 | 54 | -360.4179 | -360.9876 | -6674.405 | -6684.956
151 | Fe34B10Si10 | 54 | -357.2278 | -358.1115 | -6615.33 | -6631.694
152 | Fe12B3Si3 | 18 | -117.3317 | -116.5422 | -6518.427655 | -6474.569
153 | Fe34B10Si10 | 54 | -355.8461 | -356.4012 | -6589.743 | -6600.022
154 | Fe34B10Si10 | 54 | -360.3457 | -360.8459 | -6673.068 | -6682.332
155 | Fe34B10Si10 | 54 | -352.0523 | -352.619 | -6519.488 | -6529.982
156 | Fe34B10Si10 | 54 | -351.520342 | -352.3612 | -6509.636 | -6525.208
157 | Fe34B10Si10 | 54 | -358.1996 | -358.5586 | -6633.327 | -6639.974
158 | Fe34B10Si10 | 54 | -355.0293 | -355.6459 | -6574.617 | -6586.036
159 | Fe34B10Si10 | 54 | -357.0778 | -358.0824 | -6612.551 | -6631.155
160 | Fe34B10Si10 | 54 | -358.6084 | -359.174 | -6640.897 | -6651.371
161 | Fe34B10Si10 | 54 | -358.5287 | -358.908 | -6639.42 | -6646.445
162 | Fe34B10Si10 | 54 | -355.107 | -355.79 | -6576.05506 | -6588.703
163 | Fe12B3Si3 | 18 | -120.8162 | -120.1212 | -6712.01 | -6673.4
164 | Fe34B10Si10 | 54 | -361.0591 | -361.9393 | -6686.28 | -6702.579
165 | Fe34B10Si10 | 54 | -361.5891 | -362.4463 | -6696.095 | -6711.969
166 | Fe34B10Si10 | 54 | -361.1431 | -361.4746 | -6687.836 | -6693.974
167 | Fe34B10Si10 | 54 | -361.3299 | -361.8202 | -6691.294 | -6700.375
168 | Fe34B10Si10 | 54 | -352.4681 | -353.2996 | -6527.186 | -6542.586
169 | Fe34B10Si10 | 54 | -357.7328 | -358.6779 | -6624.681 | -6642.183
170 | Fe34B10Si10 | 54 | -351.3376 | -352.4904 | -6506.252 | -6527.599
171 | Fe34B10Si10 | 54 | -352.3482 | -353.0131 | -6524.967 | -6537.28
172 | Fe34B10Si10 | 54 | -360.2726 | -361.0559 | -6671.715 | -6686.22
173 | Fe34B10Si10 | 54 | -360.1837 | -360.9542 | -6670.068 | -6684.336
174 | Fe34B10Si10 | 54 | -352.9608 | -353.8859 | -6536.311 | -6553.442
175 | Fe34B10Si10 | 54 | -353.5118 | -354.2804 | -6546.515 | -6560.748
176 | Fe34B10Si10 | 54 | -353.8516 | -354.8827 | -6552.808 | -6571.902
177 | Fe34B10Si10 | 54 | -355.9573 | -356.5143 | -6591.802 | -6602.116
178 | Fe34B10Si10 | 54 | -362.486 | -362.9237 | -6712.703 | -6720.81
179 | Fe34B10Si10 | 54 | -359.2085 | -359.8007 | -6652.01 | -6662.975
180 | Fe34B10Si10 | 54 | -356.8645 | -357.787 | -6608.601 | -6625.686
181 | Fe34B10Si10 | 54 | -361.7575 | -362.7016 | -6699.213 | -6716.697
182 | Fe34B10Si10 | 54 | -360.2242802 | -360.8309 | -6670.82 | -6682.053
183 | Fe34B10Si10 | 54 | -360.4803276 | -361.21 | -6675.562 | -6689.074
184 | Fe34B10Si10 | 54 | -359.0983 | -359.9838 | -6649.968 | -6666.366
185 | Fe34B10Si10 | 54 | -359.8904 | -360.5749 | -6664.637 | -6677.312
186 | Fe34B10Si10 | 54 | -361.8094646 | -362.6775 | -6700.175 | -6716.25
187 | Fe12B3Si3 | 18 | -119.39 | -118.7261 | -6632.78 | -6595.894
188 | Fe34B10Si10 | 54 | -357.9474985 | -359.0364 | -6628.657 | -6648.823
189 | Fe34B10Si10 | 54 | -355.4207 | -355.7782 | -6581.866 | -6588.485
190 | Fe34B10Si10 | 54 | -360.8451 | -361.8193 | -6682.316 | -6700.358
191 | Fe34B10Si10 | 54 | -355.9699 | -356.369 | -6592.035 | -6599.426
192 | Fe34B10Si10 | 54 | -349.6079 | -350.3524 | -6474.22 | -6488.007
193 | Fe34B10Si10 | 54 | -358.8182 | -359.5302 | -6644.781 | -6657.967
194 | Fe34B10Si10 | 54 | -351.1056 | -352.0672 | -6501.955 | -6519.763
195 | Fe34B10Si10 | 54 | -358.26 | -358.6976 | -6634.445 | -6642.549
196 | Fe34B10Si10 | 54 | -358.3517 | -358.9607 | -6636.142 | -6647.421
197 | Fe34B10Si10 | 54 | -361.3486 | -362.1644 | -6691.64073 | -6706.749
198 | Fe34B10Si10 | 54 | -358.1006076 | -359.0772 | -6631.493 | -6649.578
199 | Fe34B10Si10 | 54 | -358.1298 | -358.9711 | -6632.033 | -6647.613
200 | Fe34B10Si10 | 54 | -362.383066 | -362.9719 | -6710.798 | -6721.703
201 | Fe34B10Si10 | 54 | -355.3985 | -355.8565 | -6581.453 | -6589.936
202 | Fe34B10Si10 | 54 | -354.7693 | -355.587 | -6569.802 | -6584.945
203 | Fe34B10Si10 | 54 | -361.9514 | -362.551 | -6702.803 | -6713.908
204 | Fe34B10Si10 | 54 | -361.4289 | -362.2134 | -6693.127 | -6707.655
205 | Fe34B10Si10 | 54 | -358.3173 | -359.3708 | -6635.506 | -6655.015
206 | Fe34B10Si10 | 54 | -357.1543 | -357.746 | -6613.968 | -6624.925
207 | Fe34B10Si10 | 54 | -351.8477 | -352.414 | -6515.697 | -6526.184
208 | Fe34B10Si10 | 54 | -358.9513 | -359.6654 | -6647.245 | -6660.471
209 | Fe34B10Si10 | 54 | -359.6263 | -360.1124 | -6659.746 | -6668.749
210 | Fe34B10Si10 | 54 | -353.0035 | -353.8109 | -6537.101 | -6552.054
211 | Fe34B10Si10 | 54 | -361.2859 | -361.8426 | -6690.47906 | -6700.788
212 | Fe34B10Si10 | 54 | -349.7665 | -350.9341 | -6477.15691 | -6498.779
213 | Fe34B10Si10 | 54 | -361.3953 | -361.7417 | -6692.505 | -6698.92
214 | Fe34B10Si10 | 54 | -361.0782 | -362.1047 | -6686.634 | -6705.642
215 | Fe34B10Si10 | 54 | -360.346 | -361.2543 | -6673.074 | -6689.895
216 | Fe34B10Si10 | 54 | -359.7736 | -360.5704 | -6662.475 | -6677.23
217 | Fe34B10Si10 | 54 | -357.7354 | -358.6867 | -6624.729 | -6642.347
218 | Fe34B10Si10 | 54 | -360.9333 | -361.6809 | -6683.95 | -6697.795
219 | Fe34B10Si10 | 54 | -358.2366 | -359.208 | -6634.011 | -6651.999
220 | Fe34B10Si10 | 54 | -359.2112 | -359.741 | -6652.059 | -6661.871
221 | Fe34B10Si10 | 54 | -354.8981 | -355.6517 | -6572.187 | -6586.143
222 | Fe34B10Si10 | 54 | -357.4087 | -358.0378 | -6618.68 | -6630.33
223 | Fe34B10Si10 | 54 | -350.9336 | -351.6027 | -6498.77 | -6511.161
224 | Fe34B10Si10 | 54 | -358.743 | -359.5296 | -6643.388045 | -6657.956
225 | Fe34B10Si10 | 54 | -347.5726 | -348.0804 | -6436.530285 | -6445.933
226 | Fe34B10Si10 | 54 | -356.5426 | -356.8944 | -6602.64 | -6609.155
227 | Fe34B10Si10 | 54 | -359.543 | -360.5238 | -6658.203 | -6676.367
228 | Fe34B10Si10 | 54 | -359.6473037 | -360.3459 | -6660.135 | -6673.071
229 | Fe34B10Si10 | 54 | -359.1796 | -359.6908 | -6651.473 | -6660.941
230 | Fe34B10Si10 | 54 | -350.8139 | -351.7091 | -6496.55432 | -6513.132
231 | Fe34B10Si10 | 54 | -351.9301 | -352.8112 | -6517.224 | -6533.541
232 | Fe12B3Si3 | 18 | -120.3388 | -119.7375 | -6685.49 | -6652.082
233 | Fe34B10Si10 | 54 | -352.4853 | -352.8442 | -6527.505585 | -6534.152
234 | Fe34B10Si10 | 54 | -355.1984 | -355.9364 | -6577.749 | -6591.414
235 | Fe12B3Si3 | 18 | -120.505 | -119.8853 | -6694.724685 | -6660.295
236 | Fe34B10Si10 | 54 | -353.0071 | -353.7009 | -6537.169 | -6550.017
237 | Fe34B10Si10 | 54 | -360.4185147 | -360.8053 | -6674.417 | -6681.579
238 | Fe34B10Si10 | 54 | -362.0301 | -362.5917 | -6704.261 | -6714.661
239 | Fe12B3Si3 | 18 | -120.1074 | -119.5435 | -6672.636 | -6641.308
240 | Fe12B3Si3 | 18 | -120.2778 | -119.8508 | -6682.102 | -6658.38
241 | Fe34B10Si10 | 54 | -358.3329734 | -359.0243 | -6635.796 | -6648.598
242 | Fe34B10Si10 | 54 | -360.156 | -360.8057 | -6669.555 | -6681.587
243 | Fe34B10Si10 | 54 | -355.0594 | -355.6798 | -6575.174 | -6586.664
244 | Fe34B10Si10 | 54 | -357.4934 | -358.0161 | -6620.247 | -6629.928
245 | Fe34B10Si10 | 54 | -357.12 | -357.8975 | -6613.334 | -6627.732
246 | Fe34B10Si10 | 54 | -359.351 | -360.0639 | -6654.648 | -6667.85
247 | Fe34B10Si10 | 54 | -356.4411 | -356.9426 | -6600.762 | -6610.048
248 | Fe34B10Si10 | 54 | -361.1873 | -362.2579 | -6688.654 | -6708.479
249 | Fe34B10Si10 | 54 | -358.6595 | -359.2082 | -6641.84334 | -6652.003
250 | Fe34B10Si10 | 54 | -357.5228 | -358.0748 | -6620.793 | -6631.015
251 | Fe34B10Si10 | 54 | -353.3245 | -353.8944 | -6543.047 | -6553.6
252 | Fe34B10Si10 | 54 | -351.8951 | -352.4585 | -6516.576 | -6527.009
253 | Fe34B10Si10 | 54 | -360.796 | -361.7794 | -6681.408 | -6699.619
254 | Fe34B10Si10 | 54 | -354.5976 | -355.8376 | -6566.621 | -6589.586
255 | Fe34B10Si10 | 54 | -361.1902 | -361.6951 | -6688.707 | -6698.057
256 | Fe34B10Si10 | 54 | -361.1931 | -361.6488 | -6688.761 | -6697.2
257 | Fe34B10Si10 | 54 | -362.2421 | -363.1165 | -6708.187 | -6724.379
258 | Fe34B10Si10 | 54 | -362.1269 | -362.8688 | -6706.054 | -6719.792
259 | Fe34B10Si10 | 54 | -355.8193 | -356.1612 | -6589.247 | -6595.579
260 | Fe12B3Si3 | 18 | -119.3976 | -118.725 | -6633.2 | -6595.835
261 | Fe34B10Si10 | 54 | -356.0954 | -356.7605 | -6594.359 | -6606.676
262 | Fe34B10Si10 | 54 | -354.8828 | -355.9704 | -6571.903 | -6592.044
263 | Fe34B10Si10 | 54 | -353.3158 | -354.1563 | -6542.886 | -6558.45
264 | Fe34B10Si10 | 54 | -355.5416 | -356.5638 | -6584.103 | -6603.033
265 | Fe12B3Si3 | 18 | -118.2503 | -117.6163 | -6569.463 | -6534.238
266 | Fe34B10Si10 | 54 | -352.844 | -353.6337 | -6534.147965 | -6548.772
267 | Fe34B10Si10 | 54 | -357.3778 | -357.6634 | -6618.107 | -6623.397
268 | Fe34B10Si10 | 54 | -356.2376948 | -357.2136 | -6596.994 | -6615.066
269 | Fe34B10Si10 | 54 | -357.8018 | -358.6083 | -6625.959 | -6640.894
270 | Fe34B10Si10 | 54 | -356.4152 | -356.8408 | -6600.281 | -6608.163
271 | Fe34B10Si10 | 54 | -355.5830248 | -355.9606 | -6584.871 | -6591.864
272 | Fe34B10Si10 | 54 | -355.0848 | -356.059 | -6575.644 | -6593.685
273 | Fe34B10Si10 | 54 | -351.1397039 | -351.6305 | -6502.587 | -6511.676
274 | Fe34B10Si10 | 54 | -352.3956 | -353.0403 | -6525.844 | -6537.784
275 | Fe34B10Si10 | 54 | -355.8369 | -356.6306 | -6589.573 | -6604.271
276 | Fe34B10Si10 | 54 | -353.8761 | -354.6874 | -6553.261 | -6568.286
277 | Fe12B3Si3 | 18 | -120.0766 | -119.3371 | -6670.921905 | -6629.837
278 | Fe34B10Si10 | 54 | -355.6214 | -356.0063 | -6585.581485 | -6592.71
279 | Fe34B10Si10 | 54 | -362.1106 | -362.5511 | -6705.752 | -6713.909
280 | Fe34B10Si10 | 54 | -351.2573 | -352.0106 | -6504.765 | -6518.715
281 | Fe34B10Si10 | 54 | -356.9295822 | -357.7314 | -6609.807 | -6624.655
282 | Fe34B10Si10 | 54 | -362.0584 | -362.2156 | -6704.784 | -6707.697
283 | Fe34B10Si10 | 54 | -357.9624 | -358.7651 | -6628.933 | -6643.799
284 | Fe34B10Si10 | 54 | -359.3612389 | -360.2412 | -6654.838 | -6671.133
285 | Fe34B10Si10 | 54 | -352.8876 | -353.7371 | -6534.956 | -6550.687
286 | Fe34B10Si10 | 54 | -352.028 | -353.1865 | -6519.038 | -6540.491
287 | Fe34B10Si10 | 54 | -358.9668 | -359.7282 | -6647.532 | -6661.634
288 | Fe34B10Si10 | 54 | -349.1202 | -350.3479 | -6465.189 | -6487.924
289 | Fe34B10Si10 | 54 | -361.023 | -361.6834 | -6685.612 | -6697.84
290 | Fe34B10Si10 | 54 | -356.941 | -357.652 | -6610.018 | -6623.184
291 | Fe34B10Si10 | 54 | -353.206 | -354.3224 | -6540.852 | -6561.526
292 | Fe34B10Si10 | 54 | -358.1402 | -358.3987 | -6632.227 | -6637.013
293 | Fe34B10Si10 | 54 | -357.666 | -358.7218 | -6623.445 | -6642.996
294 | Fe34B10Si10 | 54 | -354.6309 | -355.1504 | -6567.239 | -6576.86
295 | Fe34B10Si10 | 54 | -352.3823 | -353.6921 | -6525.598 | -6549.854
296 | Fe34B10Si10 | 54 | -359.7576 | -360.1376 | -6662.177 | -6669.216
297 | Fe34B10Si10 | 54 | -350.2258 | -350.7074 | -6485.662 | -6494.582
298 | Fe34B10Si10 | 54 | -356.2824 | -356.9423 | -6597.822 | -6610.042
299 | Fe34B10Si10 | 54 | -361.4417 | -361.9616 | -6693.365 | -6702.992
300 | Fe34B10Si10 | 54 | -350.5155 | -351.292 | -6491.027675 | -6505.408
301 | Fe34B10Si10 | 54 | -355.7186 | -356.6958 | -6587.381 | -6605.478
302 | Fe34B10Si10 | 54 | -353.9729 | -355.1713 | -6555.053 | -6577.246
303 | Fe34B10Si10 | 54 | -361.8744 | -362.2468 | -6701.378 | -6708.273
304 | Fe34B10Si10 | 54 | -357.334 | -357.9167 | -6617.295965 | -6628.088
305 | Fe34B10Si10 | 54 | -356.0904 | -356.8763 | -6594.266 | -6608.819
306 | Fe34B10Si10 | 54 | -353.2369 | -354.1806 | -6541.425 | -6558.9
307 | Fe34B10Si10 | 54 | -361.2316 | -361.6814 | -6689.473 | -6697.804
308 | Fe34B10Si10 | 54 | -359.6122 | -360.2233 | -6659.485 | -6670.802
309 | Fe34B10Si10 | 54 | -353.2812 | -354.1619 | -6542.24484 | -6558.553
310 | Fe34B10Si10 | 54 | -360.4248 | -360.8036 | -6674.533 | -6681.548
311 | Fe34B10Si10 | 54 | -357.4989 | -358.0339 | -6620.349 | -6630.258
312 | Fe34B10Si10 | 54 | -350.3786 | -350.8373 | -6488.493 | -6496.986
313 | Fe34B10Si10 | 54 | -352.7562 | -353.1469 | -6532.523 | -6539.757
314 | Fe34B10Si10 | 54 | -358.4356 | -358.8739 | -6637.697 | -6645.813
315 | Fe34B10Si10 | 54 | -353.7728 | -354.5246 | -6551.349 | -6565.271
316 | Fe12B3Si3 | 18 | -117.3344 | -116.6728 | -6518.578 | -6481.823
317 | Fe34B10Si10 | 54 | -353.8182 | -353.9738 | -6552.189 | -6555.07
318 | Fe34B10Si10 | 54 | -354.2094 | -355.6189 | -6559.434 | -6585.536
319 | Fe34B10Si10 | 54 | -360.5193526 | -361.3205 | -6676.284 | -6691.12
320 | Fe34B10Si10 | 54 | -360.1631 | -360.8072 | -6669.686 | -6681.616
321 | Fe34B10Si10 | 54 | -346.2264032 | -347.1626 | -6411.6 | -6428.936
322 | Fe34B10Si10 | 54 | -359.7195 | -360.6689 | -6661.472 | -6679.055
323 | Fe34B10Si10 | 54 | -358.4177 | -358.924 | -6637.364975 | -6646.74
324 | Fe34B10Si10 | 54 | -354.8962 | -355.8171 | -6572.151 | -6589.205
325 | Fe34B10Si10 | 54 | -361.8226 | -362.8691 | -6700.419 | -6719.798
326 | Fe34B10Si10 | 54 | -360.5812955 | -361.358 | -6677.431 | -6691.815
327 | Fe34B10Si10 | 54 | -348.5148 | -348.9778 | -6453.978 | -6462.553
328 | Fe34B10Si10 | 54 | -361.1246 | -361.8259 | -6687.492 | -6700.479
329 | Fe34B10Si10 | 54 | -358.3614 | -358.8525 | -6636.321 | -6645.416
330 | Fe34B10Si10 | 54 | -357.7231 | -358.3725 | -6624.502 | -6636.527
331 | Fe12B3Si3 | 18 | -119.7015825 | -119.1873 | -6650.088 | -6621.518
332 | Fe34B10Si10 | 54 | -358.3417 | -359.3148 | -6635.957 | -6653.978
333 | Fe34B10Si10 | 54 | -354.909 | -355.3744 | -6572.389 | -6581.007
334 | Fe34B10Si10 | 54 | -359.3594 | -359.846 | -6654.803 | -6663.814
335 | Fe34B10Si10 | 54 | -361.1531 | -362.1651 | -6688.02 | -6706.761
336 | Fe34B10Si10 | 54 | -359.7474 | -360.7555 | -6661.989 | -6680.657
337 | Fe34B10Si10 | 54 | -360.5806 | -361.3846 | -6677.418 | -6692.307
338 | Fe34B10Si10 | 54 | -362.2295 | -363.3067 | -6707.954 | -6727.902
339 | Fe12B3Si3 | 18 | -120.2935 | -119.4077 | -6682.972 | -6633.76
340 | Fe34B10Si10 | 54 | -358.6058 | -359.4965 | -6640.849 | -6657.343
341 | Fe34B10Si10 | 54 | -360.4514 | -360.951 | -6675.026 | -6684.278
342 | Fe34B10Si10 | 54 | -360.5593 | -361.437 | -6677.025 | -6693.277
343 | Fe34B10Si10 | 54 | -354.7972 | -354.9515 | -6570.31913 | -6573.177
344 | Fe12B3Si3 | 18 | -120.5636 | -119.6778 | -6697.979 | -6648.767
345 | Fe34B10Si10 | 54 | -357.897 | -358.4739 | -6627.723 | -6638.406
346 | Fe34B10Si10 | 54 | -356.8964 | -357.8178 | -6609.193 | -6626.256
347 | Fe34B10Si10 | 54 | -359.2989 | -359.9501 | -6653.684 | -6665.742
348 | Fe34B10Si10 | 54 | -351.5773 | -352.0949 | -6510.691 | -6520.275
349 | Fe34B10Si10 | 54 | -352.5211 | -353.0101 | -6528.168695 | -6537.224
350 | Fe34B10Si10 | 54 | -353.011 | -353.7809 | -6537.242 | -6551.498
351 | Fe34B10Si10 | 54 | -354.7017344 | -355.2454 | -6568.551 | -6578.619
352 | Fe34B10Si10 | 54 | -357.5279 | -358.0885 | -6620.887 | -6631.268
353 | Fe34B10Si10 | 54 | -353.6791 | -354.5205 | -6549.613 | -6565.195
354 | Fe34B10Si10 | 54 | -345.9256201 | -348.2834 | -6406.03 | -6449.693
355 | Fe34B10Si10 | 54 | -356.3555 | -357.0821 | -6599.176 | -6612.631
356 | Fe34B10Si10 | 54 | -358.8387 | -359.8076 | -6645.161 | -6663.105
357 | Fe34B10Si10 | 54 | -356.484623 | -357.1807 | -6601.567 | -6614.457
358 | Fe34B10Si10 | 54 | -354.2259 | -355.1765 | -6559.738 | -6577.343
359 | Fe34B10Si10 | 54 | -352.2223 | -353.056 | -6522.63607 | -6538.073
360 | Fe12B3Si3 | 18 | -114.2313 | -113.5924 | -6346.185 | -6310.69
361 | Fe34B10Si10 | 54 | -357.4412 | -358.0182 | -6619.282 | -6629.967
362 | Fe34B10Si10 | 54 | -362.1279 | -362.678 | -6706.07184 | -6716.259
363 | Fe34B10Si10 | 54 | -351.7091 | -352.3006 | -6513.132 | -6524.084
364 | Fe34B10Si10 | 54 | -351.6578 | -351.9955 | -6512.181 | -6518.434
365 | Fe34B10Si10 | 54 | -362.4546 | -363.2131 | -6712.123 | -6726.168
366 | Fe34B10Si10 | 54 | -351.716 | -352.9583 | -6513.258 | -6536.265
367 | Fe34B10Si10 | 54 | -360.5468 | -361.5637 | -6676.793 | -6695.624
368 | Fe12B3Si3 | 18 | -117.6184 | -116.9318 | -6534.357 | -6496.21
369 | Fe34B10Si10 | 54 | -356.5034597 | -357.2461 | -6601.916 | -6615.669
370 | Fe34B10Si10 | 54 | -358.2075 | -358.8507 | -6633.47156 | -6645.383
371 | Fe34B10Si10 | 54 | -358.4815 | -359.3591 | -6638.546 | -6654.798
372 | Fe34B10Si10 | 54 | -356.9002 | -357.451 | -6609.263 | -6619.462
373 | Fe34B10Si10 | 54 | -361.4631 | -362.2565 | -6693.761 | -6708.453
374 | Fe34B10Si10 | 54 | -357.5631 | -358.3032 | -6621.54 | -6635.245
375 | Fe34B10Si10 | 54 | -353.4357 | -354.1123 | -6545.10478 | -6557.636
376 | Fe34B10Si10 | 54 | -358.8389 | -359.281 | -6645.165 | -6653.352
377 | Fe34B10Si10 | 54 | -362.3484 | -363.2068 | -6710.156 | -6726.051
378 | Fe34B10Si10 | 54 | -356.0358 | -356.452 | -6593.256 | -6600.963
379 | Fe34B10Si10 | 54 | -355.5813 | -356.0798 | -6584.838 | -6594.071
380 | Fe34B10Si10 | 54 | -356.8923 | -357.7766 | -6609.117 | -6625.493
381 | Fe34B10Si10 | 54 | -351.1346 | -351.8838 | -6502.493 | -6516.367
382 | Fe34B10Si10 | 54 | -352.5431 | -353.2752 | -6528.576 | -6542.133
383 | Fe34B10Si10 | 54 | -355.1547 | -355.678 | -6576.938 | -6586.629
384 | Fe34B10Si10 | 54 | -360.576 | -361.348 | -6677.334 | -6691.629
385 | Fe34B10Si10 | 54 | -360.5336 | -361.5011 | -6676.547 | -6694.465
386 | Fe34B10Si10 | 54 | -358.7963 | -359.7669 | -6644.375 | -6662.349
387 | Fe12B3Si3 | 18 | -120.1393 | -119.5235 | -6674.405 | -6640.193
388 | Fe34B10Si10 | 54 | -358.3609 | -358.9738 | -6636.314 | -6647.663
389 | Fe34B10Si10 | 54 | -356.5834 | -357.3113 | -6603.396 | -6616.876
390 | Fe34B10Si10 | 54 | -359.9336 | -360.6842 | -6665.437 | -6679.337
391 | Fe12B3Si3 | 18 | -113.6034 | -112.6183 | -6311.301 | -6256.571
392 | Fe34B10Si10 | 54 | -356.6147 | -357.3545 | -6603.975 | -6617.677
393 | Fe34B10Si10 | 54 | -351.9124 | -352.5836 | -6516.897 | -6529.326
394 | Fe34B10Si10 | 54 | -356.7854 | -357.56 | -6607.136 | -6621.482
395 | Fe34B10Si10 | 54 | -352.6326487 | -353.006 | -6530.234 | -6537.147
396 | Fe34B10Si10 | 54 | -354.7804 | -355.533 | -6570.008 | -6583.945
397 | Fe12B3Si3 | 18 | -120.3954 | -119.7362 | -6688.636 | -6652.011
398 | Fe34B10Si10 | 54 | -359.0164 | -359.4144 | -6648.451 | -6655.822
399 | Fe34B10Si10 | 54 | -353.9092 | -353.9848 | -6553.874025 | -6555.273
400 | Fe34B10Si10 | 54 | -358.1192 | -359.2792 | -6631.83674 | -6653.319
401 | Fe12B3Si3 | 18 | -120.5316 | -119.889 | -6696.198 | -6660.502
402 | Fe34B10Si10 | 54 | -357.3874642 | -358.3291 | -6618.286 | -6635.724
403 | Fe34B10Si10 | 54 | -361.5954513 | -362.3232 | -6696.212 | -6709.689
404 | Fe12B3Si3 | 18 | -120.6564741 | -119.8535 | -6703.13745 | -6658.528
405 | Fe34B10Si10 | 54 | -357.6955 | -358.4131 | -6623.991 | -6637.28
406 | Fe34B10Si10 | 54 | -360.4678 | -360.9106 | -6675.329 | -6683.53
407 | Fe34B10Si10 | 54 | -359.3564 | -359.5497 | -6654.748 | -6658.327
408 | Fe34B10Si10 | 54 | -361.8978 | -362.7273 | -6701.811 | -6717.172
409 | Fe34B10Si10 | 54 | -361.8546 | -362.5494 | -6701.012 | -6713.877
410 | Fe34B10Si10 | 54 | -357.9206 | -358.7478 | -6628.15947 | -6643.479
411 | Fe34B10Si10 | 54 | -357.2217 | -358.3917 | -6615.217 | -6636.884
412 | Fe34B10Si10 | 54 | -362.1235 | -362.7429 | -6705.991 | -6717.461
413 | Fe34B10Si10 | 54 | -358.3457297 | -358.5503 | -6636.032 | -6639.821
414 | Fe34B10Si10 | 54 | -360.7946 | -361.3032 | -6681.381 | -6690.799
415 | Fe34B10Si10 | 54 | -355.4315 | -356.4567 | -6582.064 | -6601.051
416 | Fe34B10Si10 | 54 | -359.2915 | -360.2788 | -6653.546 | -6671.829
417 | Fe34B10Si10 | 54 | -352.1108 | -352.8994 | -6520.57 | -6535.175
418 | Fe34B10Si10 | 54 | -357.0382745 | -357.5554 | -6611.82 | -6621.397
419 | Fe34B10Si10 | 54 | -361.7258 | -362.3167 | -6698.627 | -6709.568
420 | Fe34B10Si10 | 54 | -358.3914 | -358.8583 | -6636.877 | -6645.524
421 | Fe34B10Si10 | 54 | -359.1586 | -359.5398 | -6651.086 | -6658.145
422 | Fe34B10Si10 | 54 | -360.9051 | -361.3654 | -6683.429 | -6691.951
423 | Fe34B10Si10 | 54 | -358.3511 | -359.2735 | -6636.131 | -6653.214
424 | Fe34B10Si10 | 54 | -362.3896 | -363.0247 | -6710.919 | -6722.68
425 | Fe34B10Si10 | 54 | -360.3837 | -360.7965 | -6673.773 | -6681.417
426 | Fe34B10Si10 | 54 | -361.7809 | -362.4273 | -6699.646 | -6711.617
427 | Fe34B10Si10 | 54 | -360.1956 | -360.9816 | -6670.289 | -6684.845
428 | Fe34B10Si10 | 54 | -358.04 | -358.7546 | -6630.371 | -6643.604
429 | Fe34B10Si10 | 54 | -356.6948 | -357.7447 | -6605.46 | -6624.902
430 | Fe34B10Si10 | 54 | -351.1665 | -351.8191 | -6503.083 | -6515.169
431 | Fe34B10Si10 | 54 | -353.1652 | -353.6773 | -6540.096 | -6549.58
432 | Fe34B10Si10 | 54 | -358.9397 | -359.3622 | -6647.032 | -6654.855
433 | Fe34B10Si10 | 54 | -358.1763 | -358.8977 | -6632.894 | -6646.254
434 | Fe34B10Si10 | 54 | -354.166 | -354.7435 | -6558.63 | -6569.324
435 | Fe34B10Si10 | 54 | -352.7231 | -353.3015 | -6531.91 | -6542.62
436 | Fe34B10Si10 | 54 | -358.1482 | -358.8399 | -6632.375 | -6645.183
437 | Fe34B10Si10 | 54 | -357.6956 | -358.1926 | -6623.992 | -6633.197
438 | Fe34B10Si10 | 54 | -358.7266 | -359.1568 | -6643.086 | -6651.052
439 | Fe34B10Si10 | 54 | -359.0443 | -360.0514 | -6648.968 | -6667.619
440 | Fe34B10Si10 | 54 | -357.4861 | -358.1706 | -6620.112 | -6632.79
441 | Fe34B10Si10 | 54 | -357.2266 | -357.7508 | -6615.308 | -6625.014
442 | Fe34B10Si10 | 54 | -359.7837 | -360.2481 | -6662.661 | -6671.262
443 | Fe34B10Si10 | 54 | -360.9704 | -361.8119 | -6684.638 | -6700.221
444 | Fe34B10Si10 | 54 | -361.8877 | -362.7781 | -6701.624 | -6718.113
445 | Fe34B10Si10 | 54 | -357.6657 | -358.346 | -6623.439 | -6636.037
446 | Fe34B10Si10 | 54 | -355.8241979 | -356.794 | -6589.337 | -6607.296
447 | Fe34B10Si10 | 54 | -359.1335007 | -359.9649 | -6650.62 | -6666.017
448 | Fe34B10Si10 | 54 | -358.1703 | -358.9741 | -6632.783 | -6647.669
449 | Fe34B10Si10 | 54 | -353.2286 | -353.9989 | -6541.27 | -6555.535
450 | Fe34B10Si10 | 54 | -358.5285 | -359.086 | -6639.416 | -6649.74
451 | Fe34B10Si10 | 54 | -355.8768 | -356.3424 | -6590.311 | -6598.934
452 | Fe34B10Si10 | 54 | -356.3551 | -357.2186 | -6599.169 | -6615.159
453 | Fe34B10Si10 | 54 | -353.5615 | -353.8897 | -6547.435 | -6553.513
454 | Fe12B3Si3 | 18 | -118.8735 | -118.2397 | -6604.08564 | -6568.871
455 | Fe34B10Si10 | 54 | -359.4928 | -360.1301 | -6657.273 | -6669.076
456 | Fe34B10Si10 | 54 | -354.1928 | -355.1554 | -6559.126 | -6576.953
457 | Fe34B10Si10 | 54 | -362.2217 | -363.0311 | -6707.809 | -6722.798
458 | Fe34B10Si10 | 54 | -360.0607 | -361.0388 | -6667.791 | -6685.904
459 | Fe34B10Si10 | 54 | -359.4314 | -360.057 | -6656.138 | -6667.722
460 | Fe34B10Si10 | 54 | -359.9838 | -360.4613 | -6666.367 | -6675.209
461 | Fe34B10Si10 | 54 | -351.2389 | -352.742 | -6504.424415 | -6532.259
462 | Fe34B10Si10 | 54 | -357.4291 | -358.1767 | -6619.057 | -6632.903
463 | Fe12B3Si3 | 18 | -119.8523 | -119.4396 | -6658.459 | -6635.534
464 | Fe34B10Si10 | 54 | -360.5608 | -361.4409 | -6677.052 | -6693.349
465 | Fe34B10Si10 | 54 | -355.1397 | -356.2637 | -6576.66 | -6597.476
466 | Fe34B10Si10 | 54 | -360.4723 | -361.1162 | -6675.412 | -6687.336
467 | Fe34B10Si10 | 54 | -360.6586 | -361.4274 | -6678.864 | -6693.1
468 | Fe34B10Si10 | 54 | -359.8094 | -360.5353 | -6663.137 | -6676.58
469 | Fe34B10Si10 | 54 | -353.7226 | -354.4761 | -6550.419 | -6564.372
470 | Fe34B10Si10 | 54 | -358.7649163 | -359.9912 | -6643.795 | -6666.503
471 | Fe34B10Si10 | 54 | -352.5756 | -353.0319 | -6529.178 | -6537.628
472 | Fe34B10Si10 | 54 | -358.544 | -359.3235 | -6639.703 | -6654.139
473 | Fe12B3Si3 | 18 | -116.666 | -116.0168 | -6481.447 | -6445.377
474 | Fe34B10Si10 | 54 | -358.74 | -359.7664 | -6643.333 | -6662.342
475 | Fe34B10Si10 | 54 | -362.0422 | -362.5713 | -6704.485 | -6714.284
476 | Fe34B10Si10 | 54 | -358.0031 | -359.1814 | -6629.687 | -6651.508
477 | Fe34B10Si10 | 54 | -353.8308 | -354.939 | -6552.422 | -6572.945
478 | Fe34B10Si10 | 54 | -361.3642 | -361.8819 | -6691.93 | -6701.517
479 | Fe34B10Si10 | 54 | -365.7766 | -366.3558 | -6773.641 | -6784.367
480 | Fe34B10Si10 | 54 | -365.4104 | -365.7125 | -6766.859 | -6772.453
481 | Fe34B10Si10 | 54 | -363.5837731 | -364.2285 | -6733.033 | -6744.971
482 | Fe12B3Si3 | 18 | -122.1644 | -121.5816 | -6786.913 | -6754.532
483 | Fe12B3Si3 | 18 | -122.9055 | -122.0797 | -6828.086 | -6782.207
484 | Fe12B3Si3 | 18 | -122.9576 | -122.2383 | -6830.978 | -6791.014
485 | Fe12B3Si3 | 18 | -122.7127 | -122.1169 | -6817.374 | -6784.27
486 | Fe34B10Si10 | 54 | -363.7197 | -364.1833 | -6735.55 | -6744.135
487 | Fe34B10Si10 | 54 | -364.7805 | -365.9236 | -6755.194 | -6776.363
488 | Fe12B3Si3 | 18 | -122.0297 | -121.164 | -6779.42717 | -6731.334
489 | Fe34B10Si10 | 54 | -364.5264 | -365.0739 | -6750.489 | -6760.628
490 | Fe34B10Si10 | 54 | -364.0027 | -364.8362 | -6740.791 | -6756.226
491 | Fe12B3Si3 | 18 | -124.1513 | -123.2183 | -6897.295 | -6845.46
492 | Fe34B10Si10 | 54 | -363.2742 | -363.8772 | -6727.301 | -6738.467
493 | Fe12B3Si3 | 18 | -122.7177 | -121.9707 | -6817.652075 | -6776.148
494 | Fe34B10Si10 | 54 | -368.8413 | -369.4236 | -6830.395 | -6841.178
495 | Fe34B10Si10 | 54 | -368.9522 | -369.658 | -6832.448 | -6845.519
496 | Fe34B10Si10 | 54 | -365.1683 | -365.6797 | -6762.376 | -6771.846
497 | Fe12B3Si3 | 18 | -121.2548 | -120.4421 | -6736.377 | -6691.225
498 | Fe34B10Si10 | 54 | -371.3842 | -372.0352 | -6877.486 | -6889.54
499 | Fe12B3Si3 | 18 | -123.3718 | -122.7947 | -6853.989 | -6821.927
500 | Fe12B3Si3 | 18 | -121.0077647 | -120.2103 | -6722.654 | -6678.351
501 | Fe34B10Si10 | 54 | -363.7194 | -364.5043 | -6735.544 | -6750.079
502 | Fe34B10Si10 | 54 | -366.5966 | -366.9295 | -6788.826 | -6794.991
503 | Fe34B10Si10 | 54 | -363.2632 | -363.8468 | -6727.096 | -6737.903
504 | Fe12B3Si3 | 18 | -124.029 | -123.4351 | -6890.5 | -6857.507
505 | Fe34B10Si10 | 54 | -363.3724 | -364.1156 | -6729.118 | -6742.882
506 | Fe12B3Si3 | 18 | -121.7138 | -121.023 | -6761.879 | -6723.5
507 | Fe34B10Si10 | 54 | -363.1499 | -363.8966 | -6724.999 | -6738.827
508 | Fe12B3Si3 | 18 | -122.4172 | -121.6971 | -6800.955175 | -6760.95
509 | Fe34B10Si10 | 54 | -364.5 | -365.1279 | -6750 | -6761.628
510 | Fe34B10Si10 | 54 | -363.6087 | -364.3717 | -6733.494 | -6747.625
511 | Fe12B3Si3 | 18 | -121.5251 | -120.8122 | -6751.394 | -6711.788
512 | Fe12B3Si3 | 18 | -121.5413 | -120.7679 | -6752.294 | -6709.326
513 | Fe12B3Si3 | 18 | -123.0235 | -122.4262 | -6834.64 | -6801.455
514 | Fe34B10Si10 | 54 | -364.2386 | -365.2215 | -6745.159 | -6763.361
515 | Fe12B3Si3 | 18 | -121.2061 | -120.5626 | -6733.671805 | -6697.923
516 | Fe34B10Si10 | 54 | -362.7824 | -364.0532 | -6718.192 | -6741.726
517 | Fe34B10Si10 | 54 | -366.693 | -367.5636 | -6790.612 | -6806.733
518 | Fe34B10Si10 | 54 | -365.8114 | -366.9767 | -6774.284 | -6795.865
519 | Fe12B3Si3 | 18 | -121.5697 | -120.867 | -6753.87 | -6714.834
520 | Fe34B10Si10 | 54 | -362.514 | -362.7661 | -6713.223 | -6717.89
521 | Fe12B3Si3 | 18 | -122.5078 | -121.7791 | -6805.989 | -6765.506
522 | Fe34B10Si10 | 54 | -362.8991 | -363.7308 | -6720.354 | -6735.756
523 | Fe12B3Si3 | 18 | -121.3124 | -120.696 | -6739.580045 | -6705.336
524 | Fe34B10Si10 | 54 | -365.7209 | -366.4106 | -6772.60993 | -6785.381
525 | Fe34B10Si10 | 54 | -366.0414 | -367.0573 | -6778.545 | -6797.357
526 | Fe34B10Si10 | 54 | -367.0935 | -367.788 | -6798.028 | -6810.888
527 | Fe12B3Si3 | 18 | -120.9553 | -120.1792 | -6719.737 | -6676.62
528 | Fe34B10Si10 | 54 | -368.5227 | -369.1265 | -6824.494 | -6835.676
529 | Fe34B10Si10 | 54 | -363.8721 | -364.7066 | -6738.372 | -6753.826
530 | Fe12B3Si3 | 18 | -121.9003 | -121.207 | -6772.239 | -6733.723
531 | Fe12B3Si3 | 18 | -121.3815 | -120.4491 | -6743.417895 | -6691.617
532 | Fe12B3Si3 | 18 | -123.1476 | -122.4124 | -6841.535 | -6800.69
533 | Fe12B3Si3 | 18 | -122.8292 | -121.9497 | -6823.84266 | -6774.985
534 | Fe12B3Si3 | 18 | -122.0317 | -121.4493 | -6779.537 | -6747.181
535 | Fe34B10Si10 | 54 | -363.5972 | -363.9662 | -6733.282 | -6740.114
536 | Fe34B10Si10 | 54 | -363.7638 | -364.9234 | -6736.367 | -6757.84
537 | Fe12B3Si3 | 18 | -124.6304 | -123.9746 | -6923.908 | -6887.476
538 | Fe12B3Si3 | 18 | -123.4359 | -122.4557 | -6857.54809 | -6803.092
539 | Fe12B3Si3 | 18 | -123.962868 | -123.2722 | -6886.826 | -6848.454
540 | Fe34B10Si10 | 54 | -362.7916 | -363.5717 | -6718.362 | -6732.81
541 | Fe34B10Si10 | 54 | -365.6074 | -366.5142 | -6770.507 | -6787.3
542 | Fe12B3Si3 | 18 | -122.3314 | -121.8273 | -6796.19 | -6768.186
543 | Fe12B3Si3 | 18 | -123.3322 | -122.7771 | -6851.791 | -6820.95
544 | Fe34B10Si10 | 54 | -364.252 | -365.1707 | -6745.408 | -6762.42
545 | Fe12B3Si3 | 18 | -123.189 | -122.6788 | -6843.833 | -6815.491
546 | Fe34B10Si10 | 54 | -364.222 | -364.7336 | -6744.852 | -6754.327
547 | Fe34B10Si10 | 54 | -362.7327 | -363.6635 | -6717.271 | -6734.51
548 | Fe34B10Si10 | 54 | -369.2338 | -370.287 | -6837.662 | -6857.166
549 | Fe12B3Si3 | 18 | -123.8483 | -122.9986 | -6880.462 | -6833.256
550 | Fe34B10Si10 | 54 | -363.2469 | -363.7339 | -6726.795 | -6735.812
551 | Fe34B10Si10 | 54 | -366.6279 | -367.7423 | -6789.406 | -6810.042
552 | Fe34B10Si10 | 54 | -363.1928 | -363.8085 | -6725.793 | -6737.195
553 | Fe34B10Si10 | 54 | -365.5416 | -366.3308 | -6769.288 | -6783.903
554 | Fe34B10Si10 | 54 | -362.6366 | -363.5716 | -6715.493 | -6732.808
555 | Fe34B10Si10 | 54 | -364.8891 | -365.2984 | -6757.205 | -6764.785
556 | Fe34B10Si10 | 54 | -363.3085 | -364.0022 | -6727.936 | -6740.782
557 | Fe34B10Si10 | 54 | -364.6251 | -365.6459 | -6752.316 | -6771.22
558 | Fe12B3Si3 | 18 | -121.8579 | -121.1114 | -6769.882 | -6728.412
559 | Fe34B10Si10 | 54 | -369.8479563 | -370.5976 | -6849.036 | -6862.919
560 | Fe34B10Si10 | 54 | -364.7607 | -365.2862 | -6754.827 | -6764.559
561 | Fe34B10Si10 | 54 | -364.8909 | -365.3313 | -6757.239 | -6765.395
562 | Fe34B10Si10 | 54 | -363.7431 | -364.1276 | -6735.983 | -6743.105
563 | Fe34B10Si10 | 54 | -362.8567 | -363.7586 | -6719.569 | -6736.271
564 | Fe12B3Si3 | 18 | -121.1225 | -120.472 | -6729.027 | -6692.888
565 | Fe34B10Si10 | 54 | -364.0972 | -364.8657 | -6742.541 | -6756.773
566 | Fe12B3Si3 | 18 | -123.4260418 | -122.7821 | -6857.002 | -6821.226
567 | Fe34B10Si10 | 54 | -368.4296 | -369.4567 | -6822.77 | -6841.79
568 | Fe34B10Si10 | 54 | -362.5185 | -363.1026 | -6713.306 | -6724.122
569 | Fe34B10Si10 | 54 | -364.9078 | -365.3876 | -6757.552 | -6766.436
570 | Fe12B3Si3 | 18 | -121.4123 | -120.852 | -6745.126 | -6714.001
571 | Fe34B10Si10 | 54 | -362.5997 | -363.0122 | -6714.809 | -6722.448
572 | Fe34B10Si10 | 54 | -364.085 | -365.2318 | -6742.316 | -6763.552
573 | Fe34B10Si10 | 54 | -363.2302 | -363.9008 | -6726.485 | -6738.904
574 | Fe34B10Si10 | 54 | -365.5672135 | -365.9266 | -6769.763 | -6776.418
575 | Fe34B10Si10 | 54 | -365.5005 | -366.5043 | -6768.527 | -6787.117
576 | Fe34B10Si10 | 54 | -363.8144 | -364.6863 | -6737.303 | -6753.45
577 | Fe12B3Si3 | 18 | -123.9039 | -123.1805 | -6883.551 | -6843.363
578 | Fe12B3Si3 | 18 | -123.5472 | -122.8268 | -6863.734 | -6823.712
579 | Fe34B10Si10 | 54 | -366.6702 | -367.2618 | -6790.189 | -6801.144
580 | Fe34B10Si10 | 54 | -366.7339 | -367.3943 | -6791.369 | -6803.598
581 | Fe34B10Si10 | 54 | -365.8816 | -366.9982 | -6775.584 | -6796.263
582 | Fe12B3Si3 | 18 | -122.7431 | -121.922 | -6819.061 | -6773.445
583 | Fe34B10Si10 | 54 | -366.6795 | -367.6152 | -6790.361 | -6807.69
584 | Fe12B3Si3 | 18 | -121.1939 | -120.5897 | -6732.992 | -6699.427
585 | Fe12B3Si3 | 18 | -121.5075 | -120.8364 | -6750.419 | -6713.134
586 | Fe34B10Si10 | 54 | -365.1937 | -365.8033 | -6762.846 | -6774.136
587 | Fe12B3Si3 | 18 | -122.4305 | -121.9123 | -6801.696 | -6772.905
588 | Fe34B10Si10 | 54 | -362.7189 | -363.4299 | -6717.017 | -6730.184
589 | Fe34B10Si10 | 54 | -364.4253 | -365.0754 | -6748.617 | -6760.655
590 | Fe34B10Si10 | 54 | -362.6814 | -363.5095 | -6716.322 | -6731.657
591 | Fe12B3Si3 | 18 | -124.1897 | -123.3044 | -6899.43 | -6850.242
592 | Fe34B10Si10 | 54 | -368.2403116 | -369.0774 | -6819.265 | -6834.767
593 | Fe12B3Si3 | 18 | -120.9419 | -120.1741 | -6718.992 | -6676.337
594 | Fe12B3Si3 | 18 | -121.9336 | -121.1502 | -6774.091 | -6730.566
595 | Fe34B10Si10 | 54 | -364.4277787 | -365.575 | -6748.663 | -6769.907
596 | Fe34B10Si10 | 54 | -366.7642 | -367.3164 | -6791.929 | -6802.155
597 | Fe12B3Si3 | 18 | -122.2406 | -121.5944 | -6791.146 | -6755.245
598 | Fe34B10Si10 | 54 | -364.9487 | -365.6799 | -6758.308 | -6771.849
599 | Fe34B10Si10 | 54 | -363.7841 | -364.3723 | -6736.743 | -6747.635
600 | Fe12B3Si3 | 18 | -122.7758 | -122.021 | -6820.878 | -6778.947
601 | Fe12B3Si3 | 18 | -122.6536 | -121.7773 | -6814.087 | -6765.406
602 | Fe34B10Si10 | 54 | -366.0266 | -366.882 | -6778.27 | -6794.112
603 | Fe34B10Si10 | 54 | -363.5871 | -364.0589 | -6733.095 | -6741.831
604 | Fe12B3Si3 | 18 | -122.8933 | -122.2021 | -6827.406 | -6789.007
605 | Fe12B3Si3 | 18 | -120.9947 | -120.1884 | -6721.926 | -6677.134
606 | Fe12B3Si3 | 18 | -121.2529 | -120.6079 | -6736.27 | -6700.437
607 | Fe34B10Si10 | 54 | -364.9892 | -365.0604 | -6759.06 | -6760.377
608 | Fe12B3Si3 | 18 | -122.0817 | -121.3229 | -6782.319 | -6740.161
609 | Fe12B3Si3 | 18 | -124.1072 | -123.2321 | -6894.844555 | -6846.229
610 | Fe34B10Si10 | 54 | -366.5149 | -367.065 | -6787.313 | -6797.5
611 | Fe34B10Si10 | 54 | -362.9443 | -363.4547 | -6721.191 | -6730.642
612 | Fe34B10Si10 | 54 | -366.693 | -367.6068 | -6790.612 | -6807.533
613 | Fe34B10Si10 | 54 | -365.0307 | -366.1231 | -6759.829 | -6780.057
614 | Fe34B10Si10 | 54 | -363.4902 | -364.2513 | -6731.3 | -6745.394
615 | Fe12B3Si3 | 18 | -123.4163 | -122.6495 | -6856.464 | -6813.862
616 | Fe12B3Si3 | 18 | -123.0612931 | -122.3374 | -6836.739 | -6796.524
617 | Fe34B10Si10 | 54 | -371.4716 | -372.1411 | -6879.104 | -6891.501
618 | Fe34B10Si10 | 54 | -363.0986 | -364.0075 | -6724.048 | -6740.88
619 | Fe12B3Si3 | 18 | -122.644 | -121.9928 | -6813.555 | -6777.38
620 | Fe34B10Si10 | 54 | -364.829887 | -365.4459 | -6756.109 | -6767.516
621 | Fe12B3Si3 | 18 | -121.9578 | -121.1243 | -6775.431 | -6729.129
622 | Fe12B3Si3 | 18 | -123.7547 | -123.0447 | -6875.264 | -6835.818
623 | Fe34B10Si10 | 54 | -364.6245 | -365.7375 | -6752.305 | -6772.917
624 | Fe12B3Si3 | 18 | -124.0075 | -123.3431 | -6889.305 | -6852.394
625 | Fe12B3Si3 | 18 | -121.0084 | -120.2095 | -6722.689 | -6678.304
626 | Fe34B10Si10 | 54 | -363.6035 | -364.0451 | -6733.398 | -6741.576
627 | Fe12B3Si3 | 18 | -122.1214 | -121.2841 | -6784.52 | -6738.004
628 | Fe34B10Si10 | 54 | -364.8446 | -365.5361 | -6756.381 | -6769.186
629 | Fe34B10Si10 | 54 | -365.3351 | -366.2245 | -6765.466 | -6781.935
630 | Fe12B3Si3 | 18 | -121.3487 | -120.715 | -6741.595 | -6706.39
631 | Fe34B10Si10 | 54 | -370.4629 | -371.1555 | -6860.425 | -6873.25
632 | Fe34B10Si10 | 54 | -363.2641 | -364.1119 | -6727.113 | -6742.812
633 | Fe34B10Si10 | 54 | -365.8719 | -366.6039 | -6775.406 | -6788.96
634 | Fe34B10Si10 | 54 | -363.9808 | -364.7917 | -6740.386 | -6755.402
635 | Fe34B10Si10 | 54 | -362.809 | -363.7646 | -6718.686 | -6736.382
636 | Fe34B10Si10 | 54 | -362.8229 | -363.237 | -6718.942 | -6726.612
637 | Fe12B3Si3 | 18 | -123.3444 | -122.6172 | -6852.467 | -6812.069
638 | Fe34B10Si10 | 54 | -365.7887 | -366.3247 | -6773.865 | -6783.791
639 | Fe34B10Si10 | 54 | -362.7739 | -363.8342 | -6718.035 | -6737.67
640 | Fe34B10Si10 | 54 | -367.8433 | -368.6436 | -6811.912 | -6826.734
641 | Fe12B3Si3 | 18 | -122.0639 | -121.492 | -6781.326 | -6749.553
642 | Fe34B10Si10 | 54 | -366.4655 | -366.5732 | -6786.397 | -6788.392
643 | Fe34B10Si10 | 54 | -366.2147 | -367.0969 | -6781.754 | -6798.091
644 | Fe34B10Si10 | 54 | -365.8707 | -366.5289 | -6775.384 | -6787.572
645 | Fe12B3Si3 | 18 | -122.5891 | -121.9266 | -6810.507 | -6773.702
646 | Fe34B10Si10 | 54 | -364.0391641 | -364.643 | -6741.466 | -6752.647
647 | Fe34B10Si10 | 54 | -365.1061 | -365.8028 | -6761.223 | -6774.126
648 | Fe12B3Si3 | 18 | -123.3457147 | -122.3501 | -6852.54 | -6797.228
649 | Fe34B10Si10 | 54 | -362.5431 | -363.16 | -6713.761 | -6725.185
650 | Fe12B3Si3 | 18 | -124.8813 | -124.2309 | -6937.851 | -6901.718
651 | Fe34B10Si10 | 54 | -366.9012 | -367.406 | -6794.467 | -6803.814
652 | Fe12B3Si3 | 18 | -121.9419846 | -121.2672 | -6774.5547 | -6737.066
653 | Fe34B10Si10 | 54 | -365.3526 | -366.1598 | -6765.79 | -6780.738
654 | Fe12B3Si3 | 18 | -122.3816 | -121.9204 | -6798.979 | -6773.357
655 | Fe34B10Si10 | 54 | -366.3061 | -366.9423 | -6783.446 | -6795.227
656 | Fe12B3Si3 | 18 | -123.0523 | -122.1333 | -6836.241 | -6785.184
657 | Fe12B3Si3 | 18 | -123.6402 | -123.1009 | -6868.90218 | -6838.939
658 | Fe34B10Si10 | 54 | -364.4166 | -365.0712 | -6748.455 | -6760.577
659 | Fe34B10Si10 | 54 | -362.9215 | -363.5658 | -6720.768 | -6732.7
660 | Fe34B10Si10 | 54 | -364.108 | -364.8352 | -6742.741 | -6756.207
661 | Fe12B3Si3 | 18 | -122.7561 | -121.975 | -6819.783 | -6776.389
662 | Fe12B3Si3 | 18 | -123.167 | -122.4142 | -6842.611 | -6800.789
663 | Fe12B3Si3 | 18 | -120.8546 | -120.2178 | -6714.144 | -6678.765
664 | Fe34B10Si10 | 54 | -363.1335 | -363.1185 | -6724.694 | -6724.416
665 | Fe34B10Si10 | 54 | -367.0549 | -367.7102 | -6797.313 | -6809.449
666 | Fe34B10Si10 | 54 | -363.5858 | -364.6229 | -6733.07 | -6752.276
667 | Fe34B10Si10 | 54 | -362.8063 | -363.5513 | -6718.636 | -6732.431
668 | Fe34B10Si10 | 54 | -364.4536 | -365.2077 | -6749.141 | -6763.106
669 | Fe34B10Si10 | 54 | -363.0029 | -363.7959 | -6722.275 | -6736.96
670 | Fe12B3Si3 | 18 | -123.8201 | -123.2082 | -6878.893 | -6844.902
671 | Fe34B10Si10 | 54 | -364.8758 | -365.445 | -6756.96 | -6767.501
672 | Fe12B3Si3 | 18 | -122.7421 | -122.0232 | -6819.004 | -6779.065
673 | Fe34B10Si10 | 54 | -362.879 | -363.7879 | -6719.982 | -6736.813
674 | Fe34B10Si10 | 54 | -364.6245 | -365.6609 | -6752.306 | -6771.498
675 | Fe12B3Si3 | 18 | -123.5482 | -122.7567 | -6863.787 | -6819.817
676 | Fe12B3Si3 | 18 | -122.472 | -121.786 | -6804.002 | -6765.888
677 | Fe34B10Si10 | 54 | -366.3306 | -367.0733 | -6783.9 | -6797.653
678 | Fe12B3Si3 | 18 | -120.8435 | -120.2845 | -6713.527 | -6682.471
679 | Fe12B3Si3 | 18 | -123.4424 | -122.677 | -6857.913395 | -6815.389
680 | Fe12B3Si3 | 18 | -122.9366 | -121.9856 | -6829.809 | -6776.979
681 | Fe12B3Si3 | 18 | -123.0658 | -122.3569 | -6836.988 | -6797.607
682 | Fe34B10Si10 | 54 | -363.7353 | -364.6781 | -6735.839 | -6753.299
683 | Fe34B10Si10 | 54 | -365.1252 | -365.8685 | -6761.579 | -6775.343
684 | Fe34B10Si10 | 54 | -371.9245 | -372.4663 | -6887.491 | -6897.524
685 | Fe34B10Si10 | 54 | -362.5058 | -362.7291 | -6713.07 | -6717.205
686 | Fe34B10Si10 | 54 | -364.5379 | -365.3063 | -6750.701 | -6764.931
687 | Fe34B10Si10 | 54 | -364.7754 | -365.7384 | -6755.099 | -6772.934
688 | Fe34B10Si10 | 54 | -362.9815 | -364.1051 | -6721.88 | -6742.687
689 | Fe12B3Si3 | 18 | -121.8946505 | -121.056 | -6771.925 | -6725.333
690 | Fe34B10Si10 | 54 | -363.2644 | -363.7799 | -6727.118 | -6736.666
691 | Fe12B3Si3 | 18 | -123.0468 | -122.3885 | -6835.932 | -6799.361
692 | Fe34B10Si10 | 54 | -366.2495 | -366.9178 | -6782.398 | -6794.775
693 | Fe34B10Si10 | 54 | -363.1673 | -363.7922 | -6725.32 | -6736.893
694 | Fe12B3Si3 | 18 | -121.7039 | -120.7695 | -6761.33 | -6709.417
695 | Fe12B3Si3 | 18 | -122.9626 | -122.1659 | -6831.255 | -6786.996
696 | Fe34B10Si10 | 54 | -364.6211 | -365.3902 | -6752.242 | -6766.485
697 | Fe34B10Si10 | 54 | -362.9022 | -363.7668 | -6720.412 | -6736.422
698 | Fe34B10Si10 | 54 | -367.6878 | -368.5291 | -6809.033 | -6824.613
699 | Fe34B10Si10 | 54 | -364.6607 | -365.4932 | -6752.97679 | -6768.393
700 | Fe34B10Si10 | 54 | -363.93 | -365.0881 | -6739.445 | -6760.892
701 | Fe34B10Si10 | 54 | -364.1685 | -365.1366 | -6743.861 | -6761.79
702 | Fe12B3Si3 | 18 | -121.2802 | -120.706 | -6737.789 | -6705.887
703 | Fe34B10Si10 | 54 | -362.8093 | -363.4141 | -6718.691 | -6729.892
704 | Fe12B3Si3 | 18 | -122.7753 | -122.1184 | -6820.851 | -6784.358
705 | Fe34B10Si10 | 54 | -369.5215 | -370.1756 | -6842.99 | -6855.103
706 | Fe12B3Si3 | 18 | -121.7308 | -120.9063 | -6762.82 | -6717.017
707 | Fe34B10Si10 | 54 | -366.0844 | -366.2973 | -6779.342 | -6783.283
708 | Fe12B3Si3 | 18 | -121.0916 | -120.3183 | -6727.31 | -6684.35
709 | Fe34B10Si10 | 54 | -367.8007 | -368.5282 | -6811.124 | -6824.597
710 | Fe12B3Si3 | 18 | -120.8867313 | -120.1737 | -6715.93 | -6676.315
711 | Fe34B10Si10 | 54 | -362.562 | -363.8178 | -6714.112 | -6737.367
712 | Fe12B3Si3 | 18 | -121.3549 | -120.6785 | -6741.939 | -6704.361
713 | Fe34B10Si10 | 54 | -364.0606 | -364.9146 | -6741.863 | -6757.677
714 | Fe12B3Si3 | 18 | -122.6504 | -122.0044 | -6813.913 | -6778.022
715 | Fe34B10Si10 | 54 | -362.8316 | -363.5988 | -6719.103 | -6733.31
716 | Fe34B10Si10 | 54 | -367.3107 | -368.109 | -6802.05 | -6816.834
717 | Fe12B3Si3 | 18 | -123.4671 | -122.978 | -6859.284 | -6832.113
718 | Fe34B10Si10 | 54 | -367.9826885 | -368.9072 | -6814.494 | -6831.615
719 | Fe34B10Si10 | 54 | -364.0261 | -364.6776 | -6741.224 | -6753.288
720 | Fe12B3Si3 | 18 | -120.8419 | -120.0555 | -6713.44 | -6669.751
721 | Fe34B10Si10 | 54 | -364.1000668 | -364.9398 | -6742.594 | -6758.145
722 | Fe12B3Si3 | 18 | -121.7216 | -120.8766 | -6762.309055 | -6715.367
723 | Fe12Si4 | 16 | -115.2268 | -114.4045 | -7201.674 | -7150.278
724 | Fe12Si4 | 16 | -117.07 | -116.2374 | -7316.873 | -7264.836
725 | Fe12Si4 | 16 | -119.3121 | -118.5537 | -7457.009 | -7409.604
726 | Fe12Si4 | 16 | -119.5344 | -118.7575 | -7470.9 | -7422.342
727 | Fe12Si4 | 16 | -118.047 | -117.1946 | -7377.937 | -7324.661
728 | Fe12Si4 | 16 | -119.705 | -118.9226 | -7481.561 | -7432.665
729 | Fe12Si4 | 16 | -118.4793 | -117.6727 | -7404.959 | -7354.542
730 | Fe12Si4 | 16 | -117.1952 | -116.3616 | -7324.697 | -7272.602
731 | Fe34B10Si10 | 54 | -387.0042 | -387.0296 | -7166.744 | -7167.216
732 | Fe12Si4 | 16 | -119.9939 | -119.2027 | -7499.621 | -7450.166
733 | Fe12Si4 | 16 | -118.9558 | -118.0922 | -7434.738 | -7380.762
734 | Fe12Si4 | 16 | -117.9897 | -117.2052 | -7374.354 | -7325.324
735 | Fe12Si4 | 16 | -117.3855 | -116.6755 | -7336.593 | -7292.22
736 | Fe12Si4 | 16 | -115.0036906 | -114.2734 | -7187.731 | -7142.085
737 | Fe12Si4 | 16 | -115.6596 | -114.907 | -7228.727 | -7181.686
738 | Fe12Si4 | 16 | -115.7084 | -114.8594 | -7231.778 | -7178.711
739 | Fe12Si4 | 16 | -117.4012 | -116.5723 | -7337.578 | -7285.768
740 | Fe12Si4 | 16 | -119.3535 | -118.5916 | -7459.596 | -7411.976
741 | Fe12Si4 | 16 | -119.6119 | -118.9025 | -7475.741 | -7431.408
742 | Fe12Si4 | 16 | -115.1623 | -114.3569 | -7197.642 | -7147.309
743 | Fe12Si4 | 16 | -120.5663 | -119.7488 | -7535.393 | -7484.3
744 | Fe12Si4 | 16 | -119.2933 | -118.462 | -7455.831 | -7403.873
745 | Fe12Si4 | 16 | -119.0185087 | -118.1329 | -7438.657 | -7383.306
746 | Fe16 | 16 | -130.5771 | -130.4784 | -8161.071 | -8154.901
747 | Fe16 | 16 | -127.9935 | -127.9859 | -7999.592 | -7999.122
748 | Fe16 | 16 | -127.972 | -128.0401 | -7998.25 | -8002.506
749 | Fe16 | 16 | -131.8841392 | -131.9038 | -8242.7587 | -8243.988
750 | Fe16 | 16 | -128.0473 | -127.9227 | -8002.959 | -7995.168
751 | Fe16 | 16 | -127.9863 | -127.9782 | -7999.141 | -7998.637
752 | Fe16 | 16 | -130.2957 | -130.194 | -8143.484 | -8137.127
753 | Fe16 | 16 | -131.0569 | -130.9661 | -8191.056 | -8185.379
754 | Fe16 | 16 | -127.9894 | -127.9817 | -7999.337 | -7998.856
755 | Fe16 | 16 | -127.9498 | -128.0477 | -7996.861 | -8002.983
756 | Fe16 | 16 | -127.9885 | -127.9814 | -7999.279 | -7998.84
757 | Fe16 | 16 | -129.7445 | -129.6804 | -8109.031 | -8105.025
758 | Fe16 | 16 | -130.4888 | -130.3847 | -8155.55128 | -8149.042
759 | Fe16 | 16 | -127.9521 | -127.9705 | -7997.004 | -7998.158
760 | Fe16 | 16 | -131.874 | -131.879 | -8242.122 | -8242.441
761 | Fe16 | 16 | -128.0038 | -127.8328 | -8000.23889 | -7989.549
762 | Fe16 | 16 | -130.5711 | -130.4458 | -8160.69197 | -8152.859
763 | Fe16 | 16 | -130.928 | -130.8422 | -8182.998 | -8177.638
764 | Fe16 | 16 | -131.7971 | -131.7909 | -8237.31763 | -8236.934
765 | Fe16 | 16 | -131.5508 | -131.5108 | -8221.923 | -8219.424
766 | Fe16 | 16 | -128.8364 | -128.821 | -8052.278 | -8051.312
767 | Fe16 | 16 | -128.041563 | -127.835 | -8002.598 | -7989.69
768 | Fe16 | 16 | -130.7385 | -130.6421 | -8171.153645 | -8165.133
769 | Fe16 | 16 | -127.7533 | -127.7639 | -7984.58 | -7985.244
770 | Fe16 | 16 | -127.9365 | -128.0328 | -7996.033 | -8002.05
771 | Fe16 | 16 | -130.5681 | -130.4539 | -8160.505 | -8153.37
772 | Fe16 | 16 | -129.7462 | -129.7007 | -8109.14 | -8106.292
773 | Fe16 | 16 | -130.5816 | -130.49 | -8161.35 | -8155.623
774 | Fe16 | 16 | -131.2658 | -131.1961 | -8204.114 | -8199.755
775 | Fe16 | 16 | -128.4977 | -128.5458 | -8031.109 | -8034.112
776 | Fe16 | 16 | -127.7371 | -127.8015 | -7983.567 | -7987.595
777 | Fe16 | 16 | -128.0059 | -128.0984 | -8000.367 | -8006.15
778 | Fe16 | 16 | -128.0404 | -128.0351 | -8002.523 | -8002.194
779 | Fe16 | 16 | -127.9941 | -127.9866 | -7999.63 | -7999.161
780 | Fe16 | 16 | -130.8537 | -130.754 | -8178.355105 | -8172.123
781 | Fe16 | 16 | -127.9676 | -127.9589 | -7997.976 | -7997.428
782 | Fe16 | 16 | -129.2734 | -129.1707 | -8079.59 | -8073.166
783 | Fe16 | 16 | -129.9611 | -129.8705 | -8122.566 | -8116.903
784 | Fe12Si4 | 16 | -123.1036 | -122.2647 | -7693.978 | -7641.544
785 | Fe12Si4 | 16 | -125.3817 | -124.5439 | -7836.359 | -7783.995
786 | Fe12Si4 | 16 | -121.5734 | -120.772 | -7598.338 | -7548.253
787 | Fe12Si4 | 16 | -121.6578 | -120.7853 | -7603.611 | -7549.081
788 | Fe12Si4 | 16 | -123.0709 | -122.2301 | -7691.932 | -7639.38
789 | Fe12Si4 | 16 | -120.9457 | -120.1462 | -7559.104235 | -7509.136
790 | Fe12Si4 | 16 | -124.014 | -123.164 | -7750.87309 | -7697.748
791 | Fe12Si4 | 16 | -124.0222 | -123.1979 | -7751.388 | -7699.868
792 | Fe16 | 16 | -125.8645638 | -125.5842 | -7866.535 | -7849.011
793 | Fe12Si4 | 16 | -125.815 | -124.9661 | -7863.437 | -7810.379
794 | Fe12Si4 | 16 | -123.0208 | -122.2243 | -7688.801 | -7639.02
795 | Fe12Si4 | 16 | -124.5164 | -123.7044 | -7782.275 | -7731.523
796 | Fe16 | 16 | -126.6637 | -126.4392 | -7916.481 | -7902.447
797 | Fe12Si4 | 16 | -124.8775 | -124.0425 | -7804.842 | -7752.658
798 | Fe12Si4 | 16 | -124.2585 | -123.4435 | -7766.159 | -7715.219
799 | Fe12Si4 | 16 | -124.2676 | -123.4484 | -7766.725 | -7715.523
800 | Fe12Si4 | 16 | -122.7221 | -121.8781 | -7670.129 | -7617.381
801 | Fe12Si4 | 16 | -122.8626 | -122.0162 | -7678.912 | -7626.011
802 | Fe12Si4 | 16 | -121.8889044 | -121.0737 | -7618.056525 | -7567.109
803 | Fe12B3Si3 | 18 | -113.3064 | -112.6973 | -6294.801 | -6260.958

## errors
| error | rmse | mae | r2
0 | test_energy | 25.63313 | 21.13804 | 0.9954514
0 | train_energy | 23.29569 | 19.11186 | 0.9959767
0 | test_force | 168.1655 | 127.3485 | 0.9964162
0 | train_force | 154.1079 | 118.3918 | 0.9969691

## config_errors
| config | error | n_configs | rmse | mae
0 | Fe12B3Si3 | test_energy | 48 | 39.91372 | 39.17619
1 | Fe12Si4 | test_energy | 12 | 50.58353 | 50.53278
2 | Fe16 | test_energy | 11 | 3.612185 | 2.84084
3 | Fe34B10Si10 | test_energy | 133 | 14.17473 | 13.48918
0 | Fe12B3Si3 | train_energy | 132 | 40.08758 | 39.42521
1 | Fe12Si4 | train_energy | 39 | 50.83962 | 50.77574
2 | Fe16 | train_energy | 40 | 6.178109 | 4.723209
3 | Fe34B10Si10 | train_energy | 590 | 14.27569 | 13.44964