## test_predictions
| config | n_atoms | REF_energy | MACE_energy | REF_e/atom_meV | MACE_e/atom_meV
0 | Fe34B10Si10 | 54 | -352.8909 | -353.2876 | -6535.017 | -6542.363
1 | Fe34B10Si10 | 54 | -354.7188 | -355.3717 | -6568.866 | -6580.958
2 | Fe12B3Si3 | 18 | -113.8784 | -113.0659 | -6326.58 | -6281.44
3 | Fe34B10Si10 | 54 | -356.0869274 | -356.9494 | -6594.202 | -6610.174
4 | Fe34B10Si10 | 54 | -359.8486 | -360.3094 | -6663.864 | -6672.397
5 | Fe34B10Si10 | 54 | -358.0351 | -358.7779 | -6630.28 | -6644.035
6 | Fe34B10Si10 | 54 | -351.5921 | -352.608 | -6510.965 | -6529.777
7 | Fe34B10Si10 | 54 | -360.1926 | -361.0807 | -6670.233 | -6686.679
8 | Fe34B10Si10 | 54 | -353.4717 | -353.7648 | -6545.772 | -6551.2
9 | Fe34B10Si10 | 54 | -357.0914 | -357.7027 | -6612.803 | -6624.125
10 | Fe34B10Si10 | 54 | -354.2737 | -355.2642 | -6560.624 | -6578.967
11 | Fe12B3Si3 | 18 | -120.6390056 | -119.8153 | -6702.167 | -6656.408
12 | Fe34B10Si10 | 54 | -362.2215 | -363.3034 | -6707.805 | -6727.841
13 | Fe34B10Si10 | 54 | -355.9898 | -357.108 | -6592.404 | -6613.111
14 | Fe34B10Si10 | 54 | -357.2238307 | -358.0199 | -6615.256 | -6629.999
15 | Fe34B10Si10 | 54 | -357.2327 | -357.7449 | -6615.42 | -6624.906
16 | Fe34B10Si10 | 54 | -355.716 | -356.514 | -6587.333 | -6602.111
17 | Fe34B10Si10 | 54 | -362.0589 | -362.6159 | -6704.795 | -6715.11
18 | Fe34B10Si10 | 54 | -357.3846 | -358.2234 | -6618.233 | -6633.767
19 | Fe12B3Si3 | 18 | -120.2159 | -119.4468 | -6678.664 | -6635.931
20 | Fe34B10Si10 | 54 | -348.4439 | -349.7749 | -6452.665 | -6477.313
21 | Fe34B10Si10 | 54 | -357.8744833 | -358.2873 | -6627.305 | -6634.95
22 | Fe34B10Si10 | 54 | -359.3465 | -359.9609 | -6654.565 | -6665.942
23 | Fe34B10Si10 | 54 | -357.6648 | -358.2943 | -6623.422 | -6635.08
24 | Fe34B10Si10 | 54 | -360.6364 | -361.6794 | -6678.453 | -6697.767
25 | Fe34B10Si10 | 54 | -356.2104 | -356.99 | -6596.488 | -6610.926
26 | Fe34B10Si10 | 54 | -356.2154 | -357.157 | -6596.582 | -6614.018
27 | Fe34B10Si10 | 54 | -362.1607 | -362.6992 | -6706.68 | -6716.651
28 | Fe12B3Si3 | 18 | -119.4456 | -118.8265 | -6635.868 | -6601.474
29 | Fe34B10Si10 | 54 | -356.2901 | -356.9604 | -6597.964 | -6610.378
30 | Fe34B10Si10 | 54 | -355.479 | -356.5168 | -6582.944 | -6602.164
31 | Fe34B10Si10 | 54 | -359.2816 | -360.0406 | -6653.363 | -6667.419
32 | Fe34B10Si10 | 54 | -356.4543 | -357.2401 | -6601.005 | -6615.557
33 | Fe34B10Si10 | 54 | -360.0355 | -360.9857 | -6667.325 | -6684.92
34 | Fe34B10Si10 | 54 | -354.9951 | -355.865 | -6573.984 | -6590.092
35 | Fe34B10Si10 | 54 | -349.5282 | -350.1077 | -6472.745 | -6483.476
36 | Fe34B10Si10 | 54 | -355.6813 | -356.2313 | -6586.69 | -6596.875
37 | Fe34B10Si10 | 54 | -346.1321 | -346.7352 | -6409.853 | -6421.022
38 | Fe34B10Si10 | 54 | -355.8768 | -356.6901 | -6590.312 | -6605.373
39 | Fe34B10Si10 | 54 | -361.1205 | -361.9158 | -6687.417 | -6702.144
40 | Fe34B10Si10 | 54 | -356.9702 | -358.1414 | -6610.56 | -6632.248
41 | Fe34B10Si10 | 54 | -357.3191 | -358.5163 | -6617.02 | -6639.191
42 | Fe34B10Si10 | 54 | -361.8995 | -362.3617 | -6701.843 | -6710.401
43 | Fe34B10Si10 | 54 | -352.3165 | -353.0522 | -6524.379 | -6538.003
44 | Fe12B3Si3 | 18 | -118.627 | -118.0361 | -6590.388605 | -6557.562
45 | Fe34B10Si10 | 54 | -359.8014 | -360.7155 | -6662.99 | -6679.917
46 | Fe34B10Si10 | 54 | -360.6095 | -361.5904 | -6677.953 | -6696.118
47 | Fe34B10Si10 | 54 | -358.4953 | -359.2332 | -6638.802 | -6652.466
48 | Fe34B10Si10 | 54 | -360.9367 | -361.5208 | -6684.013 | -6694.83
49 | Fe34B10Si10 | 54 | -361.8548 | -362.6471 | -6701.014 | -6715.687
50 | Fe34B10Si10 | 54 | -355.1009 | -355.9956 | -6575.943 | -6592.51
51 | Fe34B10Si10 | 54 | -361.1878 | -362.1222 | -6688.662 | -6705.967
52 | Fe34B10Si10 | 54 | -351.9816 | -353.1717 | -6518.177 | -6540.216
53 | Fe12B3Si3 | 18 | -120.0776 | -119.5511 | -6670.98 | -6641.728
54 | Fe34B10Si10 | 54 | -357.6413 | -358.6245 | -6622.987 | -6641.195
55 | Fe34B10Si10 | 54 | -354.3719 | -354.9971 | -6562.442 | -6574.02
56 | Fe34B10Si10 | 54 | -357.0593 | -357.6855 | -6612.21 | -6623.806
57 | Fe34B10Si10 | 54 | -358.2905 | -358.802 | -6635.009 | -6644.482
58 | Fe34B10Si10 | 54 | -348.7323 | -349.5145 | -6458.005 | -6472.492
59 | Fe34B10Si10 | 54 | -360.6163 | -361.2144 | -6678.08 | -6689.156
60 | Fe34B10Si10 | 54 | -358.7545 | -359.3239 | -6643.602 | -6654.147
61 | Fe34B10Si10 | 54 | -362.4201 | -363.379 | -6711.483 | -6729.24
62 | Fe34B10Si10 | 54 | -359.5776 | -360.2766 | -6658.844 | -6671.79
63 | Fe12B3Si3 | 18 | -120.4231 | -119.6974 | -6690.171425 | -6649.857
64 | Fe12B3Si3 | 18 | -119.7747379 | -119.1269 | -6654.152 | -6618.163
65 | Fe34B10Si10 | 54 | -357.8769 | -358.334 | -6627.351 | -6635.814
66 | Fe12B3Si3 | 18 | -120.3993 | -119.6574 | -6688.849 | -6647.632
67 | Fe34B10Si10 | 54 | -355.7843 | -356.2954 | -6588.598 | -6598.063
68 | Fe34B10Si10 | 54 | -361.8201 | -362.6762 | -6700.372 | -6716.226
69 | Fe34B10Si10 | 54 | -351.3418 | -352.159 | -6506.33 | -6521.464
70 | Fe34B10Si10 | 54 | -359.5061 | -360.1177 | -6657.521 | -6668.846
71 | Fe34B10Si10 | 54 | -350.5158 | -351.1061 | -6491.033 | -6501.964
72 | Fe34B10Si10 | 54 | -357.5254 | -358.1978 | -6620.841 | -6633.293
73 | Fe34B10Si10 | 54 | -359.8559 | -360.1346 | -6663.999 | -6669.159
74 | Fe34B10Si10 | 54 | -357.5793 | -358.1625 | -6621.838 | -6632.639
75 | Fe34B10Si10 | 54 | -360.6036 | -360.9598 | -6677.844 | -6684.44
76 | Fe34B10Si10 | 54 | -358.0585 | -359.0196 | -6630.713 | -6648.511
77 | Fe34B10Si10 | 54 | -351.9847 | -352.7697 | -6518.234 | -6532.773
78 | Fe12B3Si3 | 18 | -119.8684577 | -118.9419 | -6659.359 | -6607.882
79 | Fe34B10Si10 | 54 | -356.9177 | -357.3704 | -6609.588 | -6617.97
80 | Fe34B10Si10 | 54 | -359.0263 | -359.7333 | -6648.635 | -6661.729
81 | Fe34B10Si10 | 54 | -357.0768 | -357.8866 | -6612.533 | -6627.529
82 | Fe34B10Si10 | 54 | -358.5156 | -358.7587 | -6639.179 | -6643.68
83 | Fe34B10Si10 | 54 | -360.1539896 | -360.8066 | -6669.518 | -6681.604
84 | Fe34B10Si10 | 54 | -355.0113 | -355.3388 | -6574.283 | -6580.348
85 | Fe34B10Si10 | 54 | -361.0982 | -361.9672 | -6687.004 | -6703.097
86 | Fe34B10Si10 | 54 | -361.0246696 | -361.5571 | -6685.642 | -6695.503
87 | Fe12B3Si3 | 18 | -119.5079 | -118.8641 | -6639.326 | -6603.56
88 | Fe34B10Si10 | 54 | -356.2311 | -356.6507 | -6596.871 | -6604.643
89 | Fe34B10Si10 | 54 | -348.5077 | -349.3481 | -6453.846 | -6469.409
90 | Fe34B10Si10 | 54 | -358.139 | -358.9787 | -6632.204 | -6647.754
91 | Fe12B3Si3 | 18 | -119.0227 | -118.1909 | -6612.371 | -6566.163
92 | Fe34B10Si10 | 54 | -361.5367 | -362.4808 | -6695.124 | -6712.607
93 | Fe12B3Si3 | 18 | -120.2955 | -119.3702 | -6683.083 | -6631.675
94 | Fe34B10Si10 | 54 | -361.1561 | -361.6686 | -6688.076 | -6697.567
95 | Fe34B10Si10 | 54 | -361.536 | -361.9219 | -6695.111 | -6702.258
96 | Fe34B10Si10 | 54 | -357.0287 | -358.6435 | -6611.643 | -6641.545
97 | Fe34B10Si10 | 54 | -346.2963 | -346.7051 | -6412.894 | -6420.466
98 | Fe34B10Si10 | 54 | -361.0405644 | -361.8565 | -6685.936 | -6701.046
99 | Fe34B10Si10 | 54 | -353.9625 | -354.5807 | -6554.861 | -6566.31
100 | Fe12B3Si3 | 18 | -114.8309 | -114.0805 | -6379.495 | -6337.808
101 | Fe34B10Si10 | 54 | -360.7835 | -361.5024 | -6681.176 | -6694.489
102 | Fe12B3Si3 | 18 | -118.0427 | -117.4711 | -6557.927 | -6526.172
103 | Fe34B10Si10 | 54 | -359.8177 | -360.9345 | -6663.292 | -6683.972
104 | Fe34B10Si10 | 54 | -360.1177 | -360.6858 | -6668.846 | -6679.366
105 | Fe34B10Si10 | 54 | -360.8912 | -361.5711 | -6683.17 | -6695.761
106 | Fe34B10Si10 | 54 | -361.544 | -362.0807 | -6695.26 | -6705.197
107 | Fe34B10Si10 | 54 | -357.3556 | -358.1406 | -6617.696 | -6632.233
108 | Fe34B10Si10 | 54 | -362.3326 | -362.8213 | -6709.862 | -6718.913
109 | Fe34B10Si10 | 54 | -360.6845 | -361.1556 | -6679.342 | -6688.067
110 | Fe34B10Si10 | 54 | -357.3794 | -358.1615 | -6618.138 | -6632.62
111 | Fe34B10Si10 | 54 | -362.0137009 | -362.544 | -6703.957 | -6713.778
112 | Fe12B3Si3 | 18 | -116.3501 | -115.8961 | -6463.894 | -6438.675
113 | Fe34B10Si10 | 54 | -357.2923 | -357.8423 | -6616.524 | -6626.709
114 | Fe34B10Si10 | 54 | -359.8241 | -360.6314 | -6663.409 | -6678.359
115 | Fe34B10Si10 | 54 | -359.4791 | -360.2827 | -6657.02 | -6671.902
116 | Fe34B10Si10 | 54 | -356.5834 | -357.1512 | -6603.396 | -6613.911
117 | Fe34B10Si10 | 54 | -352.754 | -353.5803 | -6532.481 | -6547.782
118 | Fe34B10Si10 | 54 | -362.1757 | -362.9584 | -6706.958 | -6721.453
119 | Fe34B10Si10 | 54 | -357.4587 | -358.2716 | -6619.60511 | -6634.66
120 | Fe12B3Si3 | 18 | -123.1814 | -122.5249 | -6843.409 | -6806.939
121 | Fe12B3Si3 | 18 | -122.6026 | -121.733 | -6811.255 | -6762.946
122 | Fe12B3Si3 | 18 | -123.1703 | -122.3498 | -6842.796 | -6797.213
123 | Fe34B10Si10 | 54 | -364.9802 | -365.5493 | -6758.893 | -6769.431
124 | Fe34B10Si10 | 54 | -365.5493 | -366.0146 | -6769.431 | -6778.049
125 | Fe12B3Si3 | 18 | -123.8624 | -123.103 | -6881.245245 | -6839.056
126 | Fe12B3Si3 | 18 | -122.6806 | -122.0289 | -6815.587 | -6779.386
127 | Fe12B3Si3 | 18 | -121.1728 | -120.5731 | -6731.82 | -6698.505
128 | Fe12B3Si3 | 18 | -122.3698 | -121.4372 | -6798.32 | -6746.511
129 | Fe34B10Si10 | 54 | -362.745 | -363.3546 | -6717.49967 | -6728.789
130 | Fe12B3Si3 | 18 | -121.035 | -120.3723 | -6724.165 | -6687.348
131 | Fe34B10Si10 | 54 | -363.5964 | -364.2539 | -6733.266 | -6745.443
132 | Fe12B3Si3 | 18 | -122.4851 | -121.8658 | -6804.727 | -6770.323
133 | Fe34B10Si10 | 54 | -368.0518 | -369.0511 | -6815.774 | -6834.28
134 | Fe12B3Si3 | 18 | -123.4300494 | -122.6212 | -6857.225 | -6812.287
135 | Fe12B3Si3 | 18 | -121.8363 | -120.9839 | -6768.68443 | -6721.329
136 | Fe34B10Si10 | 54 | -364.8104 | -365.2716 | -6755.748 | -6764.288
137 | Fe12B3Si3 | 18 | -122.5407 | -121.8296 | -6807.817 | -6768.312
138 | Fe12B3Si3 | 18 | -124.3218 | -123.5477 | -6906.765095 | -6863.758
139 | Fe34B10Si10 | 54 | -362.6772 | -363.3862 | -6716.244 | -6729.374
140 | Fe34B10Si10 | 54 | -365.9082522 | -367.0367 | -6776.079 | -6796.975
141 | Fe12B3Si3 | 18 | -121.6883 | -121.2184 | -6760.462 | -6734.358
142 | Fe12B3Si3 | 18 | -123.1889 | -122.7419 | -6843.828 | -6818.992
143 | Fe34B10Si10 | 54 | -364.88618 | -365.2465 | -6757.151 | -6763.824
144 | Fe12B3Si3 | 18 | -121.4845312 | -120.5532 | -6749.141 | -6697.397
145 | Fe12B3Si3 | 18 | -122.0674 | -121.3158 | -6781.524 | -6739.765
146 | Fe34B10Si10 | 54 | -363.4193 | -364.0943 | -6729.987 | -6742.488
147 | Fe34B10Si10 | 54 | -363.4964 | -364.4531 | -6731.414 | -6749.132
148 | Fe34B10Si10 | 54 | -363.2328 | -363.688 | -6726.533 | -6734.962
149 | Fe12B3Si3 | 18 | -121.0244 | -120.1873 | -6723.58 | -6677.075
150 | Fe34B10Si10 | 54 | -367.2213 | -368.0402 | -6800.395 | -6815.558
151 | Fe34B10Si10 | 54 | -369.9541 | -370.4176 | -6851.002 | -6859.585
152 | Fe34B10Si10 | 54 | -372.0428 | -372.81 | -6889.682 | -6903.889
153 | Fe34B10Si10 | 54 | -363.4206 | -363.8157 | -6730.011 | -6737.328
154 | Fe12B3Si3 | 18 | -123.0923 | -122.5222 | -6838.463 | -6806.787
155 | Fe34B10Si10 | 54 | -362.5664 | -363.3489 | -6714.193 | -6728.683
156 | Fe34B10Si10 | 54 | -365.2454 | -365.5993 | -6763.804 | -6770.358
157 | Fe34B10Si10 | 54 | -371.0294 | -371.8711 | -6870.915 | -6886.501
158 | Fe34B10Si10 | 54 | -363.4218 | -363.7655 | -6730.034 | -6736.397
159 | Fe34B10Si10 | 54 | -364.7065 | -365.3028 | -6753.823 | -6764.868
160 | Fe34B10Si10 | 54 | -363.7142 | -364.6333 | -6735.448 | -6752.469
161 | Fe12B3Si3 | 18 | -122.8057 | -122.1497 | -6822.537 | -6786.093
162 | Fe34B10Si10 | 54 | -364.035281 | -364.9063 | -6741.394 | -6757.524
163 | Fe34B10Si10 | 54 | -364.9548 | -365.7726 | -6758.423 | -6773.567
164 | Fe12B3Si3 | 18 | -123.4338 | -122.8336 | -6857.431 | -6824.091
165 | Fe12B3Si3 | 18 | -121.8507 | -121.13 | -6769.484 | -6729.442
166 | Fe34B10Si10 | 54 | -363.9701 | -365.1338 | -6740.186 | -6761.737
167 | Fe34B10Si10 | 54 | -364.7329 | -365.5727 | -6754.313 | -6769.865
168 | Fe34B10Si10 | 54 | -363.9316 | -364.4502 | -6739.474 | -6749.079
169 | Fe12B3Si3 | 18 | -122.5565 | -122.106 | -6808.692 | -6783.667
170 | Fe12B3Si3 | 18 | -121.4617 | -120.6564 | -6747.871535 | -6703.135
171 | Fe34B10Si10 | 54 | -362.7517 | -363.5487 | -6717.624 | -6732.384
172 | Fe12B3Si3 | 18 | -123.0747 | -122.1914 | -6837.48243 | -6788.41
173 | Fe12B3Si3 | 18 | -121.5915925 | -120.8016 | -6755.088 | -6711.202
174 | Fe12B3Si3 | 18 | -123.024 | -122.2679 | -6834.668 | -6792.66
175 | Fe12B3Si3 | 18 | -123.5871 | -123.0685 | -6865.949 | -6837.137
176 | Fe12B3Si3 | 18 | -120.9383 | -120.4354 | -6718.794 | -6690.856
177 | Fe34B10Si10 | 54 | -366.3146 | -367.0261 | -6783.604 | -6796.78
178 | Fe12B3Si3 | 18 | -121.0848282 | -120.4719 | -6726.9349 | -6692.881
179 | Fe12B3Si3 | 18 | -120.9673 | -120.0974 | -6720.403 | -6672.076
180 | Fe12B3Si3 | 18 | -123.1161817 | -122.3116 | -6839.788 | -6795.089
181 | Fe12Si4 | 16 | -117.3092 | -116.4586 | -7331.827 | -7278.662
182 | Fe12Si4 | 16 | -114.991 | -114.2077 | -7186.934 | -7137.981
183 | Fe12Si4 | 16 | -118.9388 | -118.1669 | -7433.675 | -7385.433
184 | Fe12Si4 | 16 | -116.7434 | -115.9126 | -7296.465 | -7244.539
185 | Fe12Si4 | 16 | -119.0294 | -118.2886 | -7439.338 | -7393.037
186 | Fe12Si4 | 16 | -118.369 | -117.5742 | -7398.061 | -7348.387
187 | Fe16 | 16 | -130.6253 | -130.4958 | -8164.08 | -8155.989
188 | Fe16 | 16 | -127.762 | -127.8293 | -7985.124 | -7989.33
189 | Fe16 | 16 | -128.8271 | -128.7927 | -8051.691 | -8049.544
190 | Fe16 | 16 | -131.5288 | -131.4535 | -8220.551 | -8215.846
191 | Fe16 | 16 | -127.9471799 | -127.963 | -7996.699 | -7997.689
192 | Fe16 | 16 | -128.1051 | -128.0757 | -8006.567 | -8004.731
193 | Fe16 | 16 | -127.9919 | -127.9591 | -7999.493 | -7997.446
194 | Fe16 | 16 | -131.4659 | -131.3754 | -8216.621 | -8210.963
195 | Fe16 | 16 | -127.9932269 | -127.9605 | -7999.577 | -7997.532
196 | Fe16 | 16 | -129.7129 | -129.6213 | -8107.058 | -8101.332
197 | Fe16 | 16 | -130.6578 | -130.5276 | -8166.113 | -8157.977
198 | Fe12Si4 | 16 | -122.0566 | -121.2546 | -7628.537 | -7578.41
199 | Fe12Si4 | 16 | -124.1329 | -123.326 | -7758.308 | -7707.876
200 | Fe12Si4 | 16 | -122.718199 | -121.9145 | -7669.887 | -7619.653
201 | Fe12Si4 | 16 | -123.0071 | -122.1635 | -7687.946 | -7635.22
202 | Fe12Si4 | 16 | -122.0678 | -121.1903 | -7629.239 | -7574.392
203 | Fe12Si4 | 16 | -122.2695 | -121.482 | -7641.841 | -7592.622

## train_predictions
| config | n_atoms | REF_energy | MACE_energy | REF_e/atom_meV | MACE_e/atom_meV
3 | Fe34B10Si10 | 54 | -355.7636 | -356.3346 | -6588.214 | -6598.789
4 | Fe34B10Si10 | 54 | -355.4203 | -356.1973 | -6581.858 | -6596.247
5 | Fe34B10Si10 | 54 | -356.0679 | -356.8718 | -6593.85 | -6608.736
6 | Fe34B10Si10 | 54 | -362.1169 | -362.7716 | -6705.869 | -6717.993
7 | Fe34B10Si10 | 54 | -356.9375 | -357.8116 | -6609.953 | -6626.141
8 | Fe34B10Si10 | 54 | -361.3557364 | -362.256 | -6691.773 | -6708.445
9 | Fe34B10Si10 | 54 | -361.5932 | -362.5171 | -6696.171 | -6713.28
10 | Fe12B3Si3 | 18 | -120.5904 | -119.6054 | -6699.46757 | -6644.745
11 | Fe34B10Si10 | 54 | -355.0396538 | -355.6051 | -6574.808 | -6585.28
12 | Fe34B10Si10 | 54 | -361.3152 | -362.2453 | -6691.022 | -6708.246
13 | Fe34B10Si10 | 54 | -359.6496 | -360.4661 | -6660.178 | -6675.298
14 | Fe34B10Si10 | 54 | -360.3095 | -360.7526 | -6672.39848 | -6680.604
15 | Fe34B10Si10 | 54 | -359.6398 | -360.4034 | -6659.997 | -6674.137
16 | Fe34B10Si10 | 54 | -357.3695 | -358.2018 | -6617.953 | -6633.367
17 | Fe34B10Si10 | 54 | -360.5112 | -361.5821 | -6676.133 | -6695.965
18 | Fe34B10Si10 | 54 | -344.9644 | -345.5522 | -6388.229 | -6399.115
19 | Fe34B10Si10 | 54 | -357.3362 | -357.8106 | -6617.337 | -6626.123
20 | Fe34B10Si10 | 54 | -353.056488 | -353.7922 | -6538.083 | -6551.707
21 | Fe34B10Si10 | 54 | -351.0878 | -352.4972 | -6501.625 | -6527.727
22 | Fe34B10Si10 | 54 | -352.5884 | -353.231 | -6529.414 | -6541.315
23 | Fe34B10Si10 | 54 | -355.9889 | -356.8475 | -6592.386 | -6608.287
24 | Fe34B10Si10 | 54 | -353.5152 | -353.8451 | -6546.57819 | -6552.686
25 | Fe34B10Si10 | 54 | -355.2173 | -355.6616 | -6578.099 | -6586.326
26 | Fe34B10Si10 | 54 | -346.3446 | -347.2497 | -6413.789 | -6430.55
27 | Fe12B3Si3 | 18 | -120.815 | -120.0549 | -6711.945 | -6669.718
28 | Fe34B10Si10 | 54 | -359.7053 | -360.5299 | -6661.21 | -6676.48
29 | Fe34B10Si10 | 54 | -355.9528 | -356.6294 | -6591.718 | -6604.249
30 | Fe34B10Si10 | 54 | -342.298 | -343.0305 | -6338.851 | -6352.416
31 | Fe34B10Si10 | 54 | -354.858 | -355.2614 | -6571.444 | -6578.914
32 | Fe34B10Si10 | 54 | -356.829 | -357.9877 | -6607.944 | -6629.402
33 | Fe34B10Si10 | 54 | -355.5209 | -356.659 | -6583.72 | -6604.797
34 | Fe34B10Si10 | 54 | -353.174 | -353.8745 | -6540.259 | -6553.231
35 | Fe34B10Si10 | 54 | -360.3014 | -360.7081 | -6672.248 | -6679.78
36 | Fe34B10Si10 | 54 | -357.3099 | -358.1087 | -6616.85 | -6631.643
37 | Fe34B10Si10 | 54 | -359.3832 | -360.0812 | -6655.244 | -6668.171
38 | Fe34B10Si10 | 54 | -356.8387 | -357.8051 | -6608.123 | -6626.02
39 | Fe34B10Si10 | 54 | -358.563 | -359.2607 | -6640.055 | -6652.976
40 | Fe34B10Si10 | 54 | -361.7807 | -362.5724 | -6699.642 | -6714.304
41 | Fe34B10Si10 | 54 | -360.7036 | -361.8829 | -6679.697 | -6701.535
42 | Fe34B10Si10 | 54 | -360.4791 | -361.0731 | -6675.539 | -6686.539
43 | Fe34B10Si10 | 54 | -361.9039 | -362.6133 | -6701.925 | -6715.062
44 | Fe34B10Si10 | 54 | -361.4142 | -362.2554 | -6692.856 | -6708.434
45 | Fe34B10Si10 | 54 | -362.0946 | -363.0389 | -6705.456 | -6722.943
46 | Fe34B10Si10 | 54 | -351.6576 | -352.5151 | -6512.178 | -6528.058
47 | Fe34B10Si10 | 54 | -358.2097 | -359.2102 | -6633.513 | -6652.041
48 | Fe34B10Si10 | 54 | -354.8081 | -355.6897 | -6570.52 | -6586.846
49 | Fe34B10Si10 | 54 | -352.7632 | -353.4323 | -6532.651 | -6545.043
50 | Fe34B10Si10 | 54 | -356.2971 | -356.8779 | -6598.095 | -6608.85
51 | Fe34B10Si10 | 54 | -355.2947 | -355.9551 | -6579.532 | -6591.76
52 | Fe34B10Si10 | 54 | -361.0019 | -362.0362 | -6685.22 | -6704.375
53 | Fe34B10Si10 | 54 | -354.5149 | -355.6548 | -6565.09 | -6586.199
54 | Fe34B10Si10 | 54 | -360.8696 | -361.1486 | -6682.77031 | -6687.938
55 | Fe34B10Si10 | 54 | -357.9334657 | -358.7335 | -6628.398 | -6643.212
56 | Fe34B10Si10 | 54 | -358.5348658 | -359.5734 | -6639.535 | -6658.766
57 | Fe34B10Si10 | 54 | -352.0989 | -352.5855 | -6520.35 | -6529.36
58 | Fe34B10Si10 | 54 | -362.3703 | -363.0019 | -6710.562 | -6722.258
59 | Fe34B10Si10 | 54 | -362.1722 | -363.111 | -6706.893 | -6724.277
60 | Fe34B10Si10 | 54 | -357.0121 | -357.8014 | -6611.336 | -6625.953
61 | Fe34B10Si10 | 54 | -357.2957 | -357.8125 | -6616.586 | -6626.157
62 | Fe34B10Si10 | 54 | -361.4085461 | -361.9041 | -6692.751 | -6701.927
63 | Fe34B10Si10 | 54 | -359.7298 | -360.0349 | -6661.663 | -6667.314
64 | Fe34B10Si10 | 54 | -360.278 | -361.2122 | -6671.815 | -6689.114
65 | Fe34B10Si10 | 54 | -356.9299 | -357.8655 | -6609.813 | -6627.138
66 | Fe34B10Si10 | 54 | -360.3942898 | -361.0102 | -6673.968 | -6685.374
67 | Fe34B10Si10 | 54 | -357.2813 | -358.4319 | -6616.321 | -6637.627
68 | Fe34B10Si10 | 54 | -360.601 | -361.3812 | -6677.797 | -6692.244
69 | Fe12B3Si3 | 18 | -114.9189 | -114.0099 | -6384.381 | -6333.885
70 | Fe34B10Si10 | 54 | -354.2547 | -355.1486 | -6560.273 | -6576.825
71 | Fe12B3Si3 | 18 | -120.741 | -119.7392 | -6707.832795 | -6652.176
72 | Fe12B3Si3 | 18 | -120.1786 | -119.6131 | -6676.59 | -6645.173
73 | Fe34B10Si10 | 54 | -358.252 | -359.0333 | -6634.296 | -6648.765
74 | Fe34B10Si10 | 54 | -345.6818 | -345.9807 | -6401.514 | -6407.049
75 | Fe34B10Si10 | 54 | -359.5675028 | -360.2318 | -6658.657 | -6670.959
76 | Fe34B10Si10 | 54 | -351.7513 | -352.8368 | -6513.912 | -6534.016
77 | Fe12B3Si3 | 18 | -116.2259 | -115.5234 | -6456.995 | -6417.967
78 | Fe12B3Si3 | 18 | -120.3176 | -119.6717 | -6684.313 | -6648.425
79 | Fe34B10Si10 | 54 | -358.4321 | -358.7406 | -6637.631 | -6643.344
80 | Fe34B10Si10 | 54 | -359.8492 | -360.8768 | -6663.875 | -6682.904
81 | Fe34B10Si10 | 54 | -361.4472 | -362.3969 | -6693.467 | -6711.053
82 | Fe34B10Si10 | 54 | -354.8492 | -355.629 | -6571.281 | -6585.722
83 | Fe12B3Si3 | 18 | -116.7947 | -115.9164 | -6488.594 | -6439.8
84 | Fe34B10Si10 | 54 | -357.0058 | -357.3435 | -6611.219 | -6617.473
85 | Fe34B10Si10 | 54 | -347.4516 | -348.0349 | -6434.29 | -6445.091
86 | Fe34B10Si10 | 54 | -353.5667 | -354.3913 | -6547.532 | -6562.802
87 | Fe34B10Si10 | 54 | -359.7282 | -360.2676 | -6661.634 | -6671.623
88 | Fe34B10Si10 | 54 | -356.8927188 | -357.6727 | -6609.124 | -6623.568
89 | Fe34B10Si10 | 54 | -353.4166 | -354.2384 | -6544.751 | -6559.97
90 | Fe34B10Si10 | 54 | -356.8781 | -358.0324 | -6608.85421 | -6630.23
91 | Fe34B10Si10 | 54 | -357.3736637 | -357.4983 | -6618.031 | -6620.339
92 | Fe12B3Si3 | 18 | -114.3336 | -114.073 | -6351.866335 | -6337.387
93 | Fe34B10Si10 | 54 | -354.6102 | -355.3544 | -6566.856 | -6580.636
94 | Fe34B10Si10 | 54 | -360.1884 | -361.1691 | -6670.156 | -6688.317
95 | Fe34B10Si10 | 54 | -350.3121 | -351.3031 | -6487.261 | -6505.614
96 | Fe34B10Si10 | 54 | -355.1451 | -355.6253 | -6576.762 | -6585.654
97 | Fe34B10Si10 | 54 | -352.6314 | -353.5951 | -6530.211 | -6548.057
98 | Fe34B10Si10 | 54 | -353.5902 | -354.3782 | -6547.966 | -6562.559
99 | Fe34B10Si10 | 54 | -341.0764 | -342.2861 | -6316.229 | -6338.632
100 | Fe34B10Si10 | 54 | -355.0267 | -355.2904 | -6574.569 | -6579.451
101 | Fe34B10Si10 | 54 | -354.7434 | -355.2668 | -6569.323 | -6579.015
102 | Fe34B10Si10 | 54 | -356.7064 | -357.2469 | -6605.674 | -6615.684
103 | Fe34B10Si10 | 54 | -360.1104 | -360.5979 | -6668.712 | -6677.738
104 | Fe34B10Si10 | 54 | -358.5491 | -358.9125 | -6639.798 | -6646.528
105 | Fe34B10Si10 | 54 | -356.7207 | -357.789 | -6605.939 | -6625.723
106 | Fe34B10Si10 | 54 | -351.4709073 | -352.8749 | -6508.721 | -6534.721
107 | Fe34B10Si10 | 54 | -362.4675 | -362.9369 | -6712.36 | -6721.054
108 | Fe34B10Si10 | 54 | -360.5735 | -361.6609 | -6677.28677 | -6697.423
109 | Fe34B10Si10 | 54 | -353.0401 | -354.1325 | -6537.779 | -6558.009
110 | Fe34B10Si10 | 54 | -357.876 | -359.0777 | -6627.333 | -6649.588
111 | Fe34B10Si10 | 54 | -359.4299 | -359.9464 | -6656.109 | -6665.674
112 | Fe34B10Si10 | 54 | -357.6263799 | -358.2296 | -6622.711 | -6633.882
113 | Fe34B10Si10 | 54 | -360.5594 | -361.2511 | -6677.026 | -6689.836
114 | Fe34B10Si10 | 54 | -353.6192 | -354.3736 | -6548.503 | -6562.475
115 | Fe34B10Si10 | 54 | -355.2725 | -355.4783 | -6579.121 | -6582.932
116 | Fe34B10Si10 | 54 | -359.5569 | -360.7291 | -6658.461 | -6680.168
117 | Fe34B10Si10 | 54 | -362.1322 | -362.5613 | -6706.151 | -6714.098
118 | Fe34B10Si10 | 54 | -357.2802 | -357.8796 | -6616.299 | -6627.399
119 | Fe34B10Si10 | 54 | -354.5048 | -354.9488 | -6564.905 | -6573.126
120 | Fe34B10Si10 | 54 | -361.9301 | -362.4555 | -6702.409 | -6712.14
121 | Fe34B10Si10 | 54 | -361.3802 | -362.1369 | -6692.225 | -6706.238
122 | Fe34B10Si10 | 54 | -360.9448 | -361.8963 | -6684.163 | -6701.784
123 | Fe34B10Si10 | 54 | -353.3426 | -354.3735 | -6543.381 | -6562.472
124 | Fe12B3Si3 | 18 | -119.651 | -119.0975 | -6647.279 | -6616.528
125 | Fe34B10Si10 | 54 | -355.705 | -356.715 | -6587.13 | -6605.833
126 | Fe34B10Si10 | 54 | -358.3421 | -359.155 | -6635.96552 | -6651.019
127 | Fe34B10Si10 | 54 | -353.9239 | -354.6077 | -6554.147 | -6566.809
128 | Fe34B10Si10 | 54 | -355.5114596 | -355.6731 | -6583.546 | -6586.538
129 | Fe34B10Si10 | 54 | -345.5311 | -346.2381 | -6398.723 | -6411.816
130 | Fe34B10Si10 | 54 | -358.8272 | -360.0508 | -6644.948775 | -6667.608
131 | Fe34B10Si10 | 54 | -346.8245 | -347.5152 | -6422.675 | -6435.468
132 | Fe34B10Si10 | 54 | -346.6048 | -347.0578 | -6418.608 | -6426.996
133 | Fe34B10Si10 | 54 | -354.9512 | -355.5088 | -6573.17 | -6583.496
134 | Fe34B10Si10 | 54 | -354.8181 | -355.9241 | -6570.705 | -6591.188
135 | Fe34B10Si10 | 54 | -358.6269 | -359.1963 | -6641.24 | -6651.782
136 | Fe34B10Si10 | 54 | -358.2208 | -358.2701 | -6633.718 | -6634.632
137 | Fe34B10Si10 | 54 | -350.4598 | -350.7845 | -6489.997155 | -6496.01
138 | Fe34B10Si10 | 54 | -360.8273 | -361.4429 | -6681.987 | -6693.387
139 | Fe34B10Si10 | 54 | -362.0429 | -362.5984 | -6704.498 | -6714.786
140 | Fe34B10Si10 | 54 | -358.5645 | -359.1849 | -6640.083 | -6651.573
141 | Fe34B10Si10 | 54 | -358.8712 | -359.6658 | -6645.762 | -6660.478
142 | Fe34B10Si10 | 54 | -358.4552 | -358.9606 | -6638.06 | -6647.419
143 | Fe34B10Si10 | 54 | -361.8038 | -362.5347 | -6700.071 | -6713.605
144 | Fe34B10Si10 | 54 | -349.4411 | -350.1396 | -6471.131 | -6484.068
145 | Fe34B10Si10 | 54 | -349.9906 | -351.0558 | -6481.307 | -6501.033
146 | Fe34B10Si10 | 54 | -351.0188 | -351.5387 | -6500.348 | -6509.976
147 | Fe34B10Si10 | 54 | -358.1635 | -358.6214 | -6632.657 | -6641.138
148 | Fe34B10Si10 | 54 | -359.3283 | -360.0355 | -6654.229 | -6667.324
149 | Fe34B10Si10 | 54 | -347.9944 | -349.2109 | -6444.341 | -6466.869
150 | Fe34B10Si10 | 54 | -360.4179 | -360.9696 | -6674.405 | -6684.622
151 | Fe34B10Si10 | 54 | -357.2278 | -358.1031 | -6615.33 | -6631.539
152 | Fe12B3Si3 | 18 | -117.3317 | -116.5481 | -6518.427655 | -6474.896
153 | Fe34B10Si10 | 54 | -355.8461 | -356.3794 | -6589.743 | -6599.619
154 | Fe34B10Si10 | 54 | -360.3457 | -360.8446 | -6673.068 | -6682.307
155 | Fe34B10Si10 | 54 | -352.0523 | -352.6251 | -6519.488 | -6530.095
156 | Fe34B10Si10 | 54 | -351.520342 | -352.3519 | -6509.636 | -6525.035
157 | Fe34B10Si10 | 54 | -358.1996 | -358.557 | -6633.327 | -6639.945
158 | Fe34B10Si10 | 54 | -355.0293 | -355.6399 | -6574.617 | -6585.925
159 | Fe34B10Si10 | 54 | -357.0778 | -358.0668 | -6612.551 | -6630.867
160 | Fe34B10Si10 | 54 | -358.6084 | -359.1682 | -6640.897 | -6651.262
161 | Fe34B10Si10 | 54 | -358.5287 | -358.8969 | -6639.42 | -6646.239
162 | Fe34B10Si10 | 54 | -355.107 | -355.7797 | -6576.05506 | -6588.513
163 | Fe12B3Si3 | 18 | -120.8162 | -120.1198 | -6712.01 | -6673.321
164 | Fe34B10Si10 | 54 | -361.0591 | -361.9323 | -6686.28 | -6702.45
165 | Fe34B10Si10 | 54 | -361.5891 | -362.4248 | -6696.095 | -6711.57
166 | Fe34B10Si10 | 54 | -361.1431 | -361.464 | -6687.836 | -6693.778
167 | Fe34B10Si10 | 54 | -361.3299 | -361.8039 | -6691.294 | -6700.073
168 | Fe34B10Si10 | 54 | -352.4681 | -353.2886 | -6527.186 | -6542.381
169 | Fe34B10Si10 | 54 | -357.7328 | -358.6759 | -6624.681 | -6642.146
170 | Fe34B10Si10 | 54 | -351.3376 | -352.4728 | -6506.252 | -6527.274
171 | Fe34B10Si10 | 54 | -352.3482 | -353.0064 | -6524.967 | -6537.155
172 | Fe34B10Si10 | 54 | -360.2726 | -361.0431 | -6671.715 | -6685.984
173 | Fe34B10Si10 | 54 | -360.1837 | -360.9632 | -6670.068 | -6684.504
174 | Fe34B10Si10 | 54 | -352.9608 | -353.8773 | -6536.311 | -6553.283
175 | Fe34B10Si10 | 54 | -353.5118 | -354.2699 | -6546.515 | -6560.554
176 | Fe34B10Si10 | 54 | -353.8516 | -354.8761 | -6552.808 | -6571.78
177 | Fe34B10Si10 | 54 | -355.9573 | -356.5068 | -6591.802 | -6601.979
178 | Fe34B10Si10 | 54 | -362.486 | -362.9309 | -6712.703 | -6720.943
179 | Fe34B10Si10 | 54 | -359.2085 | -359.7964 | -6652.01 | -6662.897
180 | Fe34B10Si10 | 54 | -356.8645 | -357.7851 | -6608.601 | -6625.651
181 | Fe34B10Si10 | 54 | -361.7575 | -362.685 | -6699.213 | -6716.389
182 | Fe34B10Si10 | 54 | -360.2242802 | -360.8362 | -6670.82 | -6682.152
183 | Fe34B10Si10 | 54 | -360.4803276 | -361.1998 | -6675.562 | -6688.885
184 | Fe34B10Si10 | 54 | -359.0983 | -359.9715 | -6649.968 | -6666.138
185 | Fe34B10Si10 | 54 | -359.8904 | -360.5646 | -6664.637 | -6677.122
186 | Fe34B10Si10 | 54 | -361.8094646 | -362.6572 | -6700.175 | -6715.873
187 | Fe12B3Si3 | 18 | -119.39 | -118.7298 | -6632.78 | -6596.101
188 | Fe34B10Si10 | 54 | -357.9474985 | -359.027 | -6628.657 | -6648.647
189 | Fe34B10Si10 | 54 | -355.4207 | -355.7801 | -6581.866 | -6588.521
190 | Fe34B10Si10 | 54 | -360.8451 | -361.8273 | -6682.316 | -6700.505
191 | Fe34B10Si10 | 54 | -355.9699 | -356.3618 | -6592.035 | -6599.292
192 | Fe34B10Si10 | 54 | -349.6079 | -350.3479 | -6474.22 | -6487.925
193 | Fe34B10Si10 | 54 | -358.8182 | -359.5184 | -6644.781 | -6657.748
194 | Fe34B10Si10 | 54 | -351.1056 | -352.0549 | -6501.955 | -6519.535
195 | Fe34B10Si10 | 54 | -358.26 | -358.6952 | -6634.445 | -6642.503
196 | Fe34B10Si10 | 54 | -358.3517 | -358.9423 | -6636.142 | -6647.08
197 | Fe34B10Si10 | 54 | -361.3486 | -362.1526 | -6691.64073 | -6706.529
198 | Fe34B10Si10 | 54 | -358.1006076 | -359.0613 | -6631.493 | -6649.284
199 | Fe34B10Si10 | 54 | -358.1298 | -358.9684 | -6632.033 | -6647.563
200 | Fe34B10Si10 | 54 | -362.383066 | -362.9611 | -6710.798 | -6721.503
201 | Fe34B10Si10 | 54 | -355.3985 | -355.8405 | -6581.453 | -6589.64
202 | Fe34B10Si10 | 54 | -354.7693 | -355.5792 | -6569.802 | -6584.8
203 | Fe34B10Si10 | 54 | -361.9514 | -362.5441 | -6702.803 | -6713.779
204 | Fe34B10Si10 | 54 | -361.4289 | -362.2096 | -6693.127 | -6707.585
205 | Fe34B10Si10 | 54 | -358.3173 | -359.3626 | -6635.506 | -6654.863
206 | Fe34B10Si10 | 54 | -357.1543 | -357.7278 | -6613.968 | -6624.588
207 | Fe34B10Si10 | 54 | -351.8477 | -352.4109 | -6515.697 | -6526.127
208 | Fe34B10Si10 | 54 | -358.9513 | -359.6611 | -6647.245 | -6660.391
209 | Fe34B10Si10 | 54 | -359.6263 | -360.1094 | -6659.746 | -6668.693
210 | Fe34B10Si10 | 54 | -353.0035 | -353.8001 | -6537.101 | -6551.853
211 | Fe34B10Si10 | 54 | -361.2859 | -361.8236 | -6690.47906 | -6700.438
212 | Fe34B10Si10 | 54 | -349.7665 | -350.9324 | -6477.15691 | -6498.749
213 | Fe34B10Si10 | 54 | -361.3953 | -361.7365 | -6692.505 | -6698.825
214 | Fe34B10Si10 | 54 | -361.0782 | -362.0979 | -6686.634 | -6705.517
215 | Fe34B10Si10 | 54 | -360.346 | -361.2422 | -6673.074 | -6689.67
216 | Fe34B10Si10 | 54 | -359.7736 | -360.5543 | -6662.475 | -6676.932
217 | Fe34B10Si10 | 54 | -357.7354 | -358.6759 | -6624.729 | -6642.146
218 | Fe34B10Si10 | 54 | -360.9333 | -361.6707 | -6683.95 | -6697.606
219 | Fe34B10Si10 | 54 | -358.2366 | -359.1915 | -6634.011 | -6651.694
220 | Fe34B10Si10 | 54 | -359.2112 | -359.7326 | -6652.059 | -6661.714
221 | Fe34B10Si10 | 54 | -354.8981 | -355.6515 | -6572.187 | -6586.139
222 | Fe34B10Si10 | 54 | -357.4087 | -358.0285 | -6618.68 | -6630.157
223 | Fe34B10Si10 | 54 | -350.9336 | -351.5924 | -6498.77 | -6510.97
224 | Fe34B10Si10 | 54 | -358.743 | -359.523 | -6643.388045 | -6657.833
225 | Fe34B10Si10 | 54 | -347.5726 | -348.082 | -6436.530285 | -6445.964
226 | Fe34B10Si10 | 54 | -356.5426 | -356.8906 | -6602.64 | -6609.084
227 | Fe34B10Si10 | 54 | -359.543 | -360.5166 | -6658.203 | -6676.234
228 | Fe34B10Si10 | 54 | -359.6473037 | -360.3432 | -6660.135 | -6673.023
229 | Fe34B10Si10 | 54 | -359.1796 | -359.6815 | -6651.473 | -6660.769
230 | Fe34B10Si10 | 54 | -350.8139 | -351.7114 | -6496.55432 | -6513.174
231 | Fe34B10Si10 | 54 | -351.9301 | -352.8035 | -6517.224 | -6533.399
232 | Fe12B3Si3 | 18 | -120.3388 | -119.731 | -6685.49 | -6651.722
233 | Fe34B10Si10 | 54 | -352.4853 | -352.835 | -6527.505585 | -6533.981
234 | Fe34B10Si10 | 54 | -355.1984 | -355.9341 | -6577.749 | -6591.372
235 | Fe12B3Si3 | 18 | -120.505 | -119.8811 | -6694.724685 | -6660.063
236 | Fe34B10Si10 | 54 | -353.0071 | -353.6953 | -6537.169 | -6549.914
237 | Fe34B10Si10 | 54 | -360.4185147 | -360.7897 | -6674.417 | -6681.29
238 | Fe34B10Si10 | 54 | -362.0301 | -362.5855 | -6704.261 | -6714.546
239 | Fe12B3Si3 | 18 | -120.1074 | -119.5382 | -6672.636 | -6641.009
240 | Fe12B3Si3 | 18 | -120.2778 | -119.8431 | -6682.102 | -6657.95
241 | Fe34B10Si10 | 54 | -358.3329734 | -359.0202 | -6635.796 | -6648.523
242 | Fe34B10Si10 | 54 | -360.156 | -360.7996 | -6669.555 | -6681.474
243 | Fe34B10Si10 | 54 | -355.0594 | -355.6758 | -6575.174 | -6586.589
244 | Fe34B10Si10 | 54 | -357.4934 | -358.0188 | -6620.247 | -6629.978
245 | Fe34B10Si10 | 54 | -357.12 | -357.8922 | -6613.334 | -6627.634
246 | Fe34B10Si10 | 54 | -359.351 | -360.0385 | -6654.648 | -6667.38
247 | Fe34B10Si10 | 54 | -356.4411 | -356.9327 | -6600.762 | -6609.864
248 | Fe34B10Si10 | 54 | -361.1873 | -362.2526 | -6688.654 | -6708.382
249 | Fe34B10Si10 | 54 | -358.6595 | -359.1941 | -6641.84334 | -6651.743
250 | Fe34B10Si10 | 54 | -357.5228 | -358.0681 | -6620.793 | -6630.89
251 | Fe34B10Si10 | 54 | -353.3245 | -353.8967 | -6543.047 | -6553.643
252 | Fe34B10Si10 | 54 | -351.8951 | -352.4526 | -6516.576 | -6526.9
253 | Fe34B10Si10 | 54 | -360.796 | -361.7636 | -6681.408 | -6699.325
254 | Fe34B10Si10 | 54 | -354.5976 | -355.8088 | -6566.621 | -6589.052
255 | Fe34B10Si10 | 54 | -361.1902 | -361.6865 | -6688.707 | -6697.897
256 | Fe34B10Si10 | 54 | -361.1931 | -361.646 | -6688.761 | -6697.149
257 | Fe34B10Si10 | 54 | -362.2421 | -363.0962 | -6708.187 | -6724.004
258 | Fe34B10Si10 | 54 | -362.1269 | -362.85 | -6706.054 | -6719.445
259 | Fe34B10Si10 | 54 | -355.8193 | -356.1615 | -6589.247 | -6595.583
260 | Fe12B3Si3 | 18 | -119.3976 | -118.7218 | -6633.2 | -6595.654
261 | Fe34B10Si10 | 54 | -356.0954 | -356.7495 | -6594.359 | -6606.473
262 | Fe34B10Si10 | 54 | -354.8828 | -355.9599 | -6571.903 | -6591.849
263 | Fe34B10Si10 | 54 | -353.3158 | -354.1528 | -6542.886 | -6558.386
264 | Fe34B10Si10 | 54 | -355.5416 | -356.5631 | -6584.103 | -6603.02
265 | Fe12B3Si3 | 18 | -118.2503 | -117.6107 | -6569.463 | -6533.93
266 | Fe34B10Si10 | 54 | -352.844 | -353.6235 | -6534.147965 | -6548.584
267 | Fe34B10Si10 | 54 | -357.3778 | -357.6711 | -6618.107 | -6623.539
268 | Fe34B10Si10 | 54 | -356.2376948 | -357.2058 | -6596.994 | -6614.923
269 | Fe34B10Si10 | 54 | -357.8018 | -358.5982 | -6625.959 | -6640.708
270 | Fe34B10Si10 | 54 | -356.4152 | -356.8529 | -6600.281 | -6608.388
271 | Fe34B10Si10 | 54 | -355.5830248 | -355.9609 | -6584.871 | -6591.868
272 | Fe34B10Si10 | 54 | -355.0848 | -356.0642 | -6575.644 | -6593.781
273 | Fe34B10Si10 | 54 | -351.1397039 | -351.6262 | -6502.587 | -6511.597
274 | Fe34B10Si10 | 54 | -352.3956 | -353.0521 | -6525.844 | -6538.001
275 | Fe34B10Si10 | 54 | -355.8369 | -356.6121 | -6589.573 | -6603.928
276 | Fe34B10Si10 | 54 | -353.8761 | -354.6765 | -6553.261 | -6568.083
277 | Fe12B3Si3 | 18 | -120.0766 | -119.3325 | -6670.921905 | -6629.585
278 | Fe34B10Si10 | 54 | -355.6214 | -356.0037 | -6585.581485 | -6592.661
279 | Fe34B10Si10 | 54 | -362.1106 | -362.5513 | -6705.752 | -6713.913
280 | Fe34B10Si10 | 54 | -351.2573 | -352.0069 | -6504.765 | -6518.647
281 | Fe34B10Si10 | 54 | -356.9295822 | -357.7163 | -6609.807 | -6624.377
282 | Fe34B10Si10 | 54 | -362.0584 | -362.2094 | -6704.784 | -6707.581
283 | Fe34B10Si10 | 54 | -357.9624 | -358.742 | -6628.933 | -6643.371
284 | Fe34B10Si10 | 54 | -359.3612389 | -360.2372 | -6654.838 | -6671.059
285 | Fe34B10Si10 | 54 | -352.8876 | -353.7359 | -6534.956 | -6550.665
286 | Fe34B10Si10 | 54 | -352.028 | -353.1708 | -6519.038 | -6540.2
287 | Fe34B10Si10 | 54 | -358.9668 | -359.7244 | -6647.532 | -6661.563
288 | Fe34B10Si10 | 54 | -349.1202 | -350.3463 | -6465.189 | -6487.894
289 | Fe34B10Si10 | 54 | -361.023 | -361.6678 | -6685.612 | -6697.552
290 | Fe34B10Si10 | 54 | -356.941 | -357.6387 | -6610.018 | -6622.938
291 | Fe34B10Si10 | 54 | -353.206 | -354.3048 | -6540.852 | -6561.2
292 | Fe34B10Si10 | 54 | -358.1402 | -358.3868 | -6632.227 | -6636.793
293 | Fe34B10Si10 | 54 | -357.666 | -358.7254 | -6623.445 | -6643.063
294 | Fe34B10Si10 | 54 | -354.6309 | -355.1347 | -6567.239 | -6576.569
295 | Fe34B10Si10 | 54 | -352.3823 | -353.6862 | -6525.598 | -6549.745
296 | Fe34B10Si10 | 54 | -359.7576 | -360.1283 | -6662.177 | -6669.042
297 | Fe34B10Si10 | 54 | -350.2258 | -350.6976 | -6485.662 | -6494.4
298 | Fe34B10Si10 | 54 | -356.2824 | -356.9473 | -6597.822 | -6610.134
299 | Fe34B10Si10 | 54 | -361.4417 | -361.9434 | -6693.365 | -6702.655
300 | Fe34B10Si10 | 54 | -350.5155 | -351.2885 | -6491.027675 | -6505.343
301 | Fe34B10Si10 | 54 | -355.7186 | -356.6986 | -6587.381 | -6605.529
302 | Fe34B10Si10 | 54 | -353.9729 | -355.1676 | -6555.053 | -6577.177
303 | Fe34B10Si10 | 54 | -361.8744 | -362.2455 | -6701.378 | -6708.249
304 | Fe34B10Si10 | 54 | -357.334 | -357.9053 | -6617.295965 | -6627.875
305 | Fe34B10Si10 | 54 | -356.0904 | -356.8641 | -6594.266 | -6608.595
306 | Fe34B10Si10 | 54 | -353.2369 | -354.1873 | -6541.425 | -6559.024
307 | Fe34B10Si10 | 54 | -361.2316 | -361.6731 | -6689.473 | -6697.65
308 | Fe34B10Si10 | 54 | -359.6122 | -360.215 | -6659.485 | -6670.648
309 | Fe34B10Si10 | 54 | -353.2812 | -354.1656 | -6542.24484 | -6558.622
310 | Fe34B10Si10 | 54 | -360.4248 | -360.7994 | -6674.533 | -6681.47
311 | Fe34B10Si10 | 54 | -357.4989 | -358.0265 | -6620.349 | -6630.12
312 | Fe34B10Si10 | 54 | -350.3786 | -350.8185 | -6488.493 | -6496.64
313 | Fe34B10Si10 | 54 | -352.7562 | -353.1354 | -6532.523 | -6539.545
314 | Fe34B10Si10 | 54 | -358.4356 | -358.8581 | -6637.697 | -6645.52
315 | Fe34B10Si10 | 54 | -353.7728 | -354.5097 | -6551.349 | -6564.995
316 | Fe12B3Si3 | 18 | -117.3344 | -116.6754 | -6518.578 | -6481.964
317 | Fe34B10Si10 | 54 | -353.8182 | -353.9727 | -6552.189 | -6555.05
318 | Fe34B10Si10 | 54 | -354.2094 | -355.6136 | -6559.434 | -6585.436
319 | Fe34B10Si10 | 54 | -360.5193526 | -361.3166 | -6676.284 | -6691.048
320 | Fe34B10Si10 | 54 | -360.1631 | -360.7866 | -6669.686 | -6681.234
321 | Fe34B10Si10 | 54 | -346.2264032 | -347.164 | -6411.6 | -6428.963
322 | Fe34B10Si10 | 54 | -359.7195 | -360.6629 | -6661.472 | -6678.943
323 | Fe34B10Si10 | 54 | -358.4177 | -358.903 | -6637.364975 | -6646.353
324 | Fe34B10Si10 | 54 | -354.8962 | -355.8018 | -6572.151 | -6588.923
325 | Fe34B10Si10 | 54 | -361.8226 | -362.8623 | -6700.419 | -6719.672
326 | Fe34B10Si10 | 54 | -360.5812955 | -361.3499 | -6677.431 | -6691.666
327 | Fe34B10Si10 | 54 | -348.5148 | -348.9586 | -6453.978 | -6462.196
328 | Fe34B10Si10 | 54 | -361.1246 | -361.8266 | -6687.492 | -6700.493
329 | Fe34B10Si10 | 54 | -358.3614 | -358.8428 | -6636.321 | -6645.237
330 | Fe34B10Si10 | 54 | -357.7231 | -358.3586 | -6624.502 | -6636.271
331 | Fe12B3Si3 | 18 | -119.7015825 | -119.1865 | -6650.088 | -6621.471
332 | Fe34B10Si10 | 54 | -358.3417 | -359.3175 | -6635.957 | -6654.028
333 | Fe34B10Si10 | 54 | -354.909 | -355.3609 | -6572.389 | -6580.758
334 | Fe34B10Si10 | 54 | -359.3594 | -359.8314 | -6654.803 | -6663.544
335 | Fe34B10Si10 | 54 | -361.1531 | -362.1594 | -6688.02 | -6706.655
336 | Fe34B10Si10 | 54 | -359.7474 | -360.7506 | -6661.989 | -6680.567
337 | Fe34B10Si10 | 54 | -360.5806 | -361.3767 | -6677.418 | -6692.161
338 | Fe34B10Si10 | 54 | -362.2295 | -363.2985 | -6707.954 | -6727.75
339 | Fe12B3Si3 | 18 | -120.2935 | -119.4035 | -6682.972 | -6633.526
340 | Fe34B10Si10 | 54 | -358.6058 | -359.5006 | -6640.849 | -6657.419
341 | Fe34B10Si10 | 54 | -360.4514 | -360.9465 | -6675.026 | -6684.195
342 | Fe34B10Si10 | 54 | -360.5593 | -361.4259 | -6677.025 | -6693.072
343 | Fe34B10Si10 | 54 | -354.7972 | -354.9476 | -6570.31913 | -6573.103
344 | Fe12B3Si3 | 18 | -120.5636 | -119.6751 | -6697.979 | -6648.616
345 | Fe34B10Si10 | 54 | -357.897 | -358.4768 | -6627.723 | -6638.459
346 | Fe34B10Si10 | 54 | -356.8964 | -357.8163 | -6609.193 | -6626.228
347 | Fe34B10Si10 | 54 | -359.2989 | -359.9454 | -6653.684 | -6665.655
348 | Fe34B10Si10 | 54 | -351.5773 | -352.0984 | -6510.691 | -6520.34
349 | Fe34B10Si10 | 54 | -352.5211 | -352.9962 | -6528.168695 | -6536.967
350 | Fe34B10Si10 | 54 | -353.011 | -353.7632 | -6537.242 | -6551.17
351 | Fe34B10Si10 | 54 | -354.7017344 | -355.2384 | -6568.551 | -6578.489
352 | Fe34B10Si10 | 54 | -357.5279 | -358.0783 | -6620.887 | -6631.079
353 | Fe34B10Si10 | 54 | -353.6791 | -354.5145 | -6549.613 | -6565.082
354 | Fe34B10Si10 | 54 | -345.9256201 | -348.2737 | -6406.03 | -6449.512
355 | Fe34B10Si10 | 54 | -356.3555 | -357.065 | -6599.176 | -6612.314
356 | Fe34B10Si10 | 54 | -358.8387 | -359.7963 | -6645.161 | -6662.894
357 | Fe34B10Si10 | 54 | -356.484623 | -357.1649 | -6601.567 | -6614.166
358 | Fe34B10Si10 | 54 | -354.2259 | -355.1773 | -6559.738 | -6577.357
359 | Fe34B10Si10 | 54 | -352.2223 | -353.0583 | -6522.63607 | -6538.117
360 | Fe12B3Si3 | 18 | -114.2313 | -113.6064 | -6346.185 | -6311.466
361 | Fe34B10Si10 | 54 | -357.4412 | -358.0093 | -6619.282 | -6629.803
362 | Fe34B10Si10 | 54 | -362.1279 | -362.661 | -6706.07184 | -6715.944
363 | Fe34B10Si10 | 54 | -351.7091 | -352.3036 | -6513.132 | -6524.142
364 | Fe34B10Si10 | 54 | -351.6578 | -351.9935 | -6512.181 | -6518.398
365 | Fe34B10Si10 | 54 | -362.4546 | -363.2004 | -6712.123 | -6725.933
366 | Fe34B10Si10 | 54 | -351.716 | -352.9578 | -6513.258 | -6536.255
367 | Fe34B10Si10 | 54 | -360.5468 | -361.5467 | -6676.793 | -6695.309
368 | Fe12B3Si3 | 18 | -117.6184 | -116.9425 | -6534.357 | -6496.808
369 | Fe34B10Si10 | 54 | -356.5034597 | -357.232 | -6601.916 | -6615.407
370 | Fe34B10Si10 | 54 | -358.2075 | -358.8412 | -6633.47156 | -6645.208
371 | Fe34B10Si10 | 54 | -358.4815 | -359.3636 | -6638.546 | -6654.882
372 | Fe34B10Si10 | 54 | -356.9002 | -357.4371 | -6609.263 | -6619.206
373 | Fe34B10Si10 | 54 | -361.4631 | -362.2543 | -6693.761 | -6708.414
374 | Fe34B10Si10 | 54 | -357.5631 | -358.2912 | -6621.54 | -6635.023
375 | Fe34B10Si10 | 54 | -353.4357 | -354.1163 | -6545.10478 | -6557.709
376 | Fe34B10Si10 | 54 | -358.8389 | -359.2608 | -6645.165 | -6652.978
377 | Fe34B10Si10 | 54 | -362.3484 | -363.1973 | -6710.156 | -6725.876
378 | Fe34B10Si10 | 54 | -356.0358 | -356.4504 | -6593.256 | -6600.933
379 | Fe34B10Si10 | 54 | -355.5813 | -356.0696 | -6584.838 | -6593.881
380 | Fe34B10Si10 | 54 | -356.8923 | -357.7675 | -6609.117 | -6625.324
381 | Fe34B10Si10 | 54 | -351.1346 | -351.8696 | -6502.493 | -6516.103
382 | Fe34B10Si10 | 54 | -352.5431 | -353.2683 | -6528.576 | -6542.006
383 | Fe34B10Si10 | 54 | -355.1547 | -355.6819 | -6576.938 | -6586.703
384 | Fe34B10Si10 | 54 | -360.576 | -361.3448 | -6677.334 | -6691.57
385 | Fe34B10Si10 | 54 | -360.5336 | -361.487 | -6676.547 | -6694.203
386 | Fe34B10Si10 | 54 | -358.7963 | -359.7566 | -6644.375 | -6662.159
387 | Fe12B3Si3 | 18 | -120.1393 | -119.5241 | -6674.405 | -6640.226
388 | Fe34B10Si10 | 54 | -358.3609 | -358.9522 | -6636.314 | -6647.264
389 | Fe34B10Si10 | 54 | -356.5834 | -357.2917 | -6603.396 | -6616.512
390 | Fe34B10Si10 | 54 | -359.9336 | -360.6814 | -6665.437 | -6679.285
391 | Fe12B3Si3 | 18 | -113.6034 | -112.6293 | -6311.301 | -6257.181
392 | Fe34B10Si10 | 54 | -356.6147 | -357.3565 | -6603.975 | -6617.713
393 | Fe34B10Si10 | 54 | -351.9124 | -352.5819 | -6516.897 | -6529.295
394 | Fe34B10Si10 | 54 | -356.7854 | -357.5351 | -6607.136 | -6621.021
395 | Fe34B10Si10 | 54 | -352.6326487 | -352.9838 | -6530.234 | -6536.736
396 | Fe34B10Si10 | 54 | -354.7804 | -355.517 | -6570.008 | -6583.648
397 | Fe12B3Si3 | 18 | -120.3954 | -119.7353 | -6688.636 | -6651.959
398 | Fe34B10Si10 | 54 | -359.0164 | -359.4123 | -6648.451 | -6655.783
399 | Fe34B10Si10 | 54 | -353.9092 | -353.984 | -6553.874025 | -6555.259
400 | Fe34B10Si10 | 54 | -358.1192 | -359.267 | -6631.83674 | -6653.092
401 | Fe12B3Si3 | 18 | -120.5316 | -119.8825 | -6696.198 | -6660.138
402 | Fe34B10Si10 | 54 | -357.3874642 | -358.3229 | -6618.286 | -6635.61
403 | Fe34B10Si10 | 54 | -361.5954513 | -362.3045 | -6696.212 | -6709.342
404 | Fe12B3Si3 | 18 | -120.6564741 | -119.85 | -6703.13745 | -6658.335
405 | Fe34B10Si10 | 54 | -357.6955 | -358.4048 | -6623.991 | -6637.127
406 | Fe34B10Si10 | 54 | -360.4678 | -360.9133 | -6675.329 | -6683.58
407 | Fe34B10Si10 | 54 | -359.3564 | -359.5461 | -6654.748 | -6658.262
408 | Fe34B10Si10 | 54 | -361.8978 | -362.7244 | -6701.811 | -6717.119
409 | Fe34B10Si10 | 54 | -361.8546 | -362.5384 | -6701.012 | -6713.674
410 | Fe34B10Si10 | 54 | -357.9206 | -358.7366 | -6628.15947 | -6643.27
411 | Fe34B10Si10 | 54 | -357.2217 | -358.3842 | -6615.217 | -6636.745
412 | Fe34B10Si10 | 54 | -362.1235 | -362.7333 | -6705.991 | -6717.283
413 | Fe34B10Si10 | 54 | -358.3457297 | -358.5318 | -6636.032 | -6639.477
414 | Fe34B10Si10 | 54 | -360.7946 | -361.2852 | -6681.381 | -6690.466
415 | Fe34B10Si10 | 54 | -355.4315 | -356.4547 | -6582.064 | -6601.012
416 | Fe34B10Si10 | 54 | -359.2915 | -360.275 | -6653.546 | -6671.759
417 | Fe34B10Si10 | 54 | -352.1108 | -352.8865 | -6520.57 | -6534.936
418 | Fe34B10Si10 | 54 | -357.0382745 | -357.5571 | -6611.82 | -6621.427
419 | Fe34B10Si10 | 54 | -361.7258 | -362.3079 | -6698.627 | -6709.405
420 | Fe34B10Si10 | 54 | -358.3914 | -358.8563 | -6636.877 | -6645.488
421 | Fe34B10Si10 | 54 | -359.1586 | -359.5406 | -6651.086 | -6658.159
422 | Fe34B10Si10 | 54 | -360.9051 | -361.3557 | -6683.429 | -6691.773
423 | Fe34B10Si10 | 54 | -358.3511 | -359.2637 | -6636.131 | -6653.031
424 | Fe34B10Si10 | 54 | -362.3896 | -363.0207 | -6710.919 | -6722.606
425 | Fe34B10Si10 | 54 | -360.3837 | -360.7802 | -6673.773 | -6681.116
426 | Fe34B10Si10 | 54 | -361.7809 | -362.4172 | -6699.646 | -6711.431
427 | Fe34B10Si10 | 54 | -360.1956 | -360.9632 | -6670.289 | -6684.504
428 | Fe34B10Si10 | 54 | -358.04 | -358.7374 | -6630.371 | -6643.285
429 | Fe34B10Si10 | 54 | -356.6948 | -357.735 | -6605.46 | -6624.722
430 | Fe34B10Si10 | 54 | -351.1665 | -351.8169 | -6503.083 | -6515.128
431 | Fe34B10Si10 | 54 | -353.1652 | -353.6752 | -6540.096 | -6549.542
432 | Fe34B10Si10 | 54 | -358.9397 | -359.3517 | -6647.032 | -6654.661
433 | Fe34B10Si10 | 54 | -358.1763 | -358.8999 | -6632.894 | -6646.295
434 | Fe34B10Si10 | 54 | -354.166 | -354.733 | -6558.63 | -6569.129
435 | Fe34B10Si10 | 54 | -352.7231 | -353.2978 | -6531.91 | -6542.552
436 | Fe34B10Si10 | 54 | -358.1482 | -358.825 | -6632.375 | -6644.908
437 | Fe34B10Si10 | 54 | -357.6956 | -358.186 | -6623.992 | -6633.074
438 | Fe34B10Si10 | 54 | -358.7266 | -359.1459 | -6643.086 | -6650.851
439 | Fe34B10Si10 | 54 | -359.0443 | -360.0445 | -6648.968 | -6667.49
440 | Fe34B10Si10 | 54 | -357.4861 | -358.1591 | -6620.112 | -6632.576
441 | Fe34B10Si10 | 54 | -357.2266 | -357.7477 | -6615.308 | -6624.958
442 | Fe34B10Si10 | 54 | -359.7837 | -360.2337 | -6662.661 | -6670.994
443 | Fe34B10Si10 | 54 | -360.9704 | -361.7957 | -6684.638 | -6699.921
444 | Fe34B10Si10 | 54 | -361.8877 | -362.7676 | -6701.624 | -6717.918
445 | Fe34B10Si10 | 54 | -357.6657 | -358.3288 | -6623.439 | -6635.719
446 | Fe34B10Si10 | 54 | -355.8241979 | -356.7954 | -6589.337 | -6607.322
447 | Fe34B10Si10 | 54 | -359.1335007 | -359.9577 | -6650.62 | -6665.883
448 | Fe34B10Si10 | 54 | -358.1703 | -358.9526 | -6632.783 | -6647.27
449 | Fe34B10Si10 | 54 | -353.2286 | -353.9833 | -6541.27 | -6555.247
450 | Fe34B10Si10 | 54 | -358.5285 | -359.0633 | -6639.416 | -6649.321
451 | Fe34B10Si10 | 54 | -355.8768 | -356.3318 | -6590.311 | -6598.738
452 | Fe34B10Si10 | 54 | -356.3551 | -357.2106 | -6599.169 | -6615.011
453 | Fe34B10Si10 | 54 | -353.5615 | -353.8708 | -6547.435 | -6553.164
454 | Fe12B3Si3 | 18 | -118.8735 | -118.2392 | -6604.08564 | -6568.844
455 | Fe34B10Si10 | 54 | -359.4928 | -360.1226 | -6657.273 | -6668.937
456 | Fe34B10Si10 | 54 | -354.1928 | -355.1523 | -6559.126 | -6576.895
457 | Fe34B10Si10 | 54 | -362.2217 | -363.0178 | -6707.809 | -6722.551
458 | Fe34B10Si10 | 54 | -360.0607 | -361.0264 | -6667.791 | -6685.673
459 | Fe34B10Si10 | 54 | -359.4314 | -360.0508 | -6656.138 | -6667.607
460 | Fe34B10Si10 | 54 | -359.9838 | -360.4534 | -6666.367 | -6675.063
461 | Fe34B10Si10 | 54 | -351.2389 | -352.7228 | -6504.424415 | -6531.904
462 | Fe34B10Si10 | 54 | -357.4291 | -358.163 | -6619.057 | -6632.648
463 | Fe12B3Si3 | 18 | -119.8523 | -119.435 | -6658.459 | -6635.276
464 | Fe34B10Si10 | 54 | -360.5608 | -361.4405 | -6677.052 | -6693.342
465 | Fe34B10Si10 | 54 | -355.1397 | -356.2568 | -6576.66 | -6597.348
466 | Fe34B10Si10 | 54 | -360.4723 | -361.1018 | -6675.412 | -6687.07
467 | Fe34B10Si10 | 54 | -360.6586 | -361.423 | -6678.864 | -6693.019
468 | Fe34B10Si10 | 54 | -359.8094 | -360.5257 | -6663.137 | -6676.402
469 | Fe34B10Si10 | 54 | -353.7226 | -354.4706 | -6550.419 | -6564.27
470 | Fe34B10Si10 | 54 | -358.7649163 | -359.9762 | -6643.795 | -6666.225
471 | Fe34B10Si10 | 54 | -352.5756 | -353.0217 | -6529.178 | -6537.439
472 | Fe34B10Si10 | 54 | -358.544 | -359.3249 | -6639.703 | -6654.165
473 | Fe12B3Si3 | 18 | -116.666 | -116.0103 | -6481.447 | -6445.016
474 | Fe34B10Si10 | 54 | -358.74 | -359.76 | -6643.333 | -6662.222
475 | Fe34B10Si10 | 54 | -362.0422 | -362.5747 | -6704.485 | -6714.347
476 | Fe34B10Si10 | 54 | -358.0031 | -359.187 | -6629.687 | -6651.612
477 | Fe34B10Si10 | 54 | -353.8308 | -354.9197 | -6552.422 | -6572.587
478 | Fe34B10Si10 | 54 | -361.3642 | -361.8542 | -6691.93 | -6701.004
479 | Fe34B10Si10 | 54 | -365.7766 | -366.3482 | -6773.641 | -6784.226
480 | Fe34B10Si10 | 54 | -365.4104 | -365.7029 | -6766.859 | -6772.275
481 | Fe34B10Si10 | 54 | -363.5837731 | -364.2247 | -6733.033 | -6744.901
482 | Fe12B3Si3 | 18 | -122.1644 | -121.5802 | -6786.913 | -6754.455
483 | Fe12B3Si3 | 18 | -122.9055 | -122.0713 | -6828.086 | -6781.738
484 | Fe12B3Si3 | 18 | -122.9576 | -122.2361 | -6830.978 | -6790.895
485 | Fe12B3Si3 | 18 | -122.7127 | -122.1088 | -6817.374 | -6783.82
486 | Fe34B10Si10 | 54 | -363.7197 | -364.1674 | -6735.55 | -6743.841
487 | Fe34B10Si10 | 54 | -364.7805 | -365.9059 | -6755.194 | -6776.035
488 | Fe12B3Si3 | 18 | -122.0297 | -121.1616 | -6779.42717 | -6731.198
489 | Fe34B10Si10 | 54 | -364.5264 | -365.071 | -6750.489 | -6760.573
490 | Fe34B10Si10 | 54 | -364.0027 | -364.8204 | -6740.791 | -6755.934
491 | Fe12B3Si3 | 18 | -124.1513 | -123.2082 | -6897.295 | -6844.899
492 | Fe34B10Si10 | 54 | -363.2742 | -363.8661 | -6727.301 | -6738.262
493 | Fe12B3Si3 | 18 | -122.7177 | -121.9638 | -6817.652075 | -6775.767
494 | Fe34B10Si10 | 54 | -368.8413 | -369.4102 | -6830.395 | -6840.93
495 | Fe34B10Si10 | 54 | -368.9522 | -369.6415 | -6832.448 | -6845.213
496 | Fe34B10Si10 | 54 | -365.1683 | -365.667 | -6762.376 | -6771.61
497 | Fe12B3Si3 | 18 | -121.2548 | -120.435 | -6736.377 | -6690.831
498 | Fe34B10Si10 | 54 | -371.3842 | -372.0169 | -6877.486 | -6889.202
499 | Fe12B3Si3 | 18 | -123.3718 | -122.7888 | -6853.989 | -6821.599
500 | Fe12B3Si3 | 18 | -121.0077647 | -120.2058 | -6722.654 | -6678.102
501 | Fe34B10Si10 | 54 | -363.7194 | -364.5039 | -6735.544 | -6750.073
502 | Fe34B10Si10 | 54 | -366.5966 | -366.9206 | -6788.826 | -6794.826
503 | Fe34B10Si10 | 54 | -363.2632 | -363.851 | -6727.096 | -6737.981
504 | Fe12B3Si3 | 18 | -124.029 | -123.4311 | -6890.5 | -6857.281
505 | Fe34B10Si10 | 54 | -363.3724 | -364.1232 | -6729.118 | -6743.021
506 | Fe12B3Si3 | 18 | -121.7138 | -121.0234 | -6761.879 | -6723.523
507 | Fe34B10Si10 | 54 | -363.1499 | -363.8932 | -6724.999 | -6738.763
508 | Fe12B3Si3 | 18 | -122.4172 | -121.6977 | -6800.955175 | -6760.982
509 | Fe34B10Si10 | 54 | -364.5 | -365.1229 | -6750 | -6761.536
510 | Fe34B10Si10 | 54 | -363.6087 | -364.3516 | -6733.494 | -6747.252
511 | Fe12B3Si3 | 18 | -121.5251 | -120.8104 | -6751.394 | -6711.687
512 | Fe12B3Si3 | 18 | -121.5413 | -120.7617 | -6752.294 | -6708.982
513 | Fe12B3Si3 | 18 | -123.0235 | -122.422 | -6834.64 | -6801.222
514 | Fe34B10Si10 | 54 | -364.2386 | -365.2208 | -6745.159 | -6763.348
515 | Fe12B3Si3 | 18 | -121.2061 | -120.5541 | -6733.671805 | -6697.452
516 | Fe34B10Si10 | 54 | -362.7824 | -364.0561 | -6718.192 | -6741.779
517 | Fe34B10Si10 | 54 | -366.693 | -367.562 | -6790.612 | -6806.704
518 | Fe34B10Si10 | 54 | -365.8114 | -366.9578 | -6774.284 | -6795.515
519 | Fe12B3Si3 | 18 | -121.5697 | -120.8622 | -6753.87 | -6714.565
520 | Fe34B10Si10 | 54 | -362.514 | -362.7678 | -6713.223 | -6717.922
521 | Fe12B3Si3 | 18 | -122.5078 | -121.7773 | -6805.989 | -6765.408
522 | Fe34B10Si10 | 54 | -362.8991 | -363.7227 | -6720.354 | -6735.605
523 | Fe12B3Si3 | 18 | -121.3124 | -120.6876 | -6739.580045 | -6704.866
524 | Fe34B10Si10 | 54 | -365.7209 | -366.3981 | -6772.60993 | -6785.15
525 | Fe34B10Si10 | 54 | -366.0414 | -367.04 | -6778.545 | -6797.036
526 | Fe34B10Si10 | 54 | -367.0935 | -367.7636 | -6798.028 | -6810.438
527 | Fe12B3Si3 | 18 | -120.9553 | -120.1759 | -6719.737 | -6676.441
528 | Fe34B10Si10 | 54 | -368.5227 | -369.1148 | -6824.494 | -6835.46
529 | Fe34B10Si10 | 54 | -363.8721 | -364.6972 | -6738.372 | -6753.652
530 | Fe12B3Si3 | 18 | -121.9003 | -121.2013 | -6772.239 | -6733.407
531 | Fe12B3Si3 | 18 | -121.3815 | -120.4465 | -6743.417895 | -6691.471
532 | Fe12B3Si3 | 18 | -123.1476 | -122.4092 | -6841.535 | -6800.511
533 | Fe12B3Si3 | 18 | -122.8292 | -121.9444 | -6823.84266 | -6774.687
534 | Fe12B3Si3 | 18 | -122.0317 | -121.4476 | -6779.537 | -6747.089
535 | Fe34B10Si10 | 54 | -363.5972 | -363.9559 | -6733.282 | -6739.924
536 | Fe34B10Si10 | 54 | -363.7638 | -364.9137 | -6736.367 | -6757.662
537 | Fe12B3Si3 | 18 | -124.6304 | -123.9677 | -6923.908 | -6887.095
538 | Fe12B3Si3 | 18 | -123.4359 | -122.4478 | -6857.54809 | -6802.657
539 | Fe12B3Si3 | 18 | -123.962868 | -123.2661 | -6886.826 | -6848.118
540 | Fe34B10Si10 | 54 | -362.7916 | -363.5744 | -6718.362 | -6732.86
541 | Fe34B10Si10 | 54 | -365.6074 | -366.5076 | -6770.507 | -6787.179
542 | Fe12B3Si3 | 18 | -122.3314 | -121.8186 | -6796.19 | -6767.701
543 | Fe12B3Si3 | 18 | -123.3322 | -122.7704 | -6851.791 | -6820.578
544 | Fe34B10Si10 | 54 | -364.252 | -365.1688 | -6745.408 | -6762.385
545 | Fe12B3Si3 | 18 | -123.189 | -122.6705 | -6843.833 | -6815.029
546 | Fe34B10Si10 | 54 | -364.222 | -364.7341 | -6744.852 | -6754.335
547 | Fe34B10Si10 | 54 | -362.7327 | -363.6544 | -6717.271 | -6734.34
548 | Fe34B10Si10 | 54 | -369.2338 | -370.2805 | -6837.662 | -6857.047
549 | Fe12B3Si3 | 18 | -123.8483 | -122.9961 | -6880.462 | -6833.117
550 | Fe34B10Si10 | 54 | -363.2469 | -363.7264 | -6726.795 | -6735.675
551 | Fe34B10Si10 | 54 | -366.6279 | -367.7377 | -6789.406 | -6809.957
552 | Fe34B10Si10 | 54 | -363.1928 | -363.7897 | -6725.793 | -6736.846
553 | Fe34B10Si10 | 54 | -365.5416 | -366.3217 | -6769.288 | -6783.734
554 | Fe34B10Si10 | 54 | -362.6366 | -363.5621 | -6715.493 | -6732.631
555 | Fe34B10Si10 | 54 | -364.8891 | -365.2799 | -6757.205 | -6764.443
556 | Fe34B10Si10 | 54 | -363.3085 | -363.9927 | -6727.936 | -6740.605
557 | Fe34B10Si10 | 54 | -364.6251 | -365.6392 | -6752.316 | -6771.096
558 | Fe12B3Si3 | 18 | -121.8579 | -121.1099 | -6769.882 | -6728.326
559 | Fe34B10Si10 | 54 | -369.8479563 | -370.5753 | -6849.036 | -6862.505
560 | Fe34B10Si10 | 54 | -364.7607 | -365.2827 | -6754.827 | -6764.495
561 | Fe34B10Si10 | 54 | -364.8909 | -365.3219 | -6757.239 | -6765.221
562 | Fe34B10Si10 | 54 | -363.7431 | -364.1175 | -6735.983 | -6742.916
563 | Fe34B10Si10 | 54 | -362.8567 | -363.7489 | -6719.569 | -6736.091
564 | Fe12B3Si3 | 18 | -121.1225 | -120.4652 | -6729.027 | -6692.511
565 | Fe34B10Si10 | 54 | -364.0972 | -364.8579 | -6742.541 | -6756.628
566 | Fe12B3Si3 | 18 | -123.4260418 | -122.7749 | -6857.002 | -6820.828
567 | Fe34B10Si10 | 54 | -368.4296 | -369.4459 | -6822.77 | -6841.592
568 | Fe34B10Si10 | 54 | -362.5185 | -363.0914 | -6713.306 | -6723.915
569 | Fe34B10Si10 | 54 | -364.9078 | -365.3759 | -6757.552 | -6766.221
570 | Fe12B3Si3 | 18 | -121.4123 | -120.8467 | -6745.126 | -6713.706
571 | Fe34B10Si10 | 54 | -362.5997 | -363.0072 | -6714.809 | -6722.356
572 | Fe34B10Si10 | 54 | -364.085 | -365.2282 | -6742.316 | -6763.485
573 | Fe34B10Si10 | 54 | -363.2302 | -363.8916 | -6726.485 | -6738.733
574 | Fe34B10Si10 | 54 | -365.5672135 | -365.9148 | -6769.763 | -6776.2
575 | Fe34B10Si10 | 54 | -365.5005 | -366.4961 | -6768.527 | -6786.965
576 | Fe34B10Si10 | 54 | -363.8144 | -364.672 | -6737.303 | -6753.185
577 | Fe12B3Si3 | 18 | -123.9039 | -123.175 | -6883.551 | -6843.057
578 | Fe12B3Si3 | 18 | -123.5472 | -122.8222 | -6863.734 | -6823.453
579 | Fe34B10Si10 | 54 | -366.6702 | -367.2517 | -6790.189 | -6800.958
580 | Fe34B10Si10 | 54 | -366.7339 | -367.3947 | -6791.369 | -6803.606
581 | Fe34B10Si10 | 54 | -365.8816 | -366.992 | -6775.584 | -6796.147
582 | Fe12B3Si3 | 18 | -122.7431 | -121.9159 | -6819.061 | -6773.108
583 | Fe34B10Si10 | 54 | -366.6795 | -367.6048 | -6790.361 | -6807.496
584 | Fe12B3Si3 | 18 | -121.1939 | -120.5797 | -6732.992 | -6698.874
585 | Fe12B3Si3 | 18 | -121.5075 | -120.833 | -6750.419 | -6712.942
586 | Fe34B10Si10 | 54 | -365.1937 | -365.7835 | -6762.846 | -6773.768
587 | Fe12B3Si3 | 18 | -122.4305 | -121.9122 | -6801.696 | -6772.898
588 | Fe34B10Si10 | 54 | -362.7189 | -363.4193 | -6717.017 | -6729.986
589 | Fe34B10Si10 | 54 | -364.4253 | -365.0554 | -6748.617 | -6760.285
590 | Fe34B10Si10 | 54 | -362.6814 | -363.5005 | -6716.322 | -6731.491
591 | Fe12B3Si3 | 18 | -124.1897 | -123.2958 | -6899.43 | -6849.767
592 | Fe34B10Si10 | 54 | -368.2403116 | -369.0674 | -6819.265 | -6834.582
593 | Fe12B3Si3 | 18 | -120.9419 | -120.171 | -6718.992 | -6676.165
594 | Fe12B3Si3 | 18 | -121.9336 | -121.146 | -6774.091 | -6730.332
595 | Fe34B10Si10 | 54 | -364.4277787 | -365.5614 | -6748.663 | -6769.656
596 | Fe34B10Si10 | 54 | -366.7642 | -367.3067 | -6791.929 | -6801.976
597 | Fe12B3Si3 | 18 | -122.2406 | -121.5872 | -6791.146 | -6754.844
598 | Fe34B10Si10 | 54 | -364.9487 | -365.6779 | -6758.308 | -6771.813
599 | Fe34B10Si10 | 54 | -363.7841 | -364.3759 | -6736.743 | -6747.702
600 | Fe12B3Si3 | 18 | -122.7758 | -122.0111 | -6820.878 | -6778.393
601 | Fe12B3Si3 | 18 | -122.6536 | -121.7741 | -6814.087 | -6765.227
602 | Fe34B10Si10 | 54 | -366.0266 | -366.8608 | -6778.27 | -6793.719
603 | Fe34B10Si10 | 54 | -363.5871 | -364.0537 | -6733.095 | -6741.735
604 | Fe12B3Si3 | 18 | -122.8933 | -122.1941 | -6827.406 | -6788.559
605 | Fe12B3Si3 | 18 | -120.9947 | -120.1833 | -6721.926 | -6676.851
606 | Fe12B3Si3 | 18 | -121.2529 | -120.6037 | -6736.27 | -6700.203
607 | Fe34B10Si10 | 54 | -364.9892 | -365.0459 | -6759.06 | -6760.109
608 | Fe12B3Si3 | 18 | -122.0817 | -121.3156 | -6782.319 | -6739.753
609 | Fe12B3Si3 | 18 | -124.1072 | -123.2299 | -6894.844555 | -6846.107
610 | Fe34B10Si10 | 54 | -366.5149 | -367.063 | -6787.313 | -6797.463
611 | Fe34B10Si10 | 54 | -362.9443 | -363.4469 | -6721.191 | -6730.499
612 | Fe34B10Si10 | 54 | -366.693 | -367.5999 | -6790.612 | -6807.405
613 | Fe34B10Si10 | 54 | -365.0307 | -366.1002 | -6759.829 | -6779.632
614 | Fe34B10Si10 | 54 | -363.4902 | -364.2346 | -6731.3 | -6745.086
615 | Fe12B3Si3 | 18 | -123.4163 | -122.6415 | -6856.464 | -6813.415
616 | Fe12B3Si3 | 18 | -123.0612931 | -122.3329 | -6836.739 | -6796.272
617 | Fe34B10Si10 | 54 | -371.4716 | -372.1254 | -6879.104 | -6891.211
618 | Fe34B10Si10 | 54 | -363.0986 | -363.991 | -6724.048 | -6740.573
619 | Fe12B3Si3 | 18 | -122.644 | -121.9853 | -6813.555 | -6776.962
620 | Fe34B10Si10 | 54 | -364.829887 | -365.4363 | -6756.109 | -6767.338
621 | Fe12B3Si3 | 18 | -121.9578 | -121.1184 | -6775.431 | -6728.801
622 | Fe12B3Si3 | 18 | -123.7547 | -123.0364 | -6875.264 | -6835.355
623 | Fe34B10Si10 | 54 | -364.6245 | -365.7269 | -6752.305 | -6772.72
624 | Fe12B3Si3 | 18 | -124.0075 | -123.3356 | -6889.305 | -6851.979
625 | Fe12B3Si3 | 18 | -121.0084 | -120.2037 | -6722.689 | -6677.984
626 | Fe34B10Si10 | 54 | -363.6035 | -364.0454 | -6733.398 | -6741.582
627 | Fe12B3Si3 | 18 | -122.1214 | -121.2775 | -6784.52 | -6737.64
628 | Fe34B10Si10 | 54 | -364.8446 | -365.5198 | -6756.381 | -6768.885
629 | Fe34B10Si10 | 54 | -365.3351 | -366.213 | -6765.466 | -6781.723
630 | Fe12B3Si3 | 18 | -121.3487 | -120.7102 | -6741.595 | -6706.122
631 | Fe34B10Si10 | 54 | -370.4629 | -371.1532 | -6860.425 | -6873.207
632 | Fe34B10Si10 | 54 | -363.2641 | -364.1093 | -6727.113 | -6742.765
633 | Fe34B10Si10 | 54 | -365.8719 | -366.5886 | -6775.406 | -6788.677
634 | Fe34B10Si10 | 54 | -363.9808 | -364.7784 | -6740.386 | -6755.155
635 | Fe34B10Si10 | 54 | -362.809 | -363.7585 | -6718.686 | -6736.268
636 | Fe34B10Si10 | 54 | -362.8229 | -363.2201 | -6718.942 | -6726.298
637 | Fe12B3Si3 | 18 | -123.3444 | -122.6105 | -6852.467 | -6811.695
638 | Fe34B10Si10 | 54 | -365.7887 | -366.3083 | -6773.865 | -6783.486
639 | Fe34B10Si10 | 54 | -362.7739 | -363.8201 | -6718.035 | -6737.409
640 | Fe34B10Si10 | 54 | -367.8433 | -368.6231 | -6811.912 | -6826.354
641 | Fe12B3Si3 | 18 | -122.0639 | -121.4861 | -6781.326 | -6749.229
642 | Fe34B10Si10 | 54 | -366.4655 | -366.5635 | -6786.397 | -6788.212
643 | Fe34B10Si10 | 54 | -366.2147 | -367.0841 | -6781.754 | -6797.854
644 | Fe34B10Si10 | 54 | -365.8707 | -366.5113 | -6775.384 | -6787.246
645 | Fe12B3Si3 | 18 | -122.5891 | -121.9214 | -6810.507 | -6773.414
646 | Fe34B10Si10 | 54 | -364.0391641 | -364.6254 | -6741.466 | -6752.322
647 | Fe34B10Si10 | 54 | -365.1061 | -365.7816 | -6761.223 | -6773.733
648 | Fe12B3Si3 | 18 | -123.3457147 | -122.3426 | -6852.54 | -6796.812
649 | Fe34B10Si10 | 54 | -362.5431 | -363.1551 | -6713.761 | -6725.095
650 | Fe12B3Si3 | 18 | -124.8813 | -124.2275 | -6937.851 | -6901.529
651 | Fe34B10Si10 | 54 | -366.9012 | -367.3981 | -6794.467 | -6803.669
652 | Fe12B3Si3 | 18 | -121.9419846 | -121.2616 | -6774.5547 | -6736.758
653 | Fe34B10Si10 | 54 | -365.3526 | -366.1473 | -6765.79 | -6780.505
654 | Fe12B3Si3 | 18 | -122.3816 | -121.9154 | -6798.979 | -6773.078
655 | Fe34B10Si10 | 54 | -366.3061 | -366.9379 | -6783.446 | -6795.146
656 | Fe12B3Si3 | 18 | -123.0523 | -122.1282 | -6836.241 | -6784.899
657 | Fe12B3Si3 | 18 | -123.6402 | -123.0927 | -6868.90218 | -6838.482
658 | Fe34B10Si10 | 54 | -364.4166 | -365.0744 | -6748.455 | -6760.637
659 | Fe34B10Si10 | 54 | -362.9215 | -363.5767 | -6720.768 | -6732.902
660 | Fe34B10Si10 | 54 | -364.108 | -364.8204 | -6742.741 | -6755.933
661 | Fe12B3Si3 | 18 | -122.7561 | -121.9662 | -6819.783 | -6775.899
662 | Fe12B3Si3 | 18 | -123.167 | -122.4121 | -6842.611 | -6800.673
663 | Fe12B3Si3 | 18 | -120.8546 | -120.2148 | -6714.144 | -6678.598
664 | Fe34B10Si10 | 54 | -363.1335 | -363.1167 | -6724.694 | -6724.383
665 | Fe34B10Si10 | 54 | -367.0549 | -367.6915 | -6797.313 | -6809.103
666 | Fe34B10Si10 | 54 | -363.5858 | -364.6145 | -6733.07 | -6752.121
667 | Fe34B10Si10 | 54 | -362.8063 | -363.5448 | -6718.636 | -6732.31
668 | Fe34B10Si10 | 54 | -364.4536 | -365.2006 | -6749.141 | -6762.973
669 | Fe34B10Si10 | 54 | -363.0029 | -363.7944 | -6722.275 | -6736.933
670 | Fe12B3Si3 | 18 | -123.8201 | -123.203 | -6878.893 | -6844.608
671 | Fe34B10Si10 | 54 | -364.8758 | -365.4421 | -6756.96 | -6767.446
672 | Fe12B3Si3 | 18 | -122.7421 | -122.0172 | -6819.004 | -6778.732
673 | Fe34B10Si10 | 54 | -362.879 | -363.7822 | -6719.982 | -6736.707
674 | Fe34B10Si10 | 54 | -364.6245 | -365.6541 | -6752.306 | -6771.372
675 | Fe12B3Si3 | 18 | -123.5482 | -122.7502 | -6863.787 | -6819.454
676 | Fe12B3Si3 | 18 | -122.472 | -121.7836 | -6804.002 | -6765.754
677 | Fe34B10Si10 | 54 | -366.3306 | -367.0709 | -6783.9 | -6797.61
678 | Fe12B3Si3 | 18 | -120.8435 | -120.2792 | -6713.527 | -6682.178
679 | Fe12B3Si3 | 18 | -123.4424 | -122.6702 | -6857.913395 | -6815.012
680 | Fe12B3Si3 | 18 | -122.9366 | -121.9768 | -6829.809 | -6776.486
681 | Fe12B3Si3 | 18 | -123.0658 | -122.3534 | -6836.988 | -6797.413
682 | Fe34B10Si10 | 54 | -363.7353 | -364.6693 | -6735.839 | -6753.134
683 | Fe34B10Si10 | 54 | -365.1252 | -365.8687 | -6761.579 | -6775.347
684 | Fe34B10Si10 | 54 | -371.9245 | -372.46 | -6887.491 | -6897.408
685 | Fe34B10Si10 | 54 | -362.5058 | -362.7236 | -6713.07 | -6717.103
686 | Fe34B10Si10 | 54 | -364.5379 | -365.2955 | -6750.701 | -6764.731
687 | Fe34B10Si10 | 54 | -364.7754 | -365.7266 | -6755.099 | -6772.714
688 | Fe34B10Si10 | 54 | -362.9815 | -364.092 | -6721.88 | -6742.445
689 | Fe12B3Si3 | 18 | -121.8946505 | -121.0543 | -6771.925 | -6725.238
690 | Fe34B10Si10 | 54 | -363.2644 | -363.7667 | -6727.118 | -6736.42
691 | Fe12B3Si3 | 18 | -123.0468 | -122.3804 | -6835.932 | -6798.911
692 | Fe34B10Si10 | 54 | -366.2495 | -366.8991 | -6782.398 | -6794.427
693 | Fe34B10Si10 | 54 | -363.1673 | -363.7911 | -6725.32 | -6736.872
694 | Fe12B3Si3 | 18 | -121.7039 | -120.7697 | -6761.33 | -6709.429
695 | Fe12B3Si3 | 18 | -122.9626 | -122.1639 | -6831.255 | -6786.883
696 | Fe34B10Si10 | 54 | -364.6211 | -365.3839 | -6752.242 | -6766.369
697 | Fe34B10Si10 | 54 | -362.9022 | -363.7521 | -6720.412 | -6736.15
698 | Fe34B10Si10 | 54 | -367.6878 | -368.5209 | -6809.033 | -6824.46
699 | Fe34B10Si10 | 54 | -364.6607 | -365.4845 | -6752.97679 | -6768.232
700 | Fe34B10Si10 | 54 | -363.93 | -365.0787 | -6739.445 | -6760.718
701 | Fe34B10Si10 | 54 | -364.1685 | -365.1203 | -6743.861 | -6761.488
702 | Fe12B3Si3 | 18 | -121.2802 | -120.6982 | -6737.789 | -6705.453
703 | Fe34B10Si10 | 54 | -362.8093 | -363.3986 | -6718.691 | -6729.604
704 | Fe12B3Si3 | 18 | -122.7753 | -122.1171 | -6820.851 | -6784.282
705 | Fe34B10Si10 | 54 | -369.5215 | -370.1621 | -6842.99 | -6854.854
706 | Fe12B3Si3 | 18 | -121.7308 | -120.9032 | -6762.82 | -6716.846
707 | Fe34B10Si10 | 54 | -366.0844 | -366.2879 | -6779.342 | -6783.109
708 | Fe12B3Si3 | 18 | -121.0916 | -120.3107 | -6727.31 | -6683.928
709 | Fe34B10Si10 | 54 | -367.8007 | -368.512 | -6811.124 | -6824.296
710 | Fe12B3Si3 | 18 | -120.8867313 | -120.1689 | -6715.93 | -6676.049
711 | Fe34B10Si10 | 54 | -362.562 | -363.8054 | -6714.112 | -6737.138
712 | Fe12B3Si3 | 18 | -121.3549 | -120.6727 | -6741.939 | -6704.041
713 | Fe34B10Si10 | 54 | -364.0606 | -364.9083 | -6741.863 | -6757.561
714 | Fe12B3Si3 | 18 | -122.6504 | -121.999 | -6813.913 | -6777.72
715 | Fe34B10Si10 | 54 | -362.8316 | -363.5881 | -6719.103 | -6733.113
716 | Fe34B10Si10 | 54 | -367.3107 | -368.0891 | -6802.05 | -6816.465
717 | Fe12B3Si3 | 18 | -123.4671 | -122.9711 | -6859.284 | -6831.726
718 | Fe34B10Si10 | 54 | -367.9826885 | -368.8961 | -6814.494 | -6831.409
719 | Fe34B10Si10 | 54 | -364.0261 | -364.6638 | -6741.224 | -6753.033
720 | Fe12B3Si3 | 18 | -120.8419 | -120.0505 | -6713.44 | -6669.473
721 | Fe34B10Si10 | 54 | -364.1000668 | -364.9312 | -6742.594 | -6757.985
722 | Fe12B3Si3 | 18 | -121.7216 | -120.8756 | -6762.309055 | -6715.313
723 | Fe12Si4 | 16 | -115.2268 | -114.4014 | -7201.674 | -7150.085
724 | Fe12Si4 | 16 | -117.07 | -116.2379 | -7316.873 | -7264.866
725 | Fe12Si4 | 16 | -119.3121 | -118.5532 | -7457.009 | -7409.573
726 | Fe12Si4 | 16 | -119.5344 | -118.758 | -7470.9 | -7422.375
727 | Fe12Si4 | 16 | -118.047 | -117.196 | -7377.937 | -7324.748
728 | Fe12Si4 | 16 | -119.705 | -118.9235 | -7481.561 | -7432.72
729 | Fe12Si4 | 16 | -118.4793 | -117.6736 | -7404.959 | -7354.597
730 | Fe12Si4 | 16 | -117.1952 | -116.3622 | -7324.697 | -7272.64
731 | Fe34B10Si10 | 54 | -387.0042 | -386.9863 | -7166.744 | -7166.414
732 | Fe12Si4 | 16 | -119.9939 | -119.2034 | -7499.621 | -7450.214
733 | Fe12Si4 | 16 | -118.9558 | -118.0935 | -7434.738 | -7380.844
734 | Fe12Si4 | 16 | -117.9897 | -117.2053 | -7374.354 | -7325.33
735 | Fe12Si4 | 16 | -117.3855 | -116.6754 | -7336.593 | -7292.211
736 | Fe12Si4 | 16 | -115.0036906 | -114.2721 | -7187.731 | -7142.006
737 | Fe12Si4 | 16 | -115.6596 | -114.908 | -7228.727 | -7181.749
738 | Fe12Si4 | 16 | -115.7084 | -114.8599 | -7231.778 | -7178.745
739 | Fe12Si4 | 16 | -117.4012 | -116.5709 | -7337.578 | -7285.682
740 | Fe12Si4 | 16 | -119.3535 | -118.5923 | -7459.596 | -7412.018
741 | Fe12Si4 | 16 | -119.6119 | -118.9026 | -7475.741 | -7431.414
742 | Fe12Si4 | 16 | -115.1623 | -114.3581 | -7197.642 | -7147.382
743 | Fe12Si4 | 16 | -120.5663 | -119.7493 | -7535.393 | -7484.334
744 | Fe12Si4 | 16 | -119.2933 | -118.4638 | -7455.831 | -7403.987
745 | Fe12Si4 | 16 | -119.0185087 | -118.135 | -7438.657 | -7383.435
746 | Fe16 | 16 | -130.5771 | -130.4431 | -8161.071 | -8152.696
747 | Fe16 | 16 | -127.9935 | -127.9608 | -7999.592 | -7997.548
748 | Fe16 | 16 | -127.972 | -128.0106 | -7998.25 | -8000.662
749 | Fe16 | 16 | -131.8841392 | -131.8641 | -8242.7587 | -8241.509
750 | Fe16 | 16 | -128.0473 | -127.8971 | -8002.959 | -7993.57
751 | Fe16 | 16 | -127.9863 | -127.953 | -7999.141 | -7997.064
752 | Fe16 | 16 | -130.2957 | -130.1597 | -8143.484 | -8134.98
753 | Fe16 | 16 | -131.0569 | -130.9297 | -8191.056 | -8183.109
754 | Fe16 | 16 | -127.9894 | -127.9565 | -7999.337 | -7997.283
755 | Fe16 | 16 | -127.9498 | -128.0172 | -7996.861 | -8001.077
756 | Fe16 | 16 | -127.9885 | -127.9561 | -7999.279 | -7997.259
757 | Fe16 | 16 | -129.7445 | -129.6472 | -8109.031 | -8102.951
758 | Fe16 | 16 | -130.4888 | -130.3495 | -8155.55128 | -8146.843
759 | Fe16 | 16 | -127.9521 | -127.9432 | -7997.004 | -7996.452
760 | Fe16 | 16 | -131.874 | -131.8395 | -8242.122 | -8239.969
761 | Fe16 | 16 | -128.0038 | -127.8072 | -8000.23889 | -7987.948
762 | Fe16 | 16 | -130.5711 | -130.4119 | -8160.69197 | -8150.741
763 | Fe16 | 16 | -130.928 | -130.8057 | -8182.998 | -8175.358
764 | Fe16 | 16 | -131.7971 | -131.7518 | -8237.31763 | -8234.485
765 | Fe16 | 16 | -131.5508 | -131.4726 | -8221.923 | -8217.04
766 | Fe16 | 16 | -128.8364 | -128.7904 | -8052.278 | -8049.398
767 | Fe16 | 16 | -128.041563 | -127.8093 | -8002.598 | -7988.082
768 | Fe16 | 16 | -130.7385 | -130.6066 | -8171.153645 | -8162.91
769 | Fe16 | 16 | -127.7533 | -127.7371 | -7984.58 | -7983.571
770 | Fe16 | 16 | -127.9365 | -128.0025 | -7996.033 | -8000.156
771 | Fe16 | 16 | -130.5681 | -130.4193 | -8160.505 | -8151.204
772 | Fe16 | 16 | -129.7462 | -129.6667 | -8109.14 | -8104.171
773 | Fe16 | 16 | -130.5816 | -130.4545 | -8161.35 | -8153.405
774 | Fe16 | 16 | -131.2658 | -131.1589 | -8204.114 | -8197.432
775 | Fe16 | 16 | -128.4977 | -128.5151 | -8031.109 | -8032.192
776 | Fe16 | 16 | -127.7371 | -127.7731 | -7983.567 | -7985.821
777 | Fe16 | 16 | -128.0059 | -128.0678 | -8000.367 | -8004.24
778 | Fe16 | 16 | -128.0404 | -128.0097 | -8002.523 | -8000.606
779 | Fe16 | 16 | -127.9941 | -127.9614 | -7999.63 | -7997.587
780 | Fe16 | 16 | -130.8537 | -130.7183 | -8178.355105 | -8169.893
781 | Fe16 | 16 | -127.9676 | -127.9337 | -7997.976 | -7995.857
782 | Fe16 | 16 | -129.2734 | -129.1386 | -8079.59 | -8071.164
783 | Fe16 | 16 | -129.9611 | -129.8372 | -8122.566 | -8114.825
784 | Fe12Si4 | 16 | -123.1036 | -122.2648 | -7693.978 | -7641.552
785 | Fe12Si4 | 16 | -125.3817 | -124.5445 | -7836.359 | -7784.031
786 | Fe12Si4 | 16 | -121.5734 | -120.7732 | -7598.338 | -7548.324
787 | Fe12Si4 | 16 | -121.6578 | -120.7875 | -7603.611 | -7549.219
788 | Fe12Si4 | 16 | -123.0709 | -122.2304 | -7691.932 | -7639.401
789 | Fe12Si4 | 16 | -120.9457 | -120.1472 | -7559.104235 | -7509.201
790 | Fe12Si4 | 16 | -124.014 | -123.1654 | -7750.87309 | -7697.84
791 | Fe12Si4 | 16 | -124.0222 | -123.1981 | -7751.388 | -7699.881
792 | Fe16 | 16 | -125.8645638 | -125.5646 | -7866.535 | -7847.785
793 | Fe12Si4 | 16 | -125.815 | -124.9667 | -7863.437 | -7810.416
794 | Fe12Si4 | 16 | -123.0208 | -122.2248 | -7688.801 | -7639.049
795 | Fe12Si4 | 16 | -124.5164 | -123.7048 | -7782.275 | -7731.552
796 | Fe16 | 16 | -126.6637 | -126.418 | -7916.481 | -7901.128
797 | Fe12Si4 | 16 | -124.8775 | -124.0432 | -7804.842 | -7752.699
798 | Fe12Si4 | 16 | -124.2585 | -123.4441 | -7766.159 | -7715.253
799 | Fe12Si4 | 16 | -124.2676 | -123.4489 | -7766.725 | -7715.558
800 | Fe12Si4 | 16 | -122.7221 | -121.8782 | -7670.129 | -7617.39
801 | Fe12Si4 | 16 | -122.8626 | -122.0165 | -7678.912 | -7626.029
802 | Fe12Si4 | 16 | -121.8889044 | -121.0738 | -7618.056525 | -7567.111
803 | Fe12B3Si3 | 18 | -113.3064 | -112.6986 | -6294.801 | -6261.034

## errors
| error | rmse | mae | r2
0 | test_energy | 25.66581 | 21.14827 | 0.9954398
0 | train_energy | 23.30447 | 19.0941 | 0.9959736
0 | test_force | 167.9983 | 127.2227 | 0.9964233
0 | train_force | 153.406 | 117.878 | 0.9969967

## config_errors
| config | error | n_configs | rmse | mae
0 | Fe12B3Si3 | test_energy | 48 | 40.15046 | 39.41786
1 | Fe12Si4 | test_energy | 12 | 50.53729 | 50.48726
2 | Fe16 | test_energy | 11 | 4.801814 | 4.144431
3 | Fe34B10Si10 | test_energy | 133 | 14.00886 | 13.31394
0 | Fe12B3Si3 | train_energy | 132 | 40.30645 | 39.65021
1 | Fe12Si4 | train_energy | 39 | 50.80764 | 50.74468
2 | Fe16 | train_energy | 40 | 7.316393 | 5.92681
3 | Fe34B10Si10 | train_energy | 590 | 14.12755 | 13.29564