## test_predictions
| config | n_atoms | REF_energy | MACE_energy | REF_e/atom_meV | MACE_e/atom_meV
0 | Fe34B10Si10 | 54 | -352.8909 | -353.1681 | -6535.017 | -6540.15
1 | Fe34B10Si10 | 54 | -354.7188 | -355.3279 | -6568.866 | -6580.146
2 | Fe12B3Si3 | 18 | -113.8784 | -113.1296 | -6326.58 | -6284.976
3 | Fe34B10Si10 | 54 | -356.0869274 | -356.8821 | -6594.202 | -6608.928
4 | Fe34B10Si10 | 54 | -359.8486 | -360.2775 | -6663.864 | -6671.805
5 | Fe34B10Si10 | 54 | -358.0351 | -358.6624 | -6630.28 | -6641.897
6 | Fe34B10Si10 | 54 | -351.5921 | -352.5158 | -6510.965 | -6528.071
7 | Fe34B10Si10 | 54 | -360.1926 | -360.9786 | -6670.233 | -6684.79
8 | Fe34B10Si10 | 54 | -353.4717 | -353.7327 | -6545.772 | -6550.606
9 | Fe34B10Si10 | 54 | -357.0914 | -357.6174 | -6612.803 | -6622.544
10 | Fe34B10Si10 | 54 | -354.2737 | -355.2038 | -6560.624 | -6577.849
11 | Fe12B3Si3 | 18 | -120.6390056 | -119.8522 | -6702.167 | -6658.453
12 | Fe34B10Si10 | 54 | -362.2215 | -363.3105 | -6707.805 | -6727.971
13 | Fe34B10Si10 | 54 | -355.9898 | -357.0747 | -6592.404 | -6612.495
14 | Fe34B10Si10 | 54 | -357.2238307 | -357.9293 | -6615.256 | -6628.321
15 | Fe34B10Si10 | 54 | -357.2327 | -357.6703 | -6615.42 | -6623.525
16 | Fe34B10Si10 | 54 | -355.716 | -356.4258 | -6587.333 | -6600.478
17 | Fe34B10Si10 | 54 | -362.0589 | -362.5901 | -6704.795 | -6714.632
18 | Fe34B10Si10 | 54 | -357.3846 | -358.1256 | -6618.233 | -6631.956
19 | Fe12B3Si3 | 18 | -120.2159 | -119.453 | -6678.664 | -6636.277
20 | Fe34B10Si10 | 54 | -348.4439 | -349.7115 | -6452.665 | -6476.14
21 | Fe34B10Si10 | 54 | -357.8744833 | -358.2684 | -6627.305 | -6634.599
22 | Fe34B10Si10 | 54 | -359.3465 | -359.8831 | -6654.565 | -6664.501
23 | Fe34B10Si10 | 54 | -357.6648 | -358.223 | -6623.422 | -6633.759
24 | Fe34B10Si10 | 54 | -360.6364 | -361.6704 | -6678.453 | -6697.6
25 | Fe34B10Si10 | 54 | -356.2104 | -356.909 | -6596.488 | -6609.425
26 | Fe34B10Si10 | 54 | -356.2154 | -356.9823 | -6596.582 | -6610.783
27 | Fe34B10Si10 | 54 | -362.1607 | -362.5591 | -6706.68 | -6714.057
28 | Fe12B3Si3 | 18 | -119.4456 | -118.907 | -6635.868 | -6605.946
29 | Fe34B10Si10 | 54 | -356.2901 | -356.8679 | -6597.964 | -6608.664
30 | Fe34B10Si10 | 54 | -355.479 | -356.5498 | -6582.944 | -6602.774
31 | Fe34B10Si10 | 54 | -359.2816 | -359.9174 | -6653.363 | -6665.138
32 | Fe34B10Si10 | 54 | -356.4543 | -357.1965 | -6601.005 | -6614.75
33 | Fe34B10Si10 | 54 | -360.0355 | -360.9725 | -6667.325 | -6684.676
34 | Fe34B10Si10 | 54 | -354.9951 | -355.7022 | -6573.984 | -6587.078
35 | Fe34B10Si10 | 54 | -349.5282 | -349.996 | -6472.745 | -6481.407
36 | Fe34B10Si10 | 54 | -355.6813 | -356.208 | -6586.69 | -6596.445
37 | Fe34B10Si10 | 54 | -346.1321 | -346.5403 | -6409.853 | -6417.412
38 | Fe34B10Si10 | 54 | -355.8768 | -356.6264 | -6590.312 | -6604.193
39 | Fe34B10Si10 | 54 | -361.1205 | -361.7884 | -6687.417 | -6699.785
40 | Fe34B10Si10 | 54 | -356.9702 | -358.1097 | -6610.56 | -6631.662
41 | Fe34B10Si10 | 54 | -357.3191 | -358.3187 | -6617.02 | -6635.531
42 | Fe34B10Si10 | 54 | -361.8995 | -362.3422 | -6701.843 | -6710.041
43 | Fe34B10Si10 | 54 | -352.3165 | -352.9128 | -6524.379 | -6535.422
44 | Fe12B3Si3 | 18 | -118.627 | -118.0936 | -6590.388605 | -6560.758
45 | Fe34B10Si10 | 54 | -359.8014 | -360.5291 | -6662.99 | -6676.465
46 | Fe34B10Si10 | 54 | -360.6095 | -361.5302 | -6677.953 | -6695.004
47 | Fe34B10Si10 | 54 | -358.4953 | -359.1436 | -6638.802 | -6650.807
48 | Fe34B10Si10 | 54 | -360.9367 | -361.4229 | -6684.013 | -6693.017
49 | Fe34B10Si10 | 54 | -361.8548 | -362.5609 | -6701.014 | -6714.09
50 | Fe34B10Si10 | 54 | -355.1009 | -355.9652 | -6575.943 | -6591.948
51 | Fe34B10Si10 | 54 | -361.1878 | -362.1017 | -6688.662 | -6705.586
52 | Fe34B10Si10 | 54 | -351.9816 | -353.0418 | -6518.177 | -6537.811
53 | Fe12B3Si3 | 18 | -120.0776 | -119.5545 | -6670.98 | -6641.917
54 | Fe34B10Si10 | 54 | -357.6413 | -358.514 | -6622.987 | -6639.148
55 | Fe34B10Si10 | 54 | -354.3719 | -354.8674 | -6562.442 | -6571.618
56 | Fe34B10Si10 | 54 | -357.0593 | -357.525 | -6612.21 | -6620.832
57 | Fe34B10Si10 | 54 | -358.2905 | -358.7078 | -6635.009 | -6642.736
58 | Fe34B10Si10 | 54 | -348.7323 | -349.4759 | -6458.005 | -6471.775
59 | Fe34B10Si10 | 54 | -360.6163 | -361.1471 | -6678.08 | -6687.91
60 | Fe34B10Si10 | 54 | -358.7545 | -359.2346 | -6643.602 | -6652.492
61 | Fe34B10Si10 | 54 | -362.4201 | -363.4044 | -6711.483 | -6729.711
62 | Fe34B10Si10 | 54 | -359.5776 | -360.2214 | -6658.844 | -6670.767
63 | Fe12B3Si3 | 18 | -120.4231 | -119.7421 | -6690.171425 | -6652.337
64 | Fe12B3Si3 | 18 | -119.7747379 | -119.1424 | -6654.152 | -6619.025
65 | Fe34B10Si10 | 54 | -357.8769 | -358.2575 | -6627.351 | -6634.398
66 | Fe12B3Si3 | 18 | -120.3993 | -119.7109 | -6688.849 | -6650.608
67 | Fe34B10Si10 | 54 | -355.7843 | -356.2059 | -6588.598 | -6596.406
68 | Fe34B10Si10 | 54 | -361.8201 | -362.5865 | -6700.372 | -6714.566
69 | Fe34B10Si10 | 54 | -351.3418 | -352.0552 | -6506.33 | -6519.54
70 | Fe34B10Si10 | 54 | -359.5061 | -360.0509 | -6657.521 | -6667.61
71 | Fe34B10Si10 | 54 | -350.5158 | -351.1137 | -6491.033 | -6502.106
72 | Fe34B10Si10 | 54 | -357.5254 | -358.149 | -6620.841 | -6632.389
73 | Fe34B10Si10 | 54 | -359.8559 | -360.0267 | -6663.999 | -6667.161
74 | Fe34B10Si10 | 54 | -357.5793 | -358.0948 | -6621.838 | -6631.386
75 | Fe34B10Si10 | 54 | -360.6036 | -360.9731 | -6677.844 | -6684.686
76 | Fe34B10Si10 | 54 | -358.0585 | -358.8952 | -6630.713 | -6646.208
77 | Fe34B10Si10 | 54 | -351.9847 | -352.5999 | -6518.234 | -6529.628
78 | Fe12B3Si3 | 18 | -119.8684577 | -119.015 | -6659.359 | -6611.947
79 | Fe34B10Si10 | 54 | -356.9177 | -357.3093 | -6609.588 | -6616.839
80 | Fe34B10Si10 | 54 | -359.0263 | -359.6443 | -6648.635 | -6660.08
81 | Fe34B10Si10 | 54 | -357.0768 | -357.7204 | -6612.533 | -6624.452
82 | Fe34B10Si10 | 54 | -358.5156 | -358.6634 | -6639.179 | -6641.915
83 | Fe34B10Si10 | 54 | -360.1539896 | -360.7325 | -6669.518 | -6680.232
84 | Fe34B10Si10 | 54 | -355.0113 | -355.2561 | -6574.283 | -6578.817
85 | Fe34B10Si10 | 54 | -361.0982 | -361.8782 | -6687.004 | -6701.448
86 | Fe34B10Si10 | 54 | -361.0246696 | -361.4682 | -6685.642 | -6693.855
87 | Fe12B3Si3 | 18 | -119.5079 | -118.8688 | -6639.326 | -6603.824
88 | Fe34B10Si10 | 54 | -356.2311 | -356.5678 | -6596.871 | -6603.108
89 | Fe34B10Si10 | 54 | -348.5077 | -349.3224 | -6453.846 | -6468.934
90 | Fe34B10Si10 | 54 | -358.139 | -358.9484 | -6632.204 | -6647.192
91 | Fe12B3Si3 | 18 | -119.0227 | -118.268 | -6612.371 | -6570.442
92 | Fe34B10Si10 | 54 | -361.5367 | -362.3511 | -6695.124 | -6710.206
93 | Fe12B3Si3 | 18 | -120.2955 | -119.4293 | -6683.083 | -6634.96
94 | Fe34B10Si10 | 54 | -361.1561 | -361.5343 | -6688.076 | -6695.079
95 | Fe34B10Si10 | 54 | -361.536 | -361.8713 | -6695.111 | -6701.321
96 | Fe34B10Si10 | 54 | -357.0287 | -358.5805 | -6611.643 | -6640.38
97 | Fe34B10Si10 | 54 | -346.2963 | -346.7138 | -6412.894 | -6420.627
98 | Fe34B10Si10 | 54 | -361.0405644 | -361.7413 | -6685.936 | -6698.914
99 | Fe34B10Si10 | 54 | -353.9625 | -354.4909 | -6554.861 | -6564.647
100 | Fe12B3Si3 | 18 | -114.8309 | -114.1773 | -6379.495 | -6343.185
101 | Fe34B10Si10 | 54 | -360.7835 | -361.5247 | -6681.176 | -6694.902
102 | Fe12B3Si3 | 18 | -118.0427 | -117.5248 | -6557.927 | -6529.158
103 | Fe34B10Si10 | 54 | -359.8177 | -360.8538 | -6663.292 | -6682.478
104 | Fe34B10Si10 | 54 | -360.1177 | -360.5748 | -6668.846 | -6677.312
105 | Fe34B10Si10 | 54 | -360.8912 | -361.4463 | -6683.17 | -6693.451
106 | Fe34B10Si10 | 54 | -361.544 | -362.0762 | -6695.26 | -6705.115
107 | Fe34B10Si10 | 54 | -357.3556 | -358.0515 | -6617.696 | -6630.583
108 | Fe34B10Si10 | 54 | -362.3326 | -362.727 | -6709.862 | -6717.166
109 | Fe34B10Si10 | 54 | -360.6845 | -361.1488 | -6679.342 | -6687.941
110 | Fe34B10Si10 | 54 | -357.3794 | -358.011 | -6618.138 | -6629.832
111 | Fe34B10Si10 | 54 | -362.0137009 | -362.4953 | -6703.957 | -6712.876
112 | Fe12B3Si3 | 18 | -116.3501 | -115.9621 | -6463.894 | -6442.339
113 | Fe34B10Si10 | 54 | -357.2923 | -357.781 | -6616.524 | -6625.574
114 | Fe34B10Si10 | 54 | -359.8241 | -360.511 | -6663.409 | -6676.13
115 | Fe34B10Si10 | 54 | -359.4791 | -360.1705 | -6657.02 | -6669.824
116 | Fe34B10Si10 | 54 | -356.5834 | -357.0493 | -6603.396 | -6612.024
117 | Fe34B10Si10 | 54 | -352.754 | -353.5057 | -6532.481 | -6546.401
118 | Fe34B10Si10 | 54 | -362.1757 | -362.8599 | -6706.958 | -6719.627
119 | Fe34B10Si10 | 54 | -357.4587 | -358.284 | -6619.60511 | -6634.889
120 | Fe12B3Si3 | 18 | -123.1814 | -122.5717 | -6843.409 | -6809.54
121 | Fe12B3Si3 | 18 | -122.6026 | -121.7414 | -6811.255 | -6763.413
122 | Fe12B3Si3 | 18 | -123.1703 | -122.3973 | -6842.796 | -6799.848
123 | Fe34B10Si10 | 54 | -364.9802 | -365.4929 | -6758.893 | -6768.388
124 | Fe34B10Si10 | 54 | -365.5493 | -365.9717 | -6769.431 | -6777.254
125 | Fe12B3Si3 | 18 | -123.8624 | -123.1068 | -6881.245245 | -6839.269
126 | Fe12B3Si3 | 18 | -122.6806 | -122.0454 | -6815.587 | -6780.299
127 | Fe12B3Si3 | 18 | -121.1728 | -120.6146 | -6731.82 | -6700.813
128 | Fe12B3Si3 | 18 | -122.3698 | -121.5137 | -6798.32 | -6750.759
129 | Fe34B10Si10 | 54 | -362.745 | -363.3388 | -6717.49967 | -6728.496
130 | Fe12B3Si3 | 18 | -121.035 | -120.4392 | -6724.165 | -6691.067
131 | Fe34B10Si10 | 54 | -363.5964 | -364.2362 | -6733.266 | -6745.114
132 | Fe12B3Si3 | 18 | -122.4851 | -121.9107 | -6804.727 | -6772.817
133 | Fe34B10Si10 | 54 | -368.0518 | -369.0685 | -6815.774 | -6834.601
134 | Fe12B3Si3 | 18 | -123.4300494 | -122.6376 | -6857.225 | -6813.201
135 | Fe12B3Si3 | 18 | -121.8363 | -121.0178 | -6768.68443 | -6723.211
136 | Fe34B10Si10 | 54 | -364.8104 | -365.1588 | -6755.748 | -6762.199
137 | Fe12B3Si3 | 18 | -122.5407 | -121.8839 | -6807.817 | -6771.33
138 | Fe12B3Si3 | 18 | -124.3218 | -123.6008 | -6906.765095 | -6866.71
139 | Fe34B10Si10 | 54 | -362.6772 | -363.2601 | -6716.244 | -6727.04
140 | Fe34B10Si10 | 54 | -365.9082522 | -366.859 | -6776.079 | -6793.685
141 | Fe12B3Si3 | 18 | -121.6883 | -121.3003 | -6760.462 | -6738.907
142 | Fe12B3Si3 | 18 | -123.1889 | -122.7965 | -6843.828 | -6822.027
143 | Fe34B10Si10 | 54 | -364.88618 | -365.1366 | -6757.151 | -6761.788
144 | Fe12B3Si3 | 18 | -121.4845312 | -120.595 | -6749.141 | -6699.72
145 | Fe12B3Si3 | 18 | -122.0674 | -121.352 | -6781.524 | -6741.775
146 | Fe34B10Si10 | 54 | -363.4193 | -363.9615 | -6729.987 | -6740.027
147 | Fe34B10Si10 | 54 | -363.4964 | -364.411 | -6731.414 | -6748.351
148 | Fe34B10Si10 | 54 | -363.2328 | -363.5198 | -6726.533 | -6731.848
149 | Fe12B3Si3 | 18 | -121.0244 | -120.2001 | -6723.58 | -6677.782
150 | Fe34B10Si10 | 54 | -367.2213 | -367.9787 | -6800.395 | -6814.42
151 | Fe34B10Si10 | 54 | -369.9541 | -370.4061 | -6851.002 | -6859.372
152 | Fe34B10Si10 | 54 | -372.0428 | -372.6834 | -6889.682 | -6901.544
153 | Fe34B10Si10 | 54 | -363.4206 | -363.7408 | -6730.011 | -6735.94
154 | Fe12B3Si3 | 18 | -123.0923 | -122.5551 | -6838.463 | -6808.617
155 | Fe34B10Si10 | 54 | -362.5664 | -363.2296 | -6714.193 | -6726.475
156 | Fe34B10Si10 | 54 | -365.2454 | -365.5561 | -6763.804 | -6769.557
157 | Fe34B10Si10 | 54 | -371.0294 | -371.8191 | -6870.915 | -6885.539
158 | Fe34B10Si10 | 54 | -363.4218 | -363.6669 | -6730.034 | -6734.571
159 | Fe34B10Si10 | 54 | -364.7065 | -365.2542 | -6753.823 | -6763.967
160 | Fe34B10Si10 | 54 | -363.7142 | -364.5829 | -6735.448 | -6751.535
161 | Fe12B3Si3 | 18 | -122.8057 | -122.2314 | -6822.537 | -6790.631
162 | Fe34B10Si10 | 54 | -364.035281 | -364.8678 | -6741.394 | -6756.81
163 | Fe34B10Si10 | 54 | -364.9548 | -365.7118 | -6758.423 | -6772.44
164 | Fe12B3Si3 | 18 | -123.4338 | -122.8636 | -6857.431 | -6825.753
165 | Fe12B3Si3 | 18 | -121.8507 | -121.1399 | -6769.484 | -6729.994
166 | Fe34B10Si10 | 54 | -363.9701 | -365.0914 | -6740.186 | -6760.951
167 | Fe34B10Si10 | 54 | -364.7329 | -365.48 | -6754.313 | -6768.147
168 | Fe34B10Si10 | 54 | -363.9316 | -364.4011 | -6739.474 | -6748.168
169 | Fe12B3Si3 | 18 | -122.5565 | -122.1453 | -6808.692 | -6785.849
170 | Fe12B3Si3 | 18 | -121.4617 | -120.7049 | -6747.871535 | -6705.827
171 | Fe34B10Si10 | 54 | -362.7517 | -363.4807 | -6717.624 | -6731.124
172 | Fe12B3Si3 | 18 | -123.0747 | -122.2348 | -6837.48243 | -6790.822
173 | Fe12B3Si3 | 18 | -121.5915925 | -120.8625 | -6755.088 | -6714.585
174 | Fe12B3Si3 | 18 | -123.024 | -122.2832 | -6834.668 | -6793.51
175 | Fe12B3Si3 | 18 | -123.5871 | -123.1023 | -6865.949 | -6839.015
176 | Fe12B3Si3 | 18 | -120.9383 | -120.4557 | -6718.794 | -6691.982
177 | Fe34B10Si10 | 54 | -366.3146 | -366.9654 | -6783.604 | -6795.655
178 | Fe12B3Si3 | 18 | -121.0848282 | -120.5238 | -6726.9349 | -6695.768
179 | Fe12B3Si3 | 18 | -120.9673 | -120.1138 | -6720.403 | -6672.987
180 | Fe12B3Si3 | 18 | -123.1161817 | -122.3717 | -6839.788 | -6798.427
181 | Fe12Si4 | 16 | -117.3092 | -116.5228 | -7331.827 | -7282.674
182 | Fe12Si4 | 16 | -114.991 | -114.2678 | -7186.934 | -7141.737
183 | Fe12Si4 | 16 | -118.9388 | -118.2158 | -7433.675 | -7388.488
184 | Fe12Si4 | 16 | -116.7434 | -115.9644 | -7296.465 | -7247.775
185 | Fe12Si4 | 16 | -119.0294 | -118.3273 | -7439.338 | -7395.457
186 | Fe12Si4 | 16 | -118.369 | -117.6425 | -7398.061 | -7352.659
187 | Fe16 | 16 | -130.6253 | -130.4401 | -8164.08 | -8152.507
188 | Fe16 | 16 | -127.762 | -127.7605 | -7985.124 | -7985.034
189 | Fe16 | 16 | -128.8271 | -128.7403 | -8051.691 | -8046.269
190 | Fe16 | 16 | -131.5288 | -131.4026 | -8220.551 | -8212.661
191 | Fe16 | 16 | -127.9471799 | -127.9142 | -7996.699 | -7994.636
192 | Fe16 | 16 | -128.1051 | -128.0677 | -8006.567 | -8004.23
193 | Fe16 | 16 | -127.9919 | -127.9548 | -7999.493 | -7997.173
194 | Fe16 | 16 | -131.4659 | -131.3223 | -8216.621 | -8207.643
195 | Fe16 | 16 | -127.9932269 | -127.9561 | -7999.577 | -7997.258
196 | Fe16 | 16 | -129.7129 | -129.5681 | -8107.058 | -8098.004
197 | Fe16 | 16 | -130.6578 | -130.4768 | -8166.113 | -8154.798
198 | Fe12Si4 | 16 | -122.0566 | -121.3196 | -7628.537 | -7582.478
199 | Fe12Si4 | 16 | -124.1329 | -123.399 | -7758.308 | -7712.44
200 | Fe12Si4 | 16 | -122.718199 | -121.9813 | -7669.887 | -7623.832
201 | Fe12Si4 | 16 | -123.0071 | -122.2388 | -7687.946 | -7639.927
202 | Fe12Si4 | 16 | -122.0678 | -121.2648 | -7629.239 | -7579.051
203 | Fe12Si4 | 16 | -122.2695 | -121.55 | -7641.841 | -7596.878

## train_predictions
| config | n_atoms | REF_energy | MACE_energy | REF_e/atom_meV | MACE_e/atom_meV
3 | Fe34B10Si10 | 54 | -355.7636 | -356.2356 | -6588.214 | -6596.956
4 | Fe34B10Si10 | 54 | -355.4203 | -356.132 | -6581.858 | -6595.037
5 | Fe34B10Si10 | 54 | -356.0679 | -356.7968 | -6593.85 | -6607.348
6 | Fe34B10Si10 | 54 | -362.1169 | -362.6893 | -6705.869 | -6716.468
7 | Fe34B10Si10 | 54 | -356.9375 | -357.7489 | -6609.953 | -6624.98
8 | Fe34B10Si10 | 54 | -361.3557364 | -362.1841 | -6691.773 | -6707.112
9 | Fe34B10Si10 | 54 | -361.5932 | -362.4802 | -6696.171 | -6712.596
10 | Fe12B3Si3 | 18 | -120.5904 | -119.6247 | -6699.46757 | -6645.818
11 | Fe34B10Si10 | 54 | -355.0396538 | -355.4898 | -6574.808 | -6583.144
12 | Fe34B10Si10 | 54 | -361.3152 | -362.0988 | -6691.022 | -6705.533
13 | Fe34B10Si10 | 54 | -359.6496 | -360.3418 | -6660.178 | -6672.996
14 | Fe34B10Si10 | 54 | -360.3095 | -360.6914 | -6672.39848 | -6679.471
15 | Fe34B10Si10 | 54 | -359.6398 | -360.3637 | -6659.997 | -6673.402
16 | Fe34B10Si10 | 54 | -357.3695 | -358.1683 | -6617.953 | -6632.747
17 | Fe34B10Si10 | 54 | -360.5112 | -361.5579 | -6676.133 | -6695.517
18 | Fe34B10Si10 | 54 | -344.9644 | -345.5145 | -6388.229 | -6398.416
19 | Fe34B10Si10 | 54 | -357.3362 | -357.7726 | -6617.337 | -6625.418
20 | Fe34B10Si10 | 54 | -353.056488 | -353.6479 | -6538.083 | -6549.035
21 | Fe34B10Si10 | 54 | -351.0878 | -352.4445 | -6501.625 | -6526.75
22 | Fe34B10Si10 | 54 | -352.5884 | -353.144 | -6529.414 | -6539.703
23 | Fe34B10Si10 | 54 | -355.9889 | -356.7323 | -6592.386 | -6606.155
24 | Fe34B10Si10 | 54 | -353.5152 | -353.8966 | -6546.57819 | -6553.64
25 | Fe34B10Si10 | 54 | -355.2173 | -355.5814 | -6578.099 | -6584.84
26 | Fe34B10Si10 | 54 | -346.3446 | -347.1374 | -6413.789 | -6428.471
27 | Fe12B3Si3 | 18 | -120.815 | -120.0668 | -6711.945 | -6670.378
28 | Fe34B10Si10 | 54 | -359.7053 | -360.4478 | -6661.21 | -6674.96
29 | Fe34B10Si10 | 54 | -355.9528 | -356.452 | -6591.718 | -6600.962
30 | Fe34B10Si10 | 54 | -342.298 | -342.9587 | -6338.851 | -6351.086
31 | Fe34B10Si10 | 54 | -354.858 | -355.2045 | -6571.444 | -6577.861
32 | Fe34B10Si10 | 54 | -356.829 | -357.8507 | -6607.944 | -6626.864
33 | Fe34B10Si10 | 54 | -355.5209 | -356.5916 | -6583.72 | -6603.549
34 | Fe34B10Si10 | 54 | -353.174 | -353.9428 | -6540.259 | -6554.496
35 | Fe34B10Si10 | 54 | -360.3014 | -360.5927 | -6672.248 | -6677.643
36 | Fe34B10Si10 | 54 | -357.3099 | -358.0776 | -6616.85 | -6631.066
37 | Fe34B10Si10 | 54 | -359.3832 | -359.9862 | -6655.244 | -6666.41
38 | Fe34B10Si10 | 54 | -356.8387 | -357.8767 | -6608.123 | -6627.346
39 | Fe34B10Si10 | 54 | -358.563 | -359.2546 | -6640.055 | -6652.863
40 | Fe34B10Si10 | 54 | -361.7807 | -362.4737 | -6699.642 | -6712.477
41 | Fe34B10Si10 | 54 | -360.7036 | -361.7776 | -6679.697 | -6699.585
42 | Fe34B10Si10 | 54 | -360.4791 | -361.0545 | -6675.539 | -6686.195
43 | Fe34B10Si10 | 54 | -361.9039 | -362.5266 | -6701.925 | -6713.456
44 | Fe34B10Si10 | 54 | -361.4142 | -362.1542 | -6692.856 | -6706.559
45 | Fe34B10Si10 | 54 | -362.0946 | -362.9478 | -6705.456 | -6721.256
46 | Fe34B10Si10 | 54 | -351.6576 | -352.4463 | -6512.178 | -6526.783
47 | Fe34B10Si10 | 54 | -358.2097 | -359.1444 | -6633.513 | -6650.822
48 | Fe34B10Si10 | 54 | -354.8081 | -355.6134 | -6570.52 | -6585.433
49 | Fe34B10Si10 | 54 | -352.7632 | -353.3481 | -6532.651 | -6543.483
50 | Fe34B10Si10 | 54 | -356.2971 | -356.7335 | -6598.095 | -6606.175
51 | Fe34B10Si10 | 54 | -355.2947 | -355.8584 | -6579.532 | -6589.971
52 | Fe34B10Si10 | 54 | -361.0019 | -361.9316 | -6685.22 | -6702.438
53 | Fe34B10Si10 | 54 | -354.5149 | -355.5375 | -6565.09 | -6584.028
54 | Fe34B10Si10 | 54 | -360.8696 | -361.0798 | -6682.77031 | -6686.664
55 | Fe34B10Si10 | 54 | -357.9334657 | -358.6806 | -6628.398 | -6642.233
56 | Fe34B10Si10 | 54 | -358.5348658 | -359.5289 | -6639.535 | -6657.943
57 | Fe34B10Si10 | 54 | -352.0989 | -352.5171 | -6520.35 | -6528.094
58 | Fe34B10Si10 | 54 | -362.3703 | -362.8991 | -6710.562 | -6720.353
59 | Fe34B10Si10 | 54 | -362.1722 | -363.0828 | -6706.893 | -6723.756
60 | Fe34B10Si10 | 54 | -357.0121 | -357.7208 | -6611.336 | -6624.459
61 | Fe34B10Si10 | 54 | -357.2957 | -357.7239 | -6616.586 | -6624.517
62 | Fe34B10Si10 | 54 | -361.4085461 | -361.7883 | -6692.751 | -6699.783
63 | Fe34B10Si10 | 54 | -359.7298 | -359.9383 | -6661.663 | -6665.523
64 | Fe34B10Si10 | 54 | -360.278 | -361.0918 | -6671.815 | -6686.885
65 | Fe34B10Si10 | 54 | -356.9299 | -357.7084 | -6609.813 | -6624.229
66 | Fe34B10Si10 | 54 | -360.3942898 | -360.9654 | -6673.968 | -6684.545
67 | Fe34B10Si10 | 54 | -357.2813 | -358.4117 | -6616.321 | -6637.254
68 | Fe34B10Si10 | 54 | -360.601 | -361.2389 | -6677.797 | -6689.61
69 | Fe12B3Si3 | 18 | -114.9189 | -114.1245 | -6384.381 | -6340.251
70 | Fe34B10Si10 | 54 | -354.2547 | -355.0196 | -6560.273 | -6574.437
71 | Fe12B3Si3 | 18 | -120.741 | -119.7735 | -6707.832795 | -6654.081
72 | Fe12B3Si3 | 18 | -120.1786 | -119.6644 | -6676.59 | -6648.023
73 | Fe34B10Si10 | 54 | -358.252 | -359.0506 | -6634.296 | -6649.084
74 | Fe34B10Si10 | 54 | -345.6818 | -345.905 | -6401.514 | -6405.649
75 | Fe34B10Si10 | 54 | -359.5675028 | -360.223 | -6658.657 | -6670.797
76 | Fe34B10Si10 | 54 | -351.7513 | -352.7911 | -6513.912 | -6533.169
77 | Fe12B3Si3 | 18 | -116.2259 | -115.5642 | -6456.995 | -6420.236
78 | Fe12B3Si3 | 18 | -120.3176 | -119.6908 | -6684.313 | -6649.488
79 | Fe34B10Si10 | 54 | -358.4321 | -358.7282 | -6637.631 | -6643.116
80 | Fe34B10Si10 | 54 | -359.8492 | -360.8023 | -6663.875 | -6681.524
81 | Fe34B10Si10 | 54 | -361.4472 | -362.2262 | -6693.467 | -6707.892
82 | Fe34B10Si10 | 54 | -354.8492 | -355.6542 | -6571.281 | -6586.19
83 | Fe12B3Si3 | 18 | -116.7947 | -115.9119 | -6488.594 | -6439.548
84 | Fe34B10Si10 | 54 | -357.0058 | -357.2596 | -6611.219 | -6615.919
85 | Fe34B10Si10 | 54 | -347.4516 | -347.999 | -6434.29 | -6444.426
86 | Fe34B10Si10 | 54 | -353.5667 | -354.3594 | -6547.532 | -6562.212
87 | Fe34B10Si10 | 54 | -359.7282 | -360.2615 | -6661.634 | -6671.51
88 | Fe34B10Si10 | 54 | -356.8927188 | -357.5607 | -6609.124 | -6621.495
89 | Fe34B10Si10 | 54 | -353.4166 | -354.1811 | -6544.751 | -6558.908
90 | Fe34B10Si10 | 54 | -356.8781 | -357.9792 | -6608.85421 | -6629.244
91 | Fe34B10Si10 | 54 | -357.3736637 | -357.4495 | -6618.031 | -6619.436
92 | Fe12B3Si3 | 18 | -114.3336 | -114.2122 | -6351.866335 | -6345.12
93 | Fe34B10Si10 | 54 | -354.6102 | -355.2532 | -6566.856 | -6578.763
94 | Fe34B10Si10 | 54 | -360.1884 | -361.1294 | -6670.156 | -6687.582
95 | Fe34B10Si10 | 54 | -350.3121 | -351.2136 | -6487.261 | -6503.955
96 | Fe34B10Si10 | 54 | -355.1451 | -355.6005 | -6576.762 | -6585.194
97 | Fe34B10Si10 | 54 | -352.6314 | -353.4303 | -6530.211 | -6545.005
98 | Fe34B10Si10 | 54 | -353.5902 | -354.2129 | -6547.966 | -6559.498
99 | Fe34B10Si10 | 54 | -341.0764 | -342.1947 | -6316.229 | -6336.939
100 | Fe34B10Si10 | 54 | -355.0267 | -355.1955 | -6574.569 | -6577.695
101 | Fe34B10Si10 | 54 | -354.7434 | -355.1641 | -6569.323 | -6577.113
102 | Fe34B10Si10 | 54 | -356.7064 | -357.1397 | -6605.674 | -6613.698
103 | Fe34B10Si10 | 54 | -360.1104 | -360.5456 | -6668.712 | -6676.77
104 | Fe34B10Si10 | 54 | -358.5491 | -358.8386 | -6639.798 | -6645.158
105 | Fe34B10Si10 | 54 | -356.7207 | -357.7443 | -6605.939 | -6624.894
106 | Fe34B10Si10 | 54 | -351.4709073 | -352.7459 | -6508.721 | -6532.332
107 | Fe34B10Si10 | 54 | -362.4675 | -362.931 | -6712.36 | -6720.945
108 | Fe34B10Si10 | 54 | -360.5735 | -361.4913 | -6677.28677 | -6694.284
109 | Fe34B10Si10 | 54 | -353.0401 | -354.0814 | -6537.779 | -6557.062
110 | Fe34B10Si10 | 54 | -357.876 | -358.9848 | -6627.333 | -6647.867
111 | Fe34B10Si10 | 54 | -359.4299 | -359.9438 | -6656.109 | -6665.625
112 | Fe34B10Si10 | 54 | -357.6263799 | -358.1895 | -6622.711 | -6633.139
113 | Fe34B10Si10 | 54 | -360.5594 | -361.1502 | -6677.026 | -6687.967
114 | Fe34B10Si10 | 54 | -353.6192 | -354.2704 | -6548.503 | -6560.563
115 | Fe34B10Si10 | 54 | -355.2725 | -355.2867 | -6579.121 | -6579.384
116 | Fe34B10Si10 | 54 | -359.5569 | -360.6262 | -6658.461 | -6678.263
117 | Fe34B10Si10 | 54 | -362.1322 | -362.4452 | -6706.151 | -6711.948
118 | Fe34B10Si10 | 54 | -357.2802 | -357.7915 | -6616.299 | -6625.768
119 | Fe34B10Si10 | 54 | -354.5048 | -354.9521 | -6564.905 | -6573.186
120 | Fe34B10Si10 | 54 | -361.9301 | -362.4521 | -6702.409 | -6712.077
121 | Fe34B10Si10 | 54 | -361.3802 | -362.022 | -6692.225 | -6704.111
122 | Fe34B10Si10 | 54 | -360.9448 | -361.8651 | -6684.163 | -6701.206
123 | Fe34B10Si10 | 54 | -353.3426 | -354.251 | -6543.381 | -6560.204
124 | Fe12B3Si3 | 18 | -119.651 | -119.1259 | -6647.279 | -6618.107
125 | Fe34B10Si10 | 54 | -355.705 | -356.6597 | -6587.13 | -6604.809
126 | Fe34B10Si10 | 54 | -358.3421 | -359.0607 | -6635.96552 | -6649.273
127 | Fe34B10Si10 | 54 | -353.9239 | -354.5727 | -6554.147 | -6566.16
128 | Fe34B10Si10 | 54 | -355.5114596 | -355.6339 | -6583.546 | -6585.814
129 | Fe34B10Si10 | 54 | -345.5311 | -346.1754 | -6398.723 | -6410.655
130 | Fe34B10Si10 | 54 | -358.8272 | -359.9164 | -6644.948775 | -6665.119
131 | Fe34B10Si10 | 54 | -346.8245 | -347.4607 | -6422.675 | -6434.457
132 | Fe34B10Si10 | 54 | -346.6048 | -346.9106 | -6418.608 | -6424.27
133 | Fe34B10Si10 | 54 | -354.9512 | -355.4349 | -6573.17 | -6582.128
134 | Fe34B10Si10 | 54 | -354.8181 | -355.7626 | -6570.705 | -6588.196
135 | Fe34B10Si10 | 54 | -358.6269 | -359.1256 | -6641.24 | -6650.474
136 | Fe34B10Si10 | 54 | -358.2208 | -358.2351 | -6633.718 | -6633.983
137 | Fe34B10Si10 | 54 | -350.4598 | -350.8892 | -6489.997155 | -6497.949
138 | Fe34B10Si10 | 54 | -360.8273 | -361.366 | -6681.987 | -6691.963
139 | Fe34B10Si10 | 54 | -362.0429 | -362.4999 | -6704.498 | -6712.962
140 | Fe34B10Si10 | 54 | -358.5645 | -359.1246 | -6640.083 | -6650.456
141 | Fe34B10Si10 | 54 | -358.8712 | -359.6235 | -6645.762 | -6659.694
142 | Fe34B10Si10 | 54 | -358.4552 | -358.9615 | -6638.06 | -6647.435
143 | Fe34B10Si10 | 54 | -361.8038 | -362.4856 | -6700.071 | -6712.697
144 | Fe34B10Si10 | 54 | -349.4411 | -349.9946 | -6471.131 | -6481.381
145 | Fe34B10Si10 | 54 | -349.9906 | -350.9946 | -6481.307 | -6499.9
146 | Fe34B10Si10 | 54 | -351.0188 | -351.4679 | -6500.348 | -6508.666
147 | Fe34B10Si10 | 54 | -358.1635 | -358.5645 | -6632.657 | -6640.083
148 | Fe34B10Si10 | 54 | -359.3283 | -359.8988 | -6654.229 | -6664.793
149 | Fe34B10Si10 | 54 | -347.9944 | -349.2104 | -6444.341 | -6466.86
150 | Fe34B10Si10 | 54 | -360.4179 | -360.8114 | -6674.405 | -6681.692
151 | Fe34B10Si10 | 54 | -357.2278 | -358.0927 | -6615.33 | -6631.346
152 | Fe12B3Si3 | 18 | -117.3317 | -116.6111 | -6518.427655 | -6478.396
153 | Fe34B10Si10 | 54 | -355.8461 | -356.3525 | -6589.743 | -6599.121
154 | Fe34B10Si10 | 54 | -360.3457 | -360.7329 | -6673.068 | -6680.239
155 | Fe34B10Si10 | 54 | -352.0523 | -352.6311 | -6519.488 | -6530.205
156 | Fe34B10Si10 | 54 | -351.520342 | -352.1607 | -6509.636 | -6521.495
157 | Fe34B10Si10 | 54 | -358.1996 | -358.3908 | -6633.327 | -6636.866
158 | Fe34B10Si10 | 54 | -355.0293 | -355.5555 | -6574.617 | -6584.361
159 | Fe34B10Si10 | 54 | -357.0778 | -358.0318 | -6612.551 | -6630.218
160 | Fe34B10Si10 | 54 | -358.6084 | -359.1398 | -6640.897 | -6650.736
161 | Fe34B10Si10 | 54 | -358.5287 | -358.9046 | -6639.42 | -6646.381
162 | Fe34B10Si10 | 54 | -355.107 | -355.6385 | -6576.05506 | -6585.897
163 | Fe12B3Si3 | 18 | -120.8162 | -120.1956 | -6712.01 | -6677.536
164 | Fe34B10Si10 | 54 | -361.0591 | -361.9191 | -6686.28 | -6702.206
165 | Fe34B10Si10 | 54 | -361.5891 | -362.3296 | -6696.095 | -6709.807
166 | Fe34B10Si10 | 54 | -361.1431 | -361.4062 | -6687.836 | -6692.707
167 | Fe34B10Si10 | 54 | -361.3299 | -361.7198 | -6691.294 | -6698.515
168 | Fe34B10Si10 | 54 | -352.4681 | -353.1471 | -6527.186 | -6539.761
169 | Fe34B10Si10 | 54 | -357.7328 | -358.5866 | -6624.681 | -6640.493
170 | Fe34B10Si10 | 54 | -351.3376 | -352.2779 | -6506.252 | -6523.664
171 | Fe34B10Si10 | 54 | -352.3482 | -352.9749 | -6524.967 | -6536.573
172 | Fe34B10Si10 | 54 | -360.2726 | -361.0065 | -6671.715 | -6685.306
173 | Fe34B10Si10 | 54 | -360.1837 | -360.8971 | -6670.068 | -6683.28
174 | Fe34B10Si10 | 54 | -352.9608 | -353.9137 | -6536.311 | -6553.957
175 | Fe34B10Si10 | 54 | -353.5118 | -354.1911 | -6546.515 | -6559.095
176 | Fe34B10Si10 | 54 | -353.8516 | -354.8236 | -6552.808 | -6570.808
177 | Fe34B10Si10 | 54 | -355.9573 | -356.4283 | -6591.802 | -6600.523
178 | Fe34B10Si10 | 54 | -362.486 | -362.9307 | -6712.703 | -6720.939
179 | Fe34B10Si10 | 54 | -359.2085 | -359.7007 | -6652.01 | -6661.125
180 | Fe34B10Si10 | 54 | -356.8645 | -357.7367 | -6608.601 | -6624.753
181 | Fe34B10Si10 | 54 | -361.7575 | -362.5588 | -6699.213 | -6714.051
182 | Fe34B10Si10 | 54 | -360.2242802 | -360.8239 | -6670.82 | -6681.924
183 | Fe34B10Si10 | 54 | -360.4803276 | -361.054 | -6675.562 | -6686.185
184 | Fe34B10Si10 | 54 | -359.0983 | -359.8906 | -6649.968 | -6664.641
185 | Fe34B10Si10 | 54 | -359.8904 | -360.5335 | -6664.637 | -6676.547
186 | Fe34B10Si10 | 54 | -361.8094646 | -362.4476 | -6700.175 | -6711.992
187 | Fe12B3Si3 | 18 | -119.39 | -118.8199 | -6632.78 | -6601.107
188 | Fe34B10Si10 | 54 | -357.9474985 | -358.9136 | -6628.657 | -6646.548
189 | Fe34B10Si10 | 54 | -355.4207 | -355.8602 | -6581.866 | -6590.003
190 | Fe34B10Si10 | 54 | -360.8451 | -361.775 | -6682.316 | -6699.537
191 | Fe34B10Si10 | 54 | -355.9699 | -356.2841 | -6592.035 | -6597.854
192 | Fe34B10Si10 | 54 | -349.6079 | -350.3811 | -6474.22 | -6488.538
193 | Fe34B10Si10 | 54 | -358.8182 | -359.5177 | -6644.781 | -6657.734
194 | Fe34B10Si10 | 54 | -351.1056 | -352.0723 | -6501.955 | -6519.858
195 | Fe34B10Si10 | 54 | -358.26 | -358.6586 | -6634.445 | -6641.825
196 | Fe34B10Si10 | 54 | -358.3517 | -358.8305 | -6636.142 | -6645.01
197 | Fe34B10Si10 | 54 | -361.3486 | -362.1191 | -6691.64073 | -6705.91
198 | Fe34B10Si10 | 54 | -358.1006076 | -359.0032 | -6631.493 | -6648.207
199 | Fe34B10Si10 | 54 | -358.1298 | -358.8292 | -6632.033 | -6644.984
200 | Fe34B10Si10 | 54 | -362.383066 | -362.905 | -6710.798 | -6720.463
201 | Fe34B10Si10 | 54 | -355.3985 | -355.8659 | -6581.453 | -6590.109
202 | Fe34B10Si10 | 54 | -354.7693 | -355.5017 | -6569.802 | -6583.365
203 | Fe34B10Si10 | 54 | -361.9514 | -362.4855 | -6702.803 | -6712.694
204 | Fe34B10Si10 | 54 | -361.4289 | -362.0097 | -6693.127 | -6703.883
205 | Fe34B10Si10 | 54 | -358.3173 | -359.2365 | -6635.506 | -6652.528
206 | Fe34B10Si10 | 54 | -357.1543 | -357.6953 | -6613.968 | -6623.986
207 | Fe34B10Si10 | 54 | -351.8477 | -352.3159 | -6515.697 | -6524.369
208 | Fe34B10Si10 | 54 | -358.9513 | -359.5573 | -6647.245 | -6658.468
209 | Fe34B10Si10 | 54 | -359.6263 | -360.1038 | -6659.746 | -6668.588
210 | Fe34B10Si10 | 54 | -353.0035 | -353.6837 | -6537.101 | -6549.698
211 | Fe34B10Si10 | 54 | -361.2859 | -361.7086 | -6690.47906 | -6698.307
212 | Fe34B10Si10 | 54 | -349.7665 | -350.8502 | -6477.15691 | -6497.226
213 | Fe34B10Si10 | 54 | -361.3953 | -361.7281 | -6692.505 | -6698.669
214 | Fe34B10Si10 | 54 | -361.0782 | -362.0501 | -6686.634 | -6704.631
215 | Fe34B10Si10 | 54 | -360.346 | -361.1466 | -6673.074 | -6687.9
216 | Fe34B10Si10 | 54 | -359.7736 | -360.4132 | -6662.475 | -6674.319
217 | Fe34B10Si10 | 54 | -357.7354 | -358.5615 | -6624.729 | -6640.027
218 | Fe34B10Si10 | 54 | -360.9333 | -361.6057 | -6683.95 | -6696.403
219 | Fe34B10Si10 | 54 | -358.2366 | -359.0799 | -6634.011 | -6649.628
220 | Fe34B10Si10 | 54 | -359.2112 | -359.6776 | -6652.059 | -6660.696
221 | Fe34B10Si10 | 54 | -354.8981 | -355.5779 | -6572.187 | -6584.775
222 | Fe34B10Si10 | 54 | -357.4087 | -357.9549 | -6618.68 | -6628.794
223 | Fe34B10Si10 | 54 | -350.9336 | -351.5401 | -6498.77 | -6510.003
224 | Fe34B10Si10 | 54 | -358.743 | -359.3803 | -6643.388045 | -6655.191
225 | Fe34B10Si10 | 54 | -347.5726 | -348.0884 | -6436.530285 | -6446.082
226 | Fe34B10Si10 | 54 | -356.5426 | -356.8568 | -6602.64 | -6608.459
227 | Fe34B10Si10 | 54 | -359.543 | -360.4835 | -6658.203 | -6675.62
228 | Fe34B10Si10 | 54 | -359.6473037 | -360.2561 | -6660.135 | -6671.41
229 | Fe34B10Si10 | 54 | -359.1796 | -359.5676 | -6651.473 | -6658.66
230 | Fe34B10Si10 | 54 | -350.8139 | -351.6091 | -6496.55432 | -6511.279
231 | Fe34B10Si10 | 54 | -351.9301 | -352.8128 | -6517.224 | -6533.569
232 | Fe12B3Si3 | 18 | -120.3388 | -119.7042 | -6685.49 | -6650.233
233 | Fe34B10Si10 | 54 | -352.4853 | -352.7221 | -6527.505585 | -6531.89
234 | Fe34B10Si10 | 54 | -355.1984 | -355.9768 | -6577.749 | -6592.163
235 | Fe12B3Si3 | 18 | -120.505 | -119.8997 | -6694.724685 | -6661.097
236 | Fe34B10Si10 | 54 | -353.0071 | -353.6692 | -6537.169 | -6549.429
237 | Fe34B10Si10 | 54 | -360.4185147 | -360.7534 | -6674.417 | -6680.619
238 | Fe34B10Si10 | 54 | -362.0301 | -362.5958 | -6704.261 | -6714.738
239 | Fe12B3Si3 | 18 | -120.1074 | -119.5915 | -6672.636 | -6643.973
240 | Fe12B3Si3 | 18 | -120.2778 | -119.8643 | -6682.102 | -6659.128
241 | Fe34B10Si10 | 54 | -358.3329734 | -358.9671 | -6635.796 | -6647.539
242 | Fe34B10Si10 | 54 | -360.156 | -360.7092 | -6669.555 | -6679.8
243 | Fe34B10Si10 | 54 | -355.0594 | -355.6109 | -6575.174 | -6585.388
244 | Fe34B10Si10 | 54 | -357.4934 | -357.8948 | -6620.247 | -6627.682
245 | Fe34B10Si10 | 54 | -357.12 | -357.7296 | -6613.334 | -6624.622
246 | Fe34B10Si10 | 54 | -359.351 | -359.9506 | -6654.648 | -6665.752
247 | Fe34B10Si10 | 54 | -356.4411 | -356.8201 | -6600.762 | -6607.78
248 | Fe34B10Si10 | 54 | -361.1873 | -362.1793 | -6688.654 | -6707.024
249 | Fe34B10Si10 | 54 | -358.6595 | -359.1409 | -6641.84334 | -6650.757
250 | Fe34B10Si10 | 54 | -357.5228 | -358.0482 | -6620.793 | -6630.521
251 | Fe34B10Si10 | 54 | -353.3245 | -353.7544 | -6543.047 | -6551.008
252 | Fe34B10Si10 | 54 | -351.8951 | -352.3195 | -6516.576 | -6524.434
253 | Fe34B10Si10 | 54 | -360.796 | -361.6283 | -6681.408 | -6696.82
254 | Fe34B10Si10 | 54 | -354.5976 | -355.6714 | -6566.621 | -6586.508
255 | Fe34B10Si10 | 54 | -361.1902 | -361.6261 | -6688.707 | -6696.78
256 | Fe34B10Si10 | 54 | -361.1931 | -361.5918 | -6688.761 | -6696.145
257 | Fe34B10Si10 | 54 | -362.2421 | -362.9463 | -6708.187 | -6721.228
258 | Fe34B10Si10 | 54 | -362.1269 | -362.7855 | -6706.054 | -6718.249
259 | Fe34B10Si10 | 54 | -355.8193 | -356.1036 | -6589.247 | -6594.511
260 | Fe12B3Si3 | 18 | -119.3976 | -118.7473 | -6633.2 | -6597.074
261 | Fe34B10Si10 | 54 | -356.0954 | -356.6452 | -6594.359 | -6604.54
262 | Fe34B10Si10 | 54 | -354.8828 | -355.951 | -6571.903 | -6591.684
263 | Fe34B10Si10 | 54 | -353.3158 | -354.0961 | -6542.886 | -6557.336
264 | Fe34B10Si10 | 54 | -355.5416 | -356.4653 | -6584.103 | -6601.21
265 | Fe12B3Si3 | 18 | -118.2503 | -117.6362 | -6569.463 | -6535.343
266 | Fe34B10Si10 | 54 | -352.844 | -353.5403 | -6534.147965 | -6547.042
267 | Fe34B10Si10 | 54 | -357.3778 | -357.6475 | -6618.107 | -6623.101
268 | Fe34B10Si10 | 54 | -356.2376948 | -357.149 | -6596.994 | -6613.871
269 | Fe34B10Si10 | 54 | -357.8018 | -358.4781 | -6625.959 | -6638.484
270 | Fe34B10Si10 | 54 | -356.4152 | -356.7965 | -6600.281 | -6607.342
271 | Fe34B10Si10 | 54 | -355.5830248 | -355.9387 | -6584.871 | -6591.457
272 | Fe34B10Si10 | 54 | -355.0848 | -355.982 | -6575.644 | -6592.259
273 | Fe34B10Si10 | 54 | -351.1397039 | -351.5921 | -6502.587 | -6510.964
274 | Fe34B10Si10 | 54 | -352.3956 | -352.9247 | -6525.844 | -6535.642
275 | Fe34B10Si10 | 54 | -355.8369 | -356.5439 | -6589.573 | -6602.666
276 | Fe34B10Si10 | 54 | -353.8761 | -354.7492 | -6553.261 | -6569.429
277 | Fe12B3Si3 | 18 | -120.0766 | -119.3514 | -6670.921905 | -6630.632
278 | Fe34B10Si10 | 54 | -355.6214 | -355.9467 | -6585.581485 | -6591.606
279 | Fe34B10Si10 | 54 | -362.1106 | -362.5005 | -6705.752 | -6712.973
280 | Fe34B10Si10 | 54 | -351.2573 | -352.0063 | -6504.765 | -6518.635
281 | Fe34B10Si10 | 54 | -356.9295822 | -357.6385 | -6609.807 | -6622.935
282 | Fe34B10Si10 | 54 | -362.0584 | -362.1785 | -6704.784 | -6707.01
283 | Fe34B10Si10 | 54 | -357.9624 | -358.6235 | -6628.933 | -6641.176
284 | Fe34B10Si10 | 54 | -359.3612389 | -360.1628 | -6654.838 | -6669.682
285 | Fe34B10Si10 | 54 | -352.8876 | -353.6314 | -6534.956 | -6548.73
286 | Fe34B10Si10 | 54 | -352.028 | -353.0166 | -6519.038 | -6537.345
287 | Fe34B10Si10 | 54 | -358.9668 | -359.6287 | -6647.532 | -6659.791
288 | Fe34B10Si10 | 54 | -349.1202 | -350.2562 | -6465.189 | -6486.226
289 | Fe34B10Si10 | 54 | -361.023 | -361.5623 | -6685.612 | -6695.597
290 | Fe34B10Si10 | 54 | -356.941 | -357.4793 | -6610.018 | -6619.988
291 | Fe34B10Si10 | 54 | -353.206 | -354.2078 | -6540.852 | -6559.404
292 | Fe34B10Si10 | 54 | -358.1402 | -358.3067 | -6632.227 | -6635.309
293 | Fe34B10Si10 | 54 | -357.666 | -358.6868 | -6623.445 | -6642.348
294 | Fe34B10Si10 | 54 | -354.6309 | -355.1521 | -6567.239 | -6576.892
295 | Fe34B10Si10 | 54 | -352.3823 | -353.5178 | -6525.598 | -6546.626
296 | Fe34B10Si10 | 54 | -359.7576 | -360.2048 | -6662.177 | -6670.459
297 | Fe34B10Si10 | 54 | -350.2258 | -350.6016 | -6485.662 | -6492.622
298 | Fe34B10Si10 | 54 | -356.2824 | -356.9403 | -6597.822 | -6610.005
299 | Fe34B10Si10 | 54 | -361.4417 | -361.8555 | -6693.365 | -6701.028
300 | Fe34B10Si10 | 54 | -350.5155 | -351.214 | -6491.027675 | -6503.964
301 | Fe34B10Si10 | 54 | -355.7186 | -356.7246 | -6587.381 | -6606.011
302 | Fe34B10Si10 | 54 | -353.9729 | -355.0706 | -6555.053 | -6575.382
303 | Fe34B10Si10 | 54 | -361.8744 | -362.2695 | -6701.378 | -6708.694
304 | Fe34B10Si10 | 54 | -357.334 | -357.9378 | -6617.295965 | -6628.477
305 | Fe34B10Si10 | 54 | -356.0904 | -356.799 | -6594.266 | -6607.389
306 | Fe34B10Si10 | 54 | -353.2369 | -354.0058 | -6541.425 | -6555.662
307 | Fe34B10Si10 | 54 | -361.2316 | -361.6053 | -6689.473 | -6696.394
308 | Fe34B10Si10 | 54 | -359.6122 | -360.2043 | -6659.485 | -6670.45
309 | Fe34B10Si10 | 54 | -353.2812 | -354.1121 | -6542.24484 | -6557.632
310 | Fe34B10Si10 | 54 | -360.4248 | -360.8094 | -6674.533 | -6681.656
311 | Fe34B10Si10 | 54 | -357.4989 | -357.9207 | -6620.349 | -6628.161
312 | Fe34B10Si10 | 54 | -350.3786 | -350.7113 | -6488.493 | -6494.654
313 | Fe34B10Si10 | 54 | -352.7562 | -353.0736 | -6532.523 | -6538.399
314 | Fe34B10Si10 | 54 | -358.4356 | -358.7296 | -6637.697 | -6643.141
315 | Fe34B10Si10 | 54 | -353.7728 | -354.4077 | -6551.349 | -6563.105
316 | Fe12B3Si3 | 18 | -117.3344 | -116.7716 | -6518.578 | -6487.308
317 | Fe34B10Si10 | 54 | -353.8182 | -353.9979 | -6552.189 | -6555.518
318 | Fe34B10Si10 | 54 | -354.2094 | -355.4474 | -6559.434 | -6582.359
319 | Fe34B10Si10 | 54 | -360.5193526 | -361.2948 | -6676.284 | -6690.645
320 | Fe34B10Si10 | 54 | -360.1631 | -360.672 | -6669.686 | -6679.112
321 | Fe34B10Si10 | 54 | -346.2264032 | -347.0272 | -6411.6 | -6426.43
322 | Fe34B10Si10 | 54 | -359.7195 | -360.5859 | -6661.472 | -6677.516
323 | Fe34B10Si10 | 54 | -358.4177 | -358.7333 | -6637.364975 | -6643.21
324 | Fe34B10Si10 | 54 | -354.8962 | -355.6878 | -6572.151 | -6586.811
325 | Fe34B10Si10 | 54 | -361.8226 | -362.8131 | -6700.419 | -6718.76
326 | Fe34B10Si10 | 54 | -360.5812955 | -361.3296 | -6677.431 | -6691.288
327 | Fe34B10Si10 | 54 | -348.5148 | -348.8724 | -6453.978 | -6460.6
328 | Fe34B10Si10 | 54 | -361.1246 | -361.8298 | -6687.492 | -6700.551
329 | Fe34B10Si10 | 54 | -358.3614 | -358.7522 | -6636.321 | -6643.559
330 | Fe34B10Si10 | 54 | -357.7231 | -358.2422 | -6624.502 | -6634.114
331 | Fe12B3Si3 | 18 | -119.7015825 | -119.1977 | -6650.088 | -6622.097
332 | Fe34B10Si10 | 54 | -358.3417 | -359.2983 | -6635.957 | -6653.673
333 | Fe34B10Si10 | 54 | -354.909 | -355.3136 | -6572.389 | -6579.881
334 | Fe34B10Si10 | 54 | -359.3594 | -359.786 | -6654.803 | -6662.704
335 | Fe34B10Si10 | 54 | -361.1531 | -361.9938 | -6688.02 | -6703.588
336 | Fe34B10Si10 | 54 | -359.7474 | -360.6646 | -6661.989 | -6678.973
337 | Fe34B10Si10 | 54 | -360.5806 | -361.3555 | -6677.418 | -6691.768
338 | Fe34B10Si10 | 54 | -362.2295 | -363.3308 | -6707.954 | -6728.347
339 | Fe12B3Si3 | 18 | -120.2935 | -119.4583 | -6682.972 | -6636.571
340 | Fe34B10Si10 | 54 | -358.6058 | -359.3882 | -6640.849 | -6655.337
341 | Fe34B10Si10 | 54 | -360.4514 | -360.8796 | -6675.026 | -6682.955
342 | Fe34B10Si10 | 54 | -360.5593 | -361.401 | -6677.025 | -6692.612
343 | Fe34B10Si10 | 54 | -354.7972 | -354.917 | -6570.31913 | -6572.537
344 | Fe12B3Si3 | 18 | -120.5636 | -119.6977 | -6697.979 | -6649.87
345 | Fe34B10Si10 | 54 | -357.897 | -358.3942 | -6627.723 | -6636.929
346 | Fe34B10Si10 | 54 | -356.8964 | -357.7772 | -6609.193 | -6625.504
347 | Fe34B10Si10 | 54 | -359.2989 | -359.891 | -6653.684 | -6664.649
348 | Fe34B10Si10 | 54 | -351.5773 | -352.09 | -6510.691 | -6520.185
349 | Fe34B10Si10 | 54 | -352.5211 | -352.907 | -6528.168695 | -6535.315
350 | Fe34B10Si10 | 54 | -353.011 | -353.6687 | -6537.242 | -6549.421
351 | Fe34B10Si10 | 54 | -354.7017344 | -355.1873 | -6568.551 | -6577.542
352 | Fe34B10Si10 | 54 | -357.5279 | -357.958 | -6620.887 | -6628.852
353 | Fe34B10Si10 | 54 | -353.6791 | -354.3994 | -6549.613 | -6562.952
354 | Fe34B10Si10 | 54 | -345.9256201 | -348.2178 | -6406.03 | -6448.478
355 | Fe34B10Si10 | 54 | -356.3555 | -356.9972 | -6599.176 | -6611.059
356 | Fe34B10Si10 | 54 | -358.8387 | -359.7427 | -6645.161 | -6661.902
357 | Fe34B10Si10 | 54 | -356.484623 | -357.077 | -6601.567 | -6612.536
358 | Fe34B10Si10 | 54 | -354.2259 | -355.1688 | -6559.738 | -6577.2
359 | Fe34B10Si10 | 54 | -352.2223 | -353.0633 | -6522.63607 | -6538.209
360 | Fe12B3Si3 | 18 | -114.2313 | -113.737 | -6346.185 | -6318.724
361 | Fe34B10Si10 | 54 | -357.4412 | -358.0149 | -6619.282 | -6629.906
362 | Fe34B10Si10 | 54 | -362.1279 | -362.5417 | -6706.07184 | -6713.736
363 | Fe34B10Si10 | 54 | -351.7091 | -352.2241 | -6513.132 | -6522.668
364 | Fe34B10Si10 | 54 | -351.6578 | -351.9338 | -6512.181 | -6517.293
365 | Fe34B10Si10 | 54 | -362.4546 | -363.0837 | -6712.123 | -6723.771
366 | Fe34B10Si10 | 54 | -351.716 | -352.8702 | -6513.258 | -6534.634
367 | Fe34B10Si10 | 54 | -360.5468 | -361.4713 | -6676.793 | -6693.913
368 | Fe12B3Si3 | 18 | -117.6184 | -117.0478 | -6534.357 | -6502.656
369 | Fe34B10Si10 | 54 | -356.5034597 | -357.1951 | -6601.916 | -6614.723
370 | Fe34B10Si10 | 54 | -358.2075 | -358.816 | -6633.47156 | -6644.74
371 | Fe34B10Si10 | 54 | -358.4815 | -359.3274 | -6638.546 | -6654.212
372 | Fe34B10Si10 | 54 | -356.9002 | -357.3423 | -6609.263 | -6617.45
373 | Fe34B10Si10 | 54 | -361.4631 | -362.1656 | -6693.761 | -6706.771
374 | Fe34B10Si10 | 54 | -357.5631 | -358.2407 | -6621.54 | -6634.088
375 | Fe34B10Si10 | 54 | -353.4357 | -354.1771 | -6545.10478 | -6558.835
376 | Fe34B10Si10 | 54 | -358.8389 | -359.2242 | -6645.165 | -6652.3
377 | Fe34B10Si10 | 54 | -362.3484 | -363.1035 | -6710.156 | -6724.139
378 | Fe34B10Si10 | 54 | -356.0358 | -356.3873 | -6593.256 | -6599.764
379 | Fe34B10Si10 | 54 | -355.5813 | -356.1619 | -6584.838 | -6595.59
380 | Fe34B10Si10 | 54 | -356.8923 | -357.6091 | -6609.117 | -6622.391
381 | Fe34B10Si10 | 54 | -351.1346 | -351.774 | -6502.493 | -6514.334
382 | Fe34B10Si10 | 54 | -352.5431 | -353.1845 | -6528.576 | -6540.454
383 | Fe34B10Si10 | 54 | -355.1547 | -355.6427 | -6576.938 | -6585.975
384 | Fe34B10Si10 | 54 | -360.576 | -361.1597 | -6677.334 | -6688.142
385 | Fe34B10Si10 | 54 | -360.5336 | -361.3711 | -6676.547 | -6692.057
386 | Fe34B10Si10 | 54 | -358.7963 | -359.739 | -6644.375 | -6661.833
387 | Fe12B3Si3 | 18 | -120.1393 | -119.5965 | -6674.405 | -6644.252
388 | Fe34B10Si10 | 54 | -358.3609 | -358.818 | -6636.314 | -6644.777
389 | Fe34B10Si10 | 54 | -356.5834 | -357.1385 | -6603.396 | -6613.677
390 | Fe34B10Si10 | 54 | -359.9336 | -360.5902 | -6665.437 | -6677.597
391 | Fe12B3Si3 | 18 | -113.6034 | -112.6697 | -6311.301 | -6259.425
392 | Fe34B10Si10 | 54 | -356.6147 | -357.3066 | -6603.975 | -6616.788
393 | Fe34B10Si10 | 54 | -351.9124 | -352.5068 | -6516.897 | -6527.904
394 | Fe34B10Si10 | 54 | -356.7854 | -357.4369 | -6607.136 | -6619.203
395 | Fe34B10Si10 | 54 | -352.6326487 | -352.8714 | -6530.234 | -6534.655
396 | Fe34B10Si10 | 54 | -354.7804 | -355.5112 | -6570.008 | -6583.541
397 | Fe12B3Si3 | 18 | -120.3954 | -119.7606 | -6688.636 | -6653.364
398 | Fe34B10Si10 | 54 | -359.0164 | -359.3496 | -6648.451 | -6654.623
399 | Fe34B10Si10 | 54 | -353.9092 | -353.9424 | -6553.874025 | -6554.489
400 | Fe34B10Si10 | 54 | -358.1192 | -359.1141 | -6631.83674 | -6650.262
401 | Fe12B3Si3 | 18 | -120.5316 | -119.9447 | -6696.198 | -6663.596
402 | Fe34B10Si10 | 54 | -357.3874642 | -358.2223 | -6618.286 | -6633.747
403 | Fe34B10Si10 | 54 | -361.5954513 | -362.2521 | -6696.212 | -6708.373
404 | Fe12B3Si3 | 18 | -120.6564741 | -119.8777 | -6703.13745 | -6659.872
405 | Fe34B10Si10 | 54 | -357.6955 | -358.2394 | -6623.991 | -6634.063
406 | Fe34B10Si10 | 54 | -360.4678 | -360.8435 | -6675.329 | -6682.287
407 | Fe34B10Si10 | 54 | -359.3564 | -359.5237 | -6654.748 | -6657.847
408 | Fe34B10Si10 | 54 | -361.8978 | -362.6788 | -6701.811 | -6716.273
409 | Fe34B10Si10 | 54 | -361.8546 | -362.3938 | -6701.012 | -6710.996
410 | Fe34B10Si10 | 54 | -357.9206 | -358.6136 | -6628.15947 | -6640.993
411 | Fe34B10Si10 | 54 | -357.2217 | -358.3088 | -6615.217 | -6635.348
412 | Fe34B10Si10 | 54 | -362.1235 | -362.6411 | -6705.991 | -6715.576
413 | Fe34B10Si10 | 54 | -358.3457297 | -358.428 | -6636.032 | -6637.556
414 | Fe34B10Si10 | 54 | -360.7946 | -361.2041 | -6681.381 | -6688.965
415 | Fe34B10Si10 | 54 | -355.4315 | -356.291 | -6582.064 | -6597.982
416 | Fe34B10Si10 | 54 | -359.2915 | -360.1218 | -6653.546 | -6668.922
417 | Fe34B10Si10 | 54 | -352.1108 | -352.7964 | -6520.57 | -6533.266
418 | Fe34B10Si10 | 54 | -357.0382745 | -357.6105 | -6611.82 | -6622.417
419 | Fe34B10Si10 | 54 | -361.7258 | -362.2604 | -6698.627 | -6708.525
420 | Fe34B10Si10 | 54 | -358.3914 | -358.8271 | -6636.877 | -6644.947
421 | Fe34B10Si10 | 54 | -359.1586 | -359.3901 | -6651.086 | -6655.372
422 | Fe34B10Si10 | 54 | -360.9051 | -361.2461 | -6683.429 | -6689.742
423 | Fe34B10Si10 | 54 | -358.3511 | -359.0378 | -6636.131 | -6648.848
424 | Fe34B10Si10 | 54 | -362.3896 | -362.9311 | -6710.919 | -6720.947
425 | Fe34B10Si10 | 54 | -360.3837 | -360.5937 | -6673.773 | -6677.661
426 | Fe34B10Si10 | 54 | -361.7809 | -362.3968 | -6699.646 | -6711.052
427 | Fe34B10Si10 | 54 | -360.1956 | -360.8303 | -6670.289 | -6682.042
428 | Fe34B10Si10 | 54 | -358.04 | -358.6529 | -6630.371 | -6641.721
429 | Fe34B10Si10 | 54 | -356.6948 | -357.5329 | -6605.46 | -6620.979
430 | Fe34B10Si10 | 54 | -351.1665 | -351.6877 | -6503.083 | -6512.735
431 | Fe34B10Si10 | 54 | -353.1652 | -353.5556 | -6540.096 | -6547.326
432 | Fe34B10Si10 | 54 | -358.9397 | -359.3484 | -6647.032 | -6654.6
433 | Fe34B10Si10 | 54 | -358.1763 | -358.8106 | -6632.894 | -6644.641
434 | Fe34B10Si10 | 54 | -354.166 | -354.6219 | -6558.63 | -6567.071
435 | Fe34B10Si10 | 54 | -352.7231 | -353.2325 | -6531.91 | -6541.343
436 | Fe34B10Si10 | 54 | -358.1482 | -358.7636 | -6632.375 | -6643.771
437 | Fe34B10Si10 | 54 | -357.6956 | -358.0983 | -6623.992 | -6631.45
438 | Fe34B10Si10 | 54 | -358.7266 | -359.0779 | -6643.086 | -6649.59
439 | Fe34B10Si10 | 54 | -359.0443 | -359.9722 | -6648.968 | -6666.151
440 | Fe34B10Si10 | 54 | -357.4861 | -358.0669 | -6620.112 | -6630.869
441 | Fe34B10Si10 | 54 | -357.2266 | -357.7058 | -6615.308 | -6624.182
442 | Fe34B10Si10 | 54 | -359.7837 | -360.0879 | -6662.661 | -6668.294
443 | Fe34B10Si10 | 54 | -360.9704 | -361.6387 | -6684.638 | -6697.014
444 | Fe34B10Si10 | 54 | -361.8877 | -362.7307 | -6701.624 | -6717.235
445 | Fe34B10Si10 | 54 | -357.6657 | -358.2683 | -6623.439 | -6634.598
446 | Fe34B10Si10 | 54 | -355.8241979 | -356.7421 | -6589.337 | -6606.334
447 | Fe34B10Si10 | 54 | -359.1335007 | -359.8458 | -6650.62 | -6663.81
448 | Fe34B10Si10 | 54 | -358.1703 | -358.9328 | -6632.783 | -6646.904
449 | Fe34B10Si10 | 54 | -353.2286 | -353.8489 | -6541.27 | -6552.758
450 | Fe34B10Si10 | 54 | -358.5285 | -359.0078 | -6639.416 | -6648.292
451 | Fe34B10Si10 | 54 | -355.8768 | -356.178 | -6590.311 | -6595.889
452 | Fe34B10Si10 | 54 | -356.3551 | -357.0344 | -6599.169 | -6611.749
453 | Fe34B10Si10 | 54 | -353.5615 | -353.8183 | -6547.435 | -6552.191
454 | Fe12B3Si3 | 18 | -118.8735 | -118.2865 | -6604.08564 | -6571.47
455 | Fe34B10Si10 | 54 | -359.4928 | -360.0637 | -6657.273 | -6667.847
456 | Fe34B10Si10 | 54 | -354.1928 | -355.1264 | -6559.126 | -6576.415
457 | Fe34B10Si10 | 54 | -362.2217 | -362.9264 | -6707.809 | -6720.859
458 | Fe34B10Si10 | 54 | -360.0607 | -360.9899 | -6667.791 | -6684.999
459 | Fe34B10Si10 | 54 | -359.4314 | -360.0412 | -6656.138 | -6667.43
460 | Fe34B10Si10 | 54 | -359.9838 | -360.4056 | -6666.367 | -6674.178
461 | Fe34B10Si10 | 54 | -351.2389 | -352.5129 | -6504.424415 | -6528.017
462 | Fe34B10Si10 | 54 | -357.4291 | -358.0831 | -6619.057 | -6631.168
463 | Fe12B3Si3 | 18 | -119.8523 | -119.4888 | -6658.459 | -6638.269
464 | Fe34B10Si10 | 54 | -360.5608 | -361.4083 | -6677.052 | -6692.746
465 | Fe34B10Si10 | 54 | -355.1397 | -356.16 | -6576.66 | -6595.555
466 | Fe34B10Si10 | 54 | -360.4723 | -361.0401 | -6675.412 | -6685.927
467 | Fe34B10Si10 | 54 | -360.6586 | -361.4144 | -6678.864 | -6692.859
468 | Fe34B10Si10 | 54 | -359.8094 | -360.428 | -6663.137 | -6674.593
469 | Fe34B10Si10 | 54 | -353.7226 | -354.4412 | -6550.419 | -6563.725
470 | Fe34B10Si10 | 54 | -358.7649163 | -359.8454 | -6643.795 | -6663.804
471 | Fe34B10Si10 | 54 | -352.5756 | -352.8882 | -6529.178 | -6534.967
472 | Fe34B10Si10 | 54 | -358.544 | -359.221 | -6639.703 | -6652.241
473 | Fe12B3Si3 | 18 | -116.666 | -116.0012 | -6481.447 | -6444.513
474 | Fe34B10Si10 | 54 | -358.74 | -359.6757 | -6643.333 | -6660.661
475 | Fe34B10Si10 | 54 | -362.0422 | -362.5631 | -6704.485 | -6714.131
476 | Fe34B10Si10 | 54 | -358.0031 | -359.1357 | -6629.687 | -6650.661
477 | Fe34B10Si10 | 54 | -353.8308 | -354.8342 | -6552.422 | -6571.003
478 | Fe34B10Si10 | 54 | -361.3642 | -361.6857 | -6691.93 | -6697.883
479 | Fe34B10Si10 | 54 | -365.7766 | -366.3582 | -6773.641 | -6784.411
480 | Fe34B10Si10 | 54 | -365.4104 | -365.5772 | -6766.859 | -6769.948
481 | Fe34B10Si10 | 54 | -363.5837731 | -364.2111 | -6733.033 | -6744.651
482 | Fe12B3Si3 | 18 | -122.1644 | -121.6438 | -6786.913 | -6757.99
483 | Fe12B3Si3 | 18 | -122.9055 | -122.1391 | -6828.086 | -6785.503
484 | Fe12B3Si3 | 18 | -122.9576 | -122.3083 | -6830.978 | -6794.907
485 | Fe12B3Si3 | 18 | -122.7127 | -122.152 | -6817.374 | -6786.221
486 | Fe34B10Si10 | 54 | -363.7197 | -364.0217 | -6735.55 | -6741.143
487 | Fe34B10Si10 | 54 | -364.7805 | -365.8007 | -6755.194 | -6774.088
488 | Fe12B3Si3 | 18 | -122.0297 | -121.2328 | -6779.42717 | -6735.156
489 | Fe34B10Si10 | 54 | -364.5264 | -365.0347 | -6750.489 | -6759.901
490 | Fe34B10Si10 | 54 | -364.0027 | -364.8077 | -6740.791 | -6755.697
491 | Fe12B3Si3 | 18 | -124.1513 | -123.2044 | -6897.295 | -6844.689
492 | Fe34B10Si10 | 54 | -363.2742 | -363.7231 | -6727.301 | -6735.613
493 | Fe12B3Si3 | 18 | -122.7177 | -122.0365 | -6817.652075 | -6779.804
494 | Fe34B10Si10 | 54 | -368.8413 | -369.3323 | -6830.395 | -6839.488
495 | Fe34B10Si10 | 54 | -368.9522 | -369.663 | -6832.448 | -6845.611
496 | Fe34B10Si10 | 54 | -365.1683 | -365.5579 | -6762.376 | -6769.59
497 | Fe12B3Si3 | 18 | -121.2548 | -120.4402 | -6736.377 | -6691.123
498 | Fe34B10Si10 | 54 | -371.3842 | -371.9497 | -6877.486 | -6887.958
499 | Fe12B3Si3 | 18 | -123.3718 | -122.8166 | -6853.989 | -6823.147
500 | Fe12B3Si3 | 18 | -121.0077647 | -120.225 | -6722.654 | -6679.165
501 | Fe34B10Si10 | 54 | -363.7194 | -364.4438 | -6735.544 | -6748.958
502 | Fe34B10Si10 | 54 | -366.5966 | -366.8331 | -6788.826 | -6793.205
503 | Fe34B10Si10 | 54 | -363.2632 | -363.8161 | -6727.096 | -6737.336
504 | Fe12B3Si3 | 18 | -124.029 | -123.4603 | -6890.5 | -6858.905
505 | Fe34B10Si10 | 54 | -363.3724 | -364.0726 | -6729.118 | -6742.085
506 | Fe12B3Si3 | 18 | -121.7138 | -121.124 | -6761.879 | -6729.111
507 | Fe34B10Si10 | 54 | -363.1499 | -363.8291 | -6724.999 | -6737.575
508 | Fe12B3Si3 | 18 | -122.4172 | -121.7403 | -6800.955175 | -6763.348
509 | Fe34B10Si10 | 54 | -364.5 | -365.1176 | -6750 | -6761.437
510 | Fe34B10Si10 | 54 | -363.6087 | -364.2994 | -6733.494 | -6746.285
511 | Fe12B3Si3 | 18 | -121.5251 | -120.8891 | -6751.394 | -6716.06
512 | Fe12B3Si3 | 18 | -121.5413 | -120.8095 | -6752.294 | -6711.636
513 | Fe12B3Si3 | 18 | -123.0235 | -122.4743 | -6834.64 | -6804.127
514 | Fe34B10Si10 | 54 | -364.2386 | -365.1581 | -6745.159 | -6762.187
515 | Fe12B3Si3 | 18 | -121.2061 | -120.581 | -6733.671805 | -6698.945
516 | Fe34B10Si10 | 54 | -362.7824 | -364.0104 | -6718.192 | -6740.934
517 | Fe34B10Si10 | 54 | -366.693 | -367.4919 | -6790.612 | -6805.406
518 | Fe34B10Si10 | 54 | -365.8114 | -366.8458 | -6774.284 | -6793.44
519 | Fe12B3Si3 | 18 | -121.5697 | -120.9082 | -6753.87 | -6717.12
520 | Fe34B10Si10 | 54 | -362.514 | -362.76 | -6713.223 | -6717.777
521 | Fe12B3Si3 | 18 | -122.5078 | -121.8561 | -6805.989 | -6769.781
522 | Fe34B10Si10 | 54 | -362.8991 | -363.6206 | -6720.354 | -6733.714
523 | Fe12B3Si3 | 18 | -121.3124 | -120.7588 | -6739.580045 | -6708.82
524 | Fe34B10Si10 | 54 | -365.7209 | -366.3203 | -6772.60993 | -6783.71
525 | Fe34B10Si10 | 54 | -366.0414 | -366.9418 | -6778.545 | -6795.219
526 | Fe34B10Si10 | 54 | -367.0935 | -367.7062 | -6798.028 | -6809.374
527 | Fe12B3Si3 | 18 | -120.9553 | -120.2361 | -6719.737 | -6679.783
528 | Fe34B10Si10 | 54 | -368.5227 | -369.0519 | -6824.494 | -6834.294
529 | Fe34B10Si10 | 54 | -363.8721 | -364.5563 | -6738.372 | -6751.043
530 | Fe12B3Si3 | 18 | -121.9003 | -121.2801 | -6772.239 | -6737.784
531 | Fe12B3Si3 | 18 | -121.3815 | -120.4979 | -6743.417895 | -6694.33
532 | Fe12B3Si3 | 18 | -123.1476 | -122.4608 | -6841.535 | -6803.378
533 | Fe12B3Si3 | 18 | -122.8292 | -121.9508 | -6823.84266 | -6775.045
534 | Fe12B3Si3 | 18 | -122.0317 | -121.5404 | -6779.537 | -6752.243
535 | Fe34B10Si10 | 54 | -363.5972 | -363.8019 | -6733.282 | -6737.071
536 | Fe34B10Si10 | 54 | -363.7638 | -364.8567 | -6736.367 | -6756.605
537 | Fe12B3Si3 | 18 | -124.6304 | -123.9736 | -6923.908 | -6887.42
538 | Fe12B3Si3 | 18 | -123.4359 | -122.5193 | -6857.54809 | -6806.629
539 | Fe12B3Si3 | 18 | -123.962868 | -123.2984 | -6886.826 | -6849.913
540 | Fe34B10Si10 | 54 | -362.7916 | -363.4974 | -6718.362 | -6731.434
541 | Fe34B10Si10 | 54 | -365.6074 | -366.4604 | -6770.507 | -6786.304
542 | Fe12B3Si3 | 18 | -122.3314 | -121.8062 | -6796.19 | -6767.013
543 | Fe12B3Si3 | 18 | -123.3322 | -122.7707 | -6851.791 | -6820.593
544 | Fe34B10Si10 | 54 | -364.252 | -365.1657 | -6745.408 | -6762.327
545 | Fe12B3Si3 | 18 | -123.189 | -122.686 | -6843.833 | -6815.888
546 | Fe34B10Si10 | 54 | -364.222 | -364.6689 | -6744.852 | -6753.128
547 | Fe34B10Si10 | 54 | -362.7327 | -363.559 | -6717.271 | -6732.575
548 | Fe34B10Si10 | 54 | -369.2338 | -370.1849 | -6837.662 | -6855.275
549 | Fe12B3Si3 | 18 | -123.8483 | -123.0492 | -6880.462 | -6836.065
550 | Fe34B10Si10 | 54 | -363.2469 | -363.6573 | -6726.795 | -6734.394
551 | Fe34B10Si10 | 54 | -366.6279 | -367.6601 | -6789.406 | -6808.521
552 | Fe34B10Si10 | 54 | -363.1928 | -363.7107 | -6725.793 | -6735.383
553 | Fe34B10Si10 | 54 | -365.5416 | -366.1199 | -6769.288 | -6779.999
554 | Fe34B10Si10 | 54 | -362.6366 | -363.5383 | -6715.493 | -6732.192
555 | Fe34B10Si10 | 54 | -364.8891 | -365.2075 | -6757.205 | -6763.103
556 | Fe34B10Si10 | 54 | -363.3085 | -363.9689 | -6727.936 | -6740.164
557 | Fe34B10Si10 | 54 | -364.6251 | -365.4985 | -6752.316 | -6768.49
558 | Fe12B3Si3 | 18 | -121.8579 | -121.2291 | -6769.882 | -6734.949
559 | Fe34B10Si10 | 54 | -369.8479563 | -370.4463 | -6849.036 | -6860.117
560 | Fe34B10Si10 | 54 | -364.7607 | -365.2658 | -6754.827 | -6764.182
561 | Fe34B10Si10 | 54 | -364.8909 | -365.184 | -6757.239 | -6762.666
562 | Fe34B10Si10 | 54 | -363.7431 | -364.1002 | -6735.983 | -6742.597
563 | Fe34B10Si10 | 54 | -362.8567 | -363.6135 | -6719.569 | -6733.584
564 | Fe12B3Si3 | 18 | -121.1225 | -120.4737 | -6729.027 | -6692.981
565 | Fe34B10Si10 | 54 | -364.0972 | -364.8171 | -6742.541 | -6755.873
566 | Fe12B3Si3 | 18 | -123.4260418 | -122.8113 | -6857.002 | -6822.85
567 | Fe34B10Si10 | 54 | -368.4296 | -369.2644 | -6822.77 | -6838.229
568 | Fe34B10Si10 | 54 | -362.5185 | -363.0348 | -6713.306 | -6722.866
569 | Fe34B10Si10 | 54 | -364.9078 | -365.2703 | -6757.552 | -6764.264
570 | Fe12B3Si3 | 18 | -121.4123 | -120.9272 | -6745.126 | -6718.18
571 | Fe34B10Si10 | 54 | -362.5997 | -363.0045 | -6714.809 | -6722.306
572 | Fe34B10Si10 | 54 | -364.085 | -365.0937 | -6742.316 | -6760.994
573 | Fe34B10Si10 | 54 | -363.2302 | -363.7751 | -6726.485 | -6736.577
574 | Fe34B10Si10 | 54 | -365.5672135 | -365.8746 | -6769.763 | -6775.456
575 | Fe34B10Si10 | 54 | -365.5005 | -366.4371 | -6768.527 | -6785.872
576 | Fe34B10Si10 | 54 | -363.8144 | -364.5577 | -6737.303 | -6751.069
577 | Fe12B3Si3 | 18 | -123.9039 | -123.1508 | -6883.551 | -6841.713
578 | Fe12B3Si3 | 18 | -123.5472 | -122.8696 | -6863.734 | -6826.088
579 | Fe34B10Si10 | 54 | -366.6702 | -367.1696 | -6790.189 | -6799.438
580 | Fe34B10Si10 | 54 | -366.7339 | -367.2988 | -6791.369 | -6801.83
581 | Fe34B10Si10 | 54 | -365.8816 | -366.9074 | -6775.584 | -6794.581
582 | Fe12B3Si3 | 18 | -122.7431 | -121.9141 | -6819.061 | -6773.008
583 | Fe34B10Si10 | 54 | -366.6795 | -367.5001 | -6790.361 | -6805.557
584 | Fe12B3Si3 | 18 | -121.1939 | -120.6448 | -6732.992 | -6702.487
585 | Fe12B3Si3 | 18 | -121.5075 | -120.8211 | -6750.419 | -6712.283
586 | Fe34B10Si10 | 54 | -365.1937 | -365.6635 | -6762.846 | -6771.547
587 | Fe12B3Si3 | 18 | -122.4305 | -121.9977 | -6801.696 | -6777.648
588 | Fe34B10Si10 | 54 | -362.7189 | -363.3001 | -6717.017 | -6727.78
589 | Fe34B10Si10 | 54 | -364.4253 | -364.9327 | -6748.617 | -6758.013
590 | Fe34B10Si10 | 54 | -362.6814 | -363.489 | -6716.322 | -6731.277
591 | Fe12B3Si3 | 18 | -124.1897 | -123.3522 | -6899.43 | -6852.899
592 | Fe34B10Si10 | 54 | -368.2403116 | -368.958 | -6819.265 | -6832.555
593 | Fe12B3Si3 | 18 | -120.9419 | -120.2487 | -6718.992 | -6680.482
594 | Fe12B3Si3 | 18 | -121.9336 | -121.1958 | -6774.091 | -6733.101
595 | Fe34B10Si10 | 54 | -364.4277787 | -365.3961 | -6748.663 | -6766.595
596 | Fe34B10Si10 | 54 | -366.7642 | -367.2587 | -6791.929 | -6801.087
597 | Fe12B3Si3 | 18 | -122.2406 | -121.5968 | -6791.146 | -6755.378
598 | Fe34B10Si10 | 54 | -364.9487 | -365.5589 | -6758.308 | -6769.609
599 | Fe34B10Si10 | 54 | -363.7841 | -364.2932 | -6736.743 | -6746.171
600 | Fe12B3Si3 | 18 | -122.7758 | -122.0627 | -6820.878 | -6781.259
601 | Fe12B3Si3 | 18 | -122.6536 | -121.7987 | -6814.087 | -6766.595
602 | Fe34B10Si10 | 54 | -366.0266 | -366.6886 | -6778.27 | -6790.53
603 | Fe34B10Si10 | 54 | -363.5871 | -364.0998 | -6733.095 | -6742.589
604 | Fe12B3Si3 | 18 | -122.8933 | -122.2365 | -6827.406 | -6790.919
605 | Fe12B3Si3 | 18 | -120.9947 | -120.2185 | -6721.926 | -6678.803
606 | Fe12B3Si3 | 18 | -121.2529 | -120.6682 | -6736.27 | -6703.789
607 | Fe34B10Si10 | 54 | -364.9892 | -365.0254 | -6759.06 | -6759.729
608 | Fe12B3Si3 | 18 | -122.0817 | -121.3591 | -6782.319 | -6742.174
609 | Fe12B3Si3 | 18 | -124.1072 | -123.3271 | -6894.844555 | -6851.507
610 | Fe34B10Si10 | 54 | -366.5149 | -366.9439 | -6787.313 | -6795.257
611 | Fe34B10Si10 | 54 | -362.9443 | -363.3476 | -6721.191 | -6728.66
612 | Fe34B10Si10 | 54 | -366.693 | -367.5436 | -6790.612 | -6806.363
613 | Fe34B10Si10 | 54 | -365.0307 | -366.006 | -6759.829 | -6777.89
614 | Fe34B10Si10 | 54 | -363.4902 | -364.1327 | -6731.3 | -6743.199
615 | Fe12B3Si3 | 18 | -123.4163 | -122.6625 | -6856.464 | -6814.582
616 | Fe12B3Si3 | 18 | -123.0612931 | -122.3282 | -6836.739 | -6796.012
617 | Fe34B10Si10 | 54 | -371.4716 | -372.0699 | -6879.104 | -6890.184
618 | Fe34B10Si10 | 54 | -363.0986 | -363.8235 | -6724.048 | -6737.473
619 | Fe12B3Si3 | 18 | -122.644 | -122.0327 | -6813.555 | -6779.596
620 | Fe34B10Si10 | 54 | -364.829887 | -365.3653 | -6756.109 | -6766.025
621 | Fe12B3Si3 | 18 | -121.9578 | -121.1269 | -6775.431 | -6729.271
622 | Fe12B3Si3 | 18 | -123.7547 | -123.0262 | -6875.264 | -6834.79
623 | Fe34B10Si10 | 54 | -364.6245 | -365.6417 | -6752.305 | -6771.142
624 | Fe12B3Si3 | 18 | -124.0075 | -123.3408 | -6889.305 | -6852.265
625 | Fe12B3Si3 | 18 | -121.0084 | -120.229 | -6722.689 | -6679.391
626 | Fe34B10Si10 | 54 | -363.6035 | -363.9628 | -6733.398 | -6740.051
627 | Fe12B3Si3 | 18 | -122.1214 | -121.3526 | -6784.52 | -6741.813
628 | Fe34B10Si10 | 54 | -364.8446 | -365.4021 | -6756.381 | -6766.706
629 | Fe34B10Si10 | 54 | -365.3351 | -366.1218 | -6765.466 | -6780.032
630 | Fe12B3Si3 | 18 | -121.3487 | -120.7533 | -6741.595 | -6708.518
631 | Fe34B10Si10 | 54 | -370.4629 | -371.0899 | -6860.425 | -6872.036
632 | Fe34B10Si10 | 54 | -363.2641 | -364.0574 | -6727.113 | -6741.803
633 | Fe34B10Si10 | 54 | -365.8719 | -366.5324 | -6775.406 | -6787.638
634 | Fe34B10Si10 | 54 | -363.9808 | -364.7421 | -6740.386 | -6754.484
635 | Fe34B10Si10 | 54 | -362.809 | -363.6474 | -6718.686 | -6734.211
636 | Fe34B10Si10 | 54 | -362.8229 | -363.0433 | -6718.942 | -6723.024
637 | Fe12B3Si3 | 18 | -123.3444 | -122.6575 | -6852.467 | -6814.304
638 | Fe34B10Si10 | 54 | -365.7887 | -366.2236 | -6773.865 | -6781.919
639 | Fe34B10Si10 | 54 | -362.7739 | -363.7752 | -6718.035 | -6736.579
640 | Fe34B10Si10 | 54 | -367.8433 | -368.5408 | -6811.912 | -6824.829
641 | Fe12B3Si3 | 18 | -122.0639 | -121.5118 | -6781.326 | -6750.658
642 | Fe34B10Si10 | 54 | -366.4655 | -366.5718 | -6786.397 | -6788.367
643 | Fe34B10Si10 | 54 | -366.2147 | -367.0447 | -6781.754 | -6797.124
644 | Fe34B10Si10 | 54 | -365.8707 | -366.3885 | -6775.384 | -6784.973
645 | Fe12B3Si3 | 18 | -122.5891 | -122.0031 | -6810.507 | -6777.949
646 | Fe34B10Si10 | 54 | -364.0391641 | -364.4984 | -6741.466 | -6749.97
647 | Fe34B10Si10 | 54 | -365.1061 | -365.7231 | -6761.223 | -6772.65
648 | Fe12B3Si3 | 18 | -123.3457147 | -122.3661 | -6852.54 | -6798.114
649 | Fe34B10Si10 | 54 | -362.5431 | -363.088 | -6713.761 | -6723.852
650 | Fe12B3Si3 | 18 | -124.8813 | -124.2921 | -6937.851 | -6905.116
651 | Fe34B10Si10 | 54 | -366.9012 | -367.3366 | -6794.467 | -6802.529
652 | Fe12B3Si3 | 18 | -121.9419846 | -121.2854 | -6774.5547 | -6738.076
653 | Fe34B10Si10 | 54 | -365.3526 | -366.1048 | -6765.79 | -6779.718
654 | Fe12B3Si3 | 18 | -122.3816 | -121.9791 | -6798.979 | -6776.615
655 | Fe34B10Si10 | 54 | -366.3061 | -366.919 | -6783.446 | -6794.797
656 | Fe12B3Si3 | 18 | -123.0523 | -122.1664 | -6836.241 | -6787.022
657 | Fe12B3Si3 | 18 | -123.6402 | -123.1294 | -6868.90218 | -6840.523
658 | Fe34B10Si10 | 54 | -364.4166 | -365.1051 | -6748.455 | -6761.206
659 | Fe34B10Si10 | 54 | -362.9215 | -363.5804 | -6720.768 | -6732.971
660 | Fe34B10Si10 | 54 | -364.108 | -364.8042 | -6742.741 | -6755.634
661 | Fe12B3Si3 | 18 | -122.7561 | -121.9888 | -6819.783 | -6777.157
662 | Fe12B3Si3 | 18 | -123.167 | -122.505 | -6842.611 | -6805.832
663 | Fe12B3Si3 | 18 | -120.8546 | -120.2748 | -6714.144 | -6681.933
664 | Fe34B10Si10 | 54 | -363.1335 | -363.1591 | -6724.694 | -6725.168
665 | Fe34B10Si10 | 54 | -367.0549 | -367.6296 | -6797.313 | -6807.956
666 | Fe34B10Si10 | 54 | -363.5858 | -364.4999 | -6733.07 | -6749.999
667 | Fe34B10Si10 | 54 | -362.8063 | -363.4431 | -6718.636 | -6730.428
668 | Fe34B10Si10 | 54 | -364.4536 | -365.146 | -6749.141 | -6761.964
669 | Fe34B10Si10 | 54 | -363.0029 | -363.6509 | -6722.275 | -6734.277
670 | Fe12B3Si3 | 18 | -123.8201 | -123.2344 | -6878.893 | -6846.356
671 | Fe34B10Si10 | 54 | -364.8758 | -365.3631 | -6756.96 | -6765.983
672 | Fe12B3Si3 | 18 | -122.7421 | -122.0359 | -6819.004 | -6779.775
673 | Fe34B10Si10 | 54 | -362.879 | -363.6643 | -6719.982 | -6734.524
674 | Fe34B10Si10 | 54 | -364.6245 | -365.6074 | -6752.306 | -6770.507
675 | Fe12B3Si3 | 18 | -123.5482 | -122.7871 | -6863.787 | -6821.505
676 | Fe12B3Si3 | 18 | -122.472 | -121.849 | -6804.002 | -6769.39
677 | Fe34B10Si10 | 54 | -366.3306 | -366.9899 | -6783.9 | -6796.109
678 | Fe12B3Si3 | 18 | -120.8435 | -120.3205 | -6713.527 | -6684.473
679 | Fe12B3Si3 | 18 | -123.4424 | -122.7076 | -6857.913395 | -6817.087
680 | Fe12B3Si3 | 18 | -122.9366 | -122.0111 | -6829.809 | -6778.393
681 | Fe12B3Si3 | 18 | -123.0658 | -122.3886 | -6836.988 | -6799.368
682 | Fe34B10Si10 | 54 | -363.7353 | -364.6687 | -6735.839 | -6753.124
683 | Fe34B10Si10 | 54 | -365.1252 | -365.7866 | -6761.579 | -6773.826
684 | Fe34B10Si10 | 54 | -371.9245 | -372.4292 | -6887.491 | -6896.838
685 | Fe34B10Si10 | 54 | -362.5058 | -362.6328 | -6713.07 | -6715.421
686 | Fe34B10Si10 | 54 | -364.5379 | -365.2353 | -6750.701 | -6763.617
687 | Fe34B10Si10 | 54 | -364.7754 | -365.6185 | -6755.099 | -6770.713
688 | Fe34B10Si10 | 54 | -362.9815 | -364.0802 | -6721.88 | -6742.226
689 | Fe12B3Si3 | 18 | -121.8946505 | -121.1172 | -6771.925 | -6728.736
690 | Fe34B10Si10 | 54 | -363.2644 | -363.7529 | -6727.118 | -6736.166
691 | Fe12B3Si3 | 18 | -123.0468 | -122.4077 | -6835.932 | -6800.43
692 | Fe34B10Si10 | 54 | -366.2495 | -366.7249 | -6782.398 | -6791.202
693 | Fe34B10Si10 | 54 | -363.1673 | -363.7106 | -6725.32 | -6735.381
694 | Fe12B3Si3 | 18 | -121.7039 | -120.8786 | -6761.33 | -6715.476
695 | Fe12B3Si3 | 18 | -122.9626 | -122.202 | -6831.255 | -6788.999
696 | Fe34B10Si10 | 54 | -364.6211 | -365.3952 | -6752.242 | -6766.577
697 | Fe34B10Si10 | 54 | -362.9022 | -363.6347 | -6720.412 | -6733.976
698 | Fe34B10Si10 | 54 | -367.6878 | -368.4665 | -6809.033 | -6823.454
699 | Fe34B10Si10 | 54 | -364.6607 | -365.2593 | -6752.97679 | -6764.061
700 | Fe34B10Si10 | 54 | -363.93 | -364.9655 | -6739.445 | -6758.62
701 | Fe34B10Si10 | 54 | -364.1685 | -364.9932 | -6743.861 | -6759.133
702 | Fe12B3Si3 | 18 | -121.2802 | -120.7315 | -6737.789 | -6707.304
703 | Fe34B10Si10 | 54 | -362.8093 | -363.4186 | -6718.691 | -6729.973
704 | Fe12B3Si3 | 18 | -122.7753 | -122.1735 | -6820.851 | -6787.414
705 | Fe34B10Si10 | 54 | -369.5215 | -370.1112 | -6842.99 | -6853.911
706 | Fe12B3Si3 | 18 | -121.7308 | -120.9525 | -6762.82 | -6719.583
707 | Fe34B10Si10 | 54 | -366.0844 | -366.2086 | -6779.342 | -6781.641
708 | Fe12B3Si3 | 18 | -121.0916 | -120.3867 | -6727.31 | -6688.152
709 | Fe34B10Si10 | 54 | -367.8007 | -368.4924 | -6811.124 | -6823.934
710 | Fe12B3Si3 | 18 | -120.8867313 | -120.2347 | -6715.93 | -6679.706
711 | Fe34B10Si10 | 54 | -362.562 | -363.6442 | -6714.112 | -6734.152
712 | Fe12B3Si3 | 18 | -121.3549 | -120.7066 | -6741.939 | -6705.923
713 | Fe34B10Si10 | 54 | -364.0606 | -364.8037 | -6741.863 | -6755.624
714 | Fe12B3Si3 | 18 | -122.6504 | -122.0752 | -6813.913 | -6781.957
715 | Fe34B10Si10 | 54 | -362.8316 | -363.4325 | -6719.103 | -6730.232
716 | Fe34B10Si10 | 54 | -367.3107 | -368.0108 | -6802.05 | -6815.015
717 | Fe12B3Si3 | 18 | -123.4671 | -123.0208 | -6859.284 | -6834.489
718 | Fe34B10Si10 | 54 | -367.9826885 | -368.7345 | -6814.494 | -6828.417
719 | Fe34B10Si10 | 54 | -364.0261 | -364.6069 | -6741.224 | -6751.98
720 | Fe12B3Si3 | 18 | -120.8419 | -120.056 | -6713.44 | -6669.779
721 | Fe34B10Si10 | 54 | -364.1000668 | -364.7702 | -6742.594 | -6755.003
722 | Fe12B3Si3 | 18 | -121.7216 | -120.922 | -6762.309055 | -6717.892
723 | Fe12Si4 | 16 | -115.2268 | -114.4561 | -7201.674 | -7153.506
724 | Fe12Si4 | 16 | -117.07 | -116.3012 | -7316.873 | -7268.826
725 | Fe12Si4 | 16 | -119.3121 | -118.5981 | -7457.009 | -7412.378
726 | Fe12Si4 | 16 | -119.5344 | -118.8087 | -7470.9 | -7425.545
727 | Fe12Si4 | 16 | -118.047 | -117.2561 | -7377.937 | -7328.507
728 | Fe12Si4 | 16 | -119.705 | -118.9799 | -7481.561 | -7436.244
729 | Fe12Si4 | 16 | -118.4793 | -117.7431 | -7404.959 | -7358.945
730 | Fe12Si4 | 16 | -117.1952 | -116.4262 | -7324.697 | -7276.638
731 | Fe34B10Si10 | 54 | -387.0042 | -386.9335 | -7166.744 | -7165.435
732 | Fe12Si4 | 16 | -119.9939 | -119.2605 | -7499.621 | -7453.784
733 | Fe12Si4 | 16 | -118.9558 | -118.1606 | -7434.738 | -7385.037
734 | Fe12Si4 | 16 | -117.9897 | -117.2516 | -7374.354 | -7328.226
735 | Fe12Si4 | 16 | -117.3855 | -116.7163 | -7336.593 | -7294.769
736 | Fe12Si4 | 16 | -115.0036906 | -114.3193 | -7187.731 | -7144.957
737 | Fe12Si4 | 16 | -115.6596 | -114.9778 | -7228.727 | -7186.11
738 | Fe12Si4 | 16 | -115.7084 | -114.9198 | -7231.778 | -7182.49
739 | Fe12Si4 | 16 | -117.4012 | -116.6157 | -7337.578 | -7288.484
740 | Fe12Si4 | 16 | -119.3535 | -118.6403 | -7459.596 | -7415.019
741 | Fe12Si4 | 16 | -119.6119 | -118.9372 | -7475.741 | -7433.577
742 | Fe12Si4 | 16 | -115.1623 | -114.4272 | -7197.642 | -7151.7
743 | Fe12Si4 | 16 | -120.5663 | -119.8103 | -7535.393 | -7488.145
744 | Fe12Si4 | 16 | -119.2933 | -118.5376 | -7455.831 | -7408.599
745 | Fe12Si4 | 16 | -119.0185087 | -118.2061 | -7438.657 | -7387.879
746 | Fe16 | 16 | -130.5771 | -130.3932 | -8161.071 | -8149.573
747 | Fe16 | 16 | -127.9935 | -127.9564 | -7999.592 | -7997.274
748 | Fe16 | 16 | -127.972 | -127.9474 | -7998.25 | -7996.714
749 | Fe16 | 16 | -131.8841392 | -131.792 | -8242.7587 | -8237
750 | Fe16 | 16 | -128.0473 | -127.8779 | -8002.959 | -7992.372
751 | Fe16 | 16 | -127.9863 | -127.9485 | -7999.141 | -7996.78
752 | Fe16 | 16 | -130.2957 | -130.1131 | -8143.484 | -8132.068
753 | Fe16 | 16 | -131.0569 | -130.8802 | -8191.056 | -8180.011
754 | Fe16 | 16 | -127.9894 | -127.9521 | -7999.337 | -7997.006
755 | Fe16 | 16 | -127.9498 | -127.9395 | -7996.861 | -7996.222
756 | Fe16 | 16 | -127.9885 | -127.95 | -7999.279 | -7996.876
757 | Fe16 | 16 | -129.7445 | -129.5985 | -8109.031 | -8099.908
758 | Fe16 | 16 | -130.4888 | -130.2984 | -8155.55128 | -8143.653
759 | Fe16 | 16 | -127.9521 | -127.9099 | -7997.004 | -7994.367
760 | Fe16 | 16 | -131.874 | -131.7801 | -8242.122 | -8236.257
761 | Fe16 | 16 | -128.0038 | -127.7904 | -8000.23889 | -7986.899
762 | Fe16 | 16 | -130.5711 | -130.3759 | -8160.69197 | -8148.492
763 | Fe16 | 16 | -130.928 | -130.7521 | -8182.998 | -8172.007
764 | Fe16 | 16 | -131.7971 | -131.694 | -8237.31763 | -8230.874
765 | Fe16 | 16 | -131.5508 | -131.4184 | -8221.923 | -8213.648
766 | Fe16 | 16 | -128.8364 | -128.7372 | -8052.278 | -8046.076
767 | Fe16 | 16 | -128.041563 | -127.7852 | -8002.598 | -7986.575
768 | Fe16 | 16 | -130.7385 | -130.5573 | -8171.153645 | -8159.831
769 | Fe16 | 16 | -127.7533 | -127.7023 | -7984.58 | -7981.396
770 | Fe16 | 16 | -127.9365 | -127.9265 | -7996.033 | -7995.407
771 | Fe16 | 16 | -130.5681 | -130.373 | -8160.505 | -8148.314
772 | Fe16 | 16 | -129.7462 | -129.6068 | -8109.14 | -8100.425
773 | Fe16 | 16 | -130.5816 | -130.3965 | -8161.35 | -8149.78
774 | Fe16 | 16 | -131.2658 | -131.1067 | -8204.114 | -8194.17
775 | Fe16 | 16 | -128.4977 | -128.4542 | -8031.109 | -8028.39
776 | Fe16 | 16 | -127.7371 | -127.7172 | -7983.567 | -7982.328
777 | Fe16 | 16 | -128.0059 | -127.9917 | -8000.367 | -7999.484
778 | Fe16 | 16 | -128.0404 | -128.0042 | -8002.523 | -8000.262
779 | Fe16 | 16 | -127.9941 | -127.957 | -7999.63 | -7997.312
780 | Fe16 | 16 | -130.8537 | -130.6699 | -8178.355105 | -8166.867
781 | Fe16 | 16 | -127.9676 | -127.9289 | -7997.976 | -7995.559
782 | Fe16 | 16 | -129.2734 | -129.0866 | -8079.59 | -8067.915
783 | Fe16 | 16 | -129.9611 | -129.7922 | -8122.566 | -8112.011
784 | Fe12Si4 | 16 | -123.1036 | -122.3384 | -7693.978 | -7646.152
785 | Fe12Si4 | 16 | -125.3817 | -124.6262 | -7836.359 | -7789.135
786 | Fe12Si4 | 16 | -121.5734 | -120.8459 | -7598.338 | -7552.867
787 | Fe12Si4 | 16 | -121.6578 | -120.866 | -7603.611 | -7554.126
788 | Fe12Si4 | 16 | -123.0709 | -122.3057 | -7691.932 | -7644.105
789 | Fe12Si4 | 16 | -120.9457 | -120.2066 | -7559.104235 | -7512.91
790 | Fe12Si4 | 16 | -124.014 | -123.2456 | -7750.87309 | -7702.85
791 | Fe12Si4 | 16 | -124.0222 | -123.2728 | -7751.388 | -7704.549
792 | Fe16 | 16 | -125.8645638 | -125.5234 | -7866.535 | -7845.214
793 | Fe12Si4 | 16 | -125.815 | -125.0512 | -7863.437 | -7815.698
794 | Fe12Si4 | 16 | -123.0208 | -122.2953 | -7688.801 | -7643.453
795 | Fe12Si4 | 16 | -124.5164 | -123.7796 | -7782.275 | -7736.224
796 | Fe16 | 16 | -126.6637 | -126.3959 | -7916.481 | -7899.746
797 | Fe12Si4 | 16 | -124.8775 | -124.1249 | -7804.842 | -7757.804
798 | Fe12Si4 | 16 | -124.2585 | -123.5197 | -7766.159 | -7719.982
799 | Fe12Si4 | 16 | -124.2676 | -123.5254 | -7766.725 | -7720.336
800 | Fe12Si4 | 16 | -122.7221 | -121.9556 | -7670.129 | -7622.223
801 | Fe12Si4 | 16 | -122.8626 | -122.0903 | -7678.912 | -7630.642
802 | Fe12Si4 | 16 | -121.8889044 | -121.1493 | -7618.056525 | -7571.834
803 | Fe12B3Si3 | 18 | -113.3064 | -112.7361 | -6294.801 | -6263.118

## errors
| error | rmse | mae | r2
0 | test_energy | 23.91092 | 19.51013 | 0.9960421
0 | train_energy | 21.63782 | 17.55681 | 0.9965289
0 | test_force | 166.0832 | 126.0366 | 0.9965044
0 | train_force | 145.5772 | 112.2901 | 0.9972954

## config_errors
| config | error | n_configs | rmse | mae
0 | Fe12B3Si3 | test_energy | 48 | 37.81833 | 37.01672
1 | Fe12Si4 | test_energy | 12 | 46.59318 | 46.55529
2 | Fe16 | test_energy | 11 | 6.984982 | 5.76028
3 | Fe34B10Si10 | test_energy | 133 | 12.68317 | 11.889
0 | Fe12B3Si3 | train_energy | 132 | 37.93074 | 37.16811
1 | Fe12Si4 | train_energy | 39 | 46.71843 | 46.67313
2 | Fe16 | train_energy | 40 | 9.233266 | 7.651441
3 | Fe34B10Si10 | train_energy | 590 | 12.79423 | 11.91612