## test_predictions
| config | n_atoms | REF_energy | MACE_energy | REF_e/atom_meV | MACE_e/atom_meV
0 | Fe34B10Si10 | 54 | -352.8909 | -353.1198 | -6535.017 | -6539.255
1 | Fe34B10Si10 | 54 | -354.7188 | -355.2103 | -6568.866 | -6577.968
2 | Fe12B3Si3 | 18 | -113.8784 | -112.3193 | -6326.58 | -6239.961
3 | Fe34B10Si10 | 54 | -356.0869274 | -356.9191 | -6594.202 | -6609.613
4 | Fe34B10Si10 | 54 | -359.8486 | -360.3041 | -6663.864 | -6672.299
5 | Fe34B10Si10 | 54 | -358.0351 | -358.7755 | -6630.28 | -6643.99
6 | Fe34B10Si10 | 54 | -351.5921 | -352.6312 | -6510.965 | -6530.207
7 | Fe34B10Si10 | 54 | -360.1926 | -361.1112 | -6670.233 | -6687.245
8 | Fe34B10Si10 | 54 | -353.4717 | -353.852 | -6545.772 | -6552.815
9 | Fe34B10Si10 | 54 | -357.0914 | -357.6563 | -6612.803 | -6623.264
10 | Fe34B10Si10 | 54 | -354.2737 | -355.4242 | -6560.624 | -6581.93
11 | Fe12B3Si3 | 18 | -120.6390056 | -119.2885 | -6702.167 | -6627.138
12 | Fe34B10Si10 | 54 | -362.2215 | -363.2293 | -6707.805 | -6726.468
13 | Fe34B10Si10 | 54 | -355.9898 | -357.0137 | -6592.404 | -6611.364
14 | Fe34B10Si10 | 54 | -357.2238307 | -357.9298 | -6615.256 | -6628.329
15 | Fe34B10Si10 | 54 | -357.2327 | -357.7346 | -6615.42 | -6624.714
16 | Fe34B10Si10 | 54 | -355.716 | -356.5557 | -6587.333 | -6602.883
17 | Fe34B10Si10 | 54 | -362.0589 | -362.6023 | -6704.795 | -6714.858
18 | Fe34B10Si10 | 54 | -357.3846 | -358.1937 | -6618.233 | -6633.217
19 | Fe12B3Si3 | 18 | -120.2159 | -118.8491 | -6678.664 | -6602.729
20 | Fe34B10Si10 | 54 | -348.4439 | -349.6783 | -6452.665 | -6475.524
21 | Fe34B10Si10 | 54 | -357.8744833 | -358.3129 | -6627.305 | -6635.425
22 | Fe34B10Si10 | 54 | -359.3465 | -360.1474 | -6654.565 | -6669.396
23 | Fe34B10Si10 | 54 | -357.6648 | -358.2703 | -6623.422 | -6634.635
24 | Fe34B10Si10 | 54 | -360.6364 | -361.8386 | -6678.453 | -6700.715
25 | Fe34B10Si10 | 54 | -356.2104 | -356.9977 | -6596.488 | -6611.068
26 | Fe34B10Si10 | 54 | -356.2154 | -356.9422 | -6596.582 | -6610.04
27 | Fe34B10Si10 | 54 | -362.1607 | -362.6695 | -6706.68 | -6716.102
28 | Fe12B3Si3 | 18 | -119.4456 | -118.2202 | -6635.868 | -6567.787
29 | Fe34B10Si10 | 54 | -356.2901 | -356.8407 | -6597.964 | -6608.161
30 | Fe34B10Si10 | 54 | -355.479 | -356.6322 | -6582.944 | -6604.301
31 | Fe34B10Si10 | 54 | -359.2816 | -360.0606 | -6653.363 | -6667.788
32 | Fe34B10Si10 | 54 | -356.4543 | -357.3092 | -6601.005 | -6616.838
33 | Fe34B10Si10 | 54 | -360.0355 | -360.9414 | -6667.325 | -6684.101
34 | Fe34B10Si10 | 54 | -354.9951 | -355.9495 | -6573.984 | -6591.657
35 | Fe34B10Si10 | 54 | -349.5282 | -349.8223 | -6472.745 | -6478.191
36 | Fe34B10Si10 | 54 | -355.6813 | -356.259 | -6586.69 | -6597.388
37 | Fe34B10Si10 | 54 | -346.1321 | -346.8316 | -6409.853 | -6422.807
38 | Fe34B10Si10 | 54 | -355.8768 | -356.5687 | -6590.312 | -6603.125
39 | Fe34B10Si10 | 54 | -361.1205 | -361.9161 | -6687.417 | -6702.151
40 | Fe34B10Si10 | 54 | -356.9702 | -358.0297 | -6610.56 | -6630.179
41 | Fe34B10Si10 | 54 | -357.3191 | -358.1917 | -6617.02 | -6633.18
42 | Fe34B10Si10 | 54 | -361.8995 | -362.4116 | -6701.843 | -6711.325
43 | Fe34B10Si10 | 54 | -352.3165 | -352.9146 | -6524.379 | -6535.456
44 | Fe12B3Si3 | 18 | -118.627 | -117.4137 | -6590.388605 | -6522.986
45 | Fe34B10Si10 | 54 | -359.8014 | -360.5895 | -6662.99 | -6677.584
46 | Fe34B10Si10 | 54 | -360.6095 | -361.5707 | -6677.953 | -6695.753
47 | Fe34B10Si10 | 54 | -358.4953 | -359.2826 | -6638.802 | -6653.382
48 | Fe34B10Si10 | 54 | -360.9367 | -361.6377 | -6684.013 | -6696.995
49 | Fe34B10Si10 | 54 | -361.8548 | -362.7492 | -6701.014 | -6717.579
50 | Fe34B10Si10 | 54 | -355.1009 | -355.8921 | -6575.943 | -6590.595
51 | Fe34B10Si10 | 54 | -361.1878 | -361.9469 | -6688.662 | -6702.721
52 | Fe34B10Si10 | 54 | -351.9816 | -352.9532 | -6518.177 | -6536.17
53 | Fe12B3Si3 | 18 | -120.0776 | -118.9325 | -6670.98 | -6607.362
54 | Fe34B10Si10 | 54 | -357.6413 | -358.5573 | -6622.987 | -6639.951
55 | Fe34B10Si10 | 54 | -354.3719 | -355.0343 | -6562.442 | -6574.71
56 | Fe34B10Si10 | 54 | -357.0593 | -357.5011 | -6612.21 | -6620.39
57 | Fe34B10Si10 | 54 | -358.2905 | -358.8634 | -6635.009 | -6645.618
58 | Fe34B10Si10 | 54 | -348.7323 | -349.3081 | -6458.005 | -6468.669
59 | Fe34B10Si10 | 54 | -360.6163 | -361.2953 | -6678.08 | -6690.653
60 | Fe34B10Si10 | 54 | -358.7545 | -359.3325 | -6643.602 | -6654.305
61 | Fe34B10Si10 | 54 | -362.4201 | -363.3633 | -6711.483 | -6728.951
62 | Fe34B10Si10 | 54 | -359.5776 | -360.1293 | -6658.844 | -6669.061
63 | Fe12B3Si3 | 18 | -120.4231 | -119.0263 | -6690.171425 | -6612.572
64 | Fe12B3Si3 | 18 | -119.7747379 | -118.5398 | -6654.152 | -6585.546
65 | Fe34B10Si10 | 54 | -357.8769 | -358.4604 | -6627.351 | -6638.156
66 | Fe12B3Si3 | 18 | -120.3993 | -119.0668 | -6688.849 | -6614.82
67 | Fe34B10Si10 | 54 | -355.7843 | -356.2753 | -6588.598 | -6597.69
68 | Fe34B10Si10 | 54 | -361.8201 | -362.7042 | -6700.372 | -6716.744
69 | Fe34B10Si10 | 54 | -351.3418 | -352.1628 | -6506.33 | -6521.533
70 | Fe34B10Si10 | 54 | -359.5061 | -360.1254 | -6657.521 | -6668.99
71 | Fe34B10Si10 | 54 | -350.5158 | -350.9168 | -6491.033 | -6498.459
72 | Fe34B10Si10 | 54 | -357.5254 | -358.3478 | -6620.841 | -6636.07
73 | Fe34B10Si10 | 54 | -359.8559 | -360.2386 | -6663.999 | -6671.086
74 | Fe34B10Si10 | 54 | -357.5793 | -358.014 | -6621.838 | -6629.888
75 | Fe34B10Si10 | 54 | -360.6036 | -360.8828 | -6677.844 | -6683.016
76 | Fe34B10Si10 | 54 | -358.0585 | -358.941 | -6630.713 | -6647.056
77 | Fe34B10Si10 | 54 | -351.9847 | -352.8709 | -6518.234 | -6534.646
78 | Fe12B3Si3 | 18 | -119.8684577 | -118.4267 | -6659.359 | -6579.26
79 | Fe34B10Si10 | 54 | -356.9177 | -357.4251 | -6609.588 | -6618.984
80 | Fe34B10Si10 | 54 | -359.0263 | -359.7978 | -6648.635 | -6662.923
81 | Fe34B10Si10 | 54 | -357.0768 | -357.661 | -6612.533 | -6623.351
82 | Fe34B10Si10 | 54 | -358.5156 | -358.5421 | -6639.179 | -6639.668
83 | Fe34B10Si10 | 54 | -360.1539896 | -360.5565 | -6669.518 | -6676.972
84 | Fe34B10Si10 | 54 | -355.0113 | -355.3486 | -6574.283 | -6580.529
85 | Fe34B10Si10 | 54 | -361.0982 | -361.7987 | -6687.004 | -6699.975
86 | Fe34B10Si10 | 54 | -361.0246696 | -361.6302 | -6685.642 | -6696.856
87 | Fe12B3Si3 | 18 | -119.5079 | -118.2664 | -6639.326 | -6570.354
88 | Fe34B10Si10 | 54 | -356.2311 | -356.6811 | -6596.871 | -6605.205
89 | Fe34B10Si10 | 54 | -348.5077 | -349.2841 | -6453.846 | -6468.224
90 | Fe34B10Si10 | 54 | -358.139 | -358.9979 | -6632.204 | -6648.109
91 | Fe12B3Si3 | 18 | -119.0227 | -117.6248 | -6612.371 | -6534.71
92 | Fe34B10Si10 | 54 | -361.5367 | -362.353 | -6695.124 | -6710.241
93 | Fe12B3Si3 | 18 | -120.2955 | -118.8859 | -6683.083 | -6604.774
94 | Fe34B10Si10 | 54 | -361.1561 | -361.7714 | -6688.076 | -6699.471
95 | Fe34B10Si10 | 54 | -361.536 | -362.1381 | -6695.111 | -6706.26
96 | Fe34B10Si10 | 54 | -357.0287 | -358.6145 | -6611.643 | -6641.01
97 | Fe34B10Si10 | 54 | -346.2963 | -346.7812 | -6412.894 | -6421.873
98 | Fe34B10Si10 | 54 | -361.0405644 | -361.8484 | -6685.936 | -6700.896
99 | Fe34B10Si10 | 54 | -353.9625 | -354.6348 | -6554.861 | -6567.311
100 | Fe12B3Si3 | 18 | -114.8309 | -113.2595 | -6379.495 | -6292.193
101 | Fe34B10Si10 | 54 | -360.7835 | -361.7161 | -6681.176 | -6698.447
102 | Fe12B3Si3 | 18 | -118.0427 | -116.9114 | -6557.927 | -6495.075
103 | Fe34B10Si10 | 54 | -359.8177 | -360.7341 | -6663.292 | -6680.26
104 | Fe34B10Si10 | 54 | -360.1177 | -360.6251 | -6668.846 | -6678.243
105 | Fe34B10Si10 | 54 | -360.8912 | -361.6356 | -6683.17 | -6696.956
106 | Fe34B10Si10 | 54 | -361.544 | -362.0716 | -6695.26 | -6705.029
107 | Fe34B10Si10 | 54 | -357.3556 | -358.1271 | -6617.696 | -6631.983
108 | Fe34B10Si10 | 54 | -362.3326 | -362.7891 | -6709.862 | -6718.317
109 | Fe34B10Si10 | 54 | -360.6845 | -361.1207 | -6679.342 | -6687.421
110 | Fe34B10Si10 | 54 | -357.3794 | -358.1643 | -6618.138 | -6632.672
111 | Fe34B10Si10 | 54 | -362.0137009 | -362.5128 | -6703.957 | -6713.2
112 | Fe12B3Si3 | 18 | -116.3501 | -115.2795 | -6463.894 | -6404.419
113 | Fe34B10Si10 | 54 | -357.2923 | -357.913 | -6616.524 | -6628.019
114 | Fe34B10Si10 | 54 | -359.8241 | -360.4114 | -6663.409 | -6674.285
115 | Fe34B10Si10 | 54 | -359.4791 | -360.3606 | -6657.02 | -6673.344
116 | Fe34B10Si10 | 54 | -356.5834 | -357.006 | -6603.396 | -6611.222
117 | Fe34B10Si10 | 54 | -352.754 | -353.5782 | -6532.481 | -6547.745
118 | Fe34B10Si10 | 54 | -362.1757 | -363.0421 | -6706.958 | -6723.003
119 | Fe34B10Si10 | 54 | -357.4587 | -358.0964 | -6619.60511 | -6631.415
120 | Fe12B3Si3 | 18 | -123.1814 | -121.8698 | -6843.409 | -6770.546
121 | Fe12B3Si3 | 18 | -122.6026 | -121.1906 | -6811.255 | -6732.813
122 | Fe12B3Si3 | 18 | -123.1703 | -121.7997 | -6842.796 | -6766.651
123 | Fe34B10Si10 | 54 | -364.9802 | -365.5754 | -6758.893 | -6769.915
124 | Fe34B10Si10 | 54 | -365.5493 | -366.0027 | -6769.431 | -6777.828
125 | Fe12B3Si3 | 18 | -123.8624 | -122.5168 | -6881.245245 | -6806.488
126 | Fe12B3Si3 | 18 | -122.6806 | -121.3847 | -6815.587 | -6743.593
127 | Fe12B3Si3 | 18 | -121.1728 | -119.9659 | -6731.82 | -6664.772
128 | Fe12B3Si3 | 18 | -122.3698 | -120.8557 | -6798.32 | -6714.205
129 | Fe34B10Si10 | 54 | -362.745 | -363.3854 | -6717.49967 | -6729.359
130 | Fe12B3Si3 | 18 | -121.035 | -119.8133 | -6724.165 | -6656.294
131 | Fe34B10Si10 | 54 | -363.5964 | -364.2867 | -6733.266 | -6746.051
132 | Fe12B3Si3 | 18 | -122.4851 | -121.3299 | -6804.727 | -6740.547
133 | Fe34B10Si10 | 54 | -368.0518 | -369.0361 | -6815.774 | -6834.002
134 | Fe12B3Si3 | 18 | -123.4300494 | -121.9613 | -6857.225 | -6775.63
135 | Fe12B3Si3 | 18 | -121.8363 | -120.3369 | -6768.68443 | -6685.386
136 | Fe34B10Si10 | 54 | -364.8104 | -365.3632 | -6755.748 | -6765.984
137 | Fe12B3Si3 | 18 | -122.5407 | -121.2316 | -6807.817 | -6735.089
138 | Fe12B3Si3 | 18 | -124.3218 | -122.9134 | -6906.765095 | -6828.524
139 | Fe34B10Si10 | 54 | -362.6772 | -363.4093 | -6716.244 | -6729.801
140 | Fe34B10Si10 | 54 | -365.9082522 | -367.017 | -6776.079 | -6796.612
141 | Fe12B3Si3 | 18 | -121.6883 | -120.6185 | -6760.462 | -6701.026
142 | Fe12B3Si3 | 18 | -123.1889 | -122.1204 | -6843.828 | -6784.464
143 | Fe34B10Si10 | 54 | -364.88618 | -365.2235 | -6757.151 | -6763.398
144 | Fe12B3Si3 | 18 | -121.4845312 | -119.8978 | -6749.141 | -6660.99
145 | Fe12B3Si3 | 18 | -122.0674 | -120.7257 | -6781.524 | -6706.983
146 | Fe34B10Si10 | 54 | -363.4193 | -364.2488 | -6729.987 | -6745.348
147 | Fe34B10Si10 | 54 | -363.4964 | -364.235 | -6731.414 | -6745.093
148 | Fe34B10Si10 | 54 | -363.2328 | -363.8373 | -6726.533 | -6737.727
149 | Fe12B3Si3 | 18 | -121.0244 | -119.5237 | -6723.58 | -6640.206
150 | Fe34B10Si10 | 54 | -367.2213 | -368.0472 | -6800.395 | -6815.689
151 | Fe34B10Si10 | 54 | -369.9541 | -370.4655 | -6851.002 | -6860.473
152 | Fe34B10Si10 | 54 | -372.0428 | -372.7058 | -6889.682 | -6901.959
153 | Fe34B10Si10 | 54 | -363.4206 | -363.8822 | -6730.011 | -6738.559
154 | Fe12B3Si3 | 18 | -123.0923 | -121.8456 | -6838.463 | -6769.201
155 | Fe34B10Si10 | 54 | -362.5664 | -363.3624 | -6714.193 | -6728.934
156 | Fe34B10Si10 | 54 | -365.2454 | -365.5793 | -6763.804 | -6769.987
157 | Fe34B10Si10 | 54 | -371.0294 | -371.8682 | -6870.915 | -6886.447
158 | Fe34B10Si10 | 54 | -363.4218 | -363.7553 | -6730.034 | -6736.209
159 | Fe34B10Si10 | 54 | -364.7065 | -365.3193 | -6753.823 | -6765.172
160 | Fe34B10Si10 | 54 | -363.7142 | -364.6848 | -6735.448 | -6753.422
161 | Fe12B3Si3 | 18 | -122.8057 | -121.5601 | -6822.537 | -6753.338
162 | Fe34B10Si10 | 54 | -364.035281 | -365.0345 | -6741.394 | -6759.898
163 | Fe34B10Si10 | 54 | -364.9548 | -365.7661 | -6758.423 | -6773.447
164 | Fe12B3Si3 | 18 | -123.4338 | -122.1933 | -6857.431 | -6788.514
165 | Fe12B3Si3 | 18 | -121.8507 | -120.5533 | -6769.484 | -6697.406
166 | Fe34B10Si10 | 54 | -363.9701 | -365.0704 | -6740.186 | -6760.563
167 | Fe34B10Si10 | 54 | -364.7329 | -365.6743 | -6754.313 | -6771.746
168 | Fe34B10Si10 | 54 | -363.9316 | -364.4795 | -6739.474 | -6749.62
169 | Fe12B3Si3 | 18 | -122.5565 | -121.5189 | -6808.692 | -6751.048
170 | Fe12B3Si3 | 18 | -121.4617 | -120.1222 | -6747.871535 | -6673.457
171 | Fe34B10Si10 | 54 | -362.7517 | -363.3877 | -6717.624 | -6729.403
172 | Fe12B3Si3 | 18 | -123.0747 | -121.5865 | -6837.48243 | -6754.803
173 | Fe12B3Si3 | 18 | -121.5915925 | -120.2669 | -6755.088 | -6681.493
174 | Fe12B3Si3 | 18 | -123.024 | -121.6779 | -6834.668 | -6759.883
175 | Fe12B3Si3 | 18 | -123.5871 | -122.3981 | -6865.949 | -6799.894
176 | Fe12B3Si3 | 18 | -120.9383 | -119.7716 | -6718.794 | -6653.979
177 | Fe34B10Si10 | 54 | -366.3146 | -367.0224 | -6783.604 | -6796.711
178 | Fe12B3Si3 | 18 | -121.0848282 | -119.8121 | -6726.9349 | -6656.226
179 | Fe12B3Si3 | 18 | -120.9673 | -119.5928 | -6720.403 | -6644.042
180 | Fe12B3Si3 | 18 | -123.1161817 | -121.7406 | -6839.788 | -6763.367
181 | Fe12Si4 | 16 | -117.3092 | -117.2198 | -7331.827 | -7326.239
182 | Fe12Si4 | 16 | -114.991 | -114.937 | -7186.934 | -7183.562
183 | Fe12Si4 | 16 | -118.9388 | -118.9439 | -7433.675 | -7433.992
184 | Fe12Si4 | 16 | -116.7434 | -116.6337 | -7296.465 | -7289.608
185 | Fe12Si4 | 16 | -119.0294 | -119.0054 | -7439.338 | -7437.839
186 | Fe12Si4 | 16 | -118.369 | -118.3314 | -7398.061 | -7395.712
187 | Fe16 | 16 | -130.6253 | -130.8713 | -8164.08 | -8179.455
188 | Fe16 | 16 | -127.762 | -128.1256 | -7985.124 | -8007.853
189 | Fe16 | 16 | -128.8271 | -129.1297 | -8051.691 | -8070.603
190 | Fe16 | 16 | -131.5288 | -131.8275 | -8220.551 | -8239.22
191 | Fe16 | 16 | -127.9471799 | -128.2862 | -7996.699 | -8017.885
192 | Fe16 | 16 | -128.1051 | -128.4389 | -8006.567 | -8027.431
193 | Fe16 | 16 | -127.9919 | -128.326 | -7999.493 | -8020.378
194 | Fe16 | 16 | -131.4659 | -131.7547 | -8216.621 | -8234.67
195 | Fe16 | 16 | -127.9932269 | -128.3274 | -7999.577 | -8020.463
196 | Fe16 | 16 | -129.7129 | -129.9766 | -8107.058 | -8123.54
197 | Fe16 | 16 | -130.6578 | -130.9007 | -8166.113 | -8181.294
198 | Fe12Si4 | 16 | -122.0566 | -122.0247 | -7628.537 | -7626.545
199 | Fe12Si4 | 16 | -124.1329 | -124.095 | -7758.308 | -7755.938
200 | Fe12Si4 | 16 | -122.718199 | -122.6732 | -7669.887 | -7667.073
201 | Fe12Si4 | 16 | -123.0071 | -122.9495 | -7687.946 | -7684.346
202 | Fe12Si4 | 16 | -122.0678 | -121.9772 | -7629.239 | -7623.573
203 | Fe12Si4 | 16 | -122.2695 | -122.2471 | -7641.841 | -7640.445

## train_predictions
| config | n_atoms | REF_energy | MACE_energy | REF_e/atom_meV | MACE_e/atom_meV
3 | Fe34B10Si10 | 54 | -355.7636 | -356.3423 | -6588.214 | -6598.932
4 | Fe34B10Si10 | 54 | -355.4203 | -356.3079 | -6581.858 | -6598.295
5 | Fe34B10Si10 | 54 | -356.0679 | -357.0487 | -6593.85 | -6612.012
6 | Fe34B10Si10 | 54 | -362.1169 | -362.7679 | -6705.869 | -6717.924
7 | Fe34B10Si10 | 54 | -356.9375 | -357.6814 | -6609.953 | -6623.73
8 | Fe34B10Si10 | 54 | -361.3557364 | -362.1882 | -6691.773 | -6707.188
9 | Fe34B10Si10 | 54 | -361.5932 | -362.5204 | -6696.171 | -6713.34
10 | Fe12B3Si3 | 18 | -120.5904 | -119.0604 | -6699.46757 | -6614.466
11 | Fe34B10Si10 | 54 | -355.0396538 | -355.4998 | -6574.808 | -6583.33
12 | Fe34B10Si10 | 54 | -361.3152 | -362.1494 | -6691.022 | -6706.47
13 | Fe34B10Si10 | 54 | -359.6496 | -360.3601 | -6660.178 | -6673.335
14 | Fe34B10Si10 | 54 | -360.3095 | -360.8509 | -6672.39848 | -6682.425
15 | Fe34B10Si10 | 54 | -359.6398 | -360.282 | -6659.997 | -6671.89
16 | Fe34B10Si10 | 54 | -357.3695 | -358.1944 | -6617.953 | -6633.229
17 | Fe34B10Si10 | 54 | -360.5112 | -361.4411 | -6676.133 | -6693.353
18 | Fe34B10Si10 | 54 | -344.9644 | -345.4099 | -6388.229 | -6396.479
19 | Fe34B10Si10 | 54 | -357.3362 | -357.8248 | -6617.337 | -6626.384
20 | Fe34B10Si10 | 54 | -353.056488 | -353.669 | -6538.083 | -6549.426
21 | Fe34B10Si10 | 54 | -351.0878 | -352.3227 | -6501.625 | -6524.494
22 | Fe34B10Si10 | 54 | -352.5884 | -353.2096 | -6529.414 | -6540.919
23 | Fe34B10Si10 | 54 | -355.9889 | -356.7335 | -6592.386 | -6606.175
24 | Fe34B10Si10 | 54 | -353.5152 | -354.0182 | -6546.57819 | -6555.892
25 | Fe34B10Si10 | 54 | -355.2173 | -355.7975 | -6578.099 | -6588.843
26 | Fe34B10Si10 | 54 | -346.3446 | -347.1908 | -6413.789 | -6429.459
27 | Fe12B3Si3 | 18 | -120.815 | -119.4707 | -6711.945 | -6637.259
28 | Fe34B10Si10 | 54 | -359.7053 | -360.4856 | -6661.21 | -6675.659
29 | Fe34B10Si10 | 54 | -355.9528 | -356.7892 | -6591.718 | -6607.208
30 | Fe34B10Si10 | 54 | -342.298 | -342.9945 | -6338.851 | -6351.751
31 | Fe34B10Si10 | 54 | -354.858 | -355.3036 | -6571.444 | -6579.696
32 | Fe34B10Si10 | 54 | -356.829 | -357.8171 | -6607.944 | -6626.243
33 | Fe34B10Si10 | 54 | -355.5209 | -356.5678 | -6583.72 | -6603.108
34 | Fe34B10Si10 | 54 | -353.174 | -353.8968 | -6540.259 | -6553.644
35 | Fe34B10Si10 | 54 | -360.3014 | -360.606 | -6672.248 | -6677.888
36 | Fe34B10Si10 | 54 | -357.3099 | -358.0097 | -6616.85 | -6629.809
37 | Fe34B10Si10 | 54 | -359.3832 | -360.0603 | -6655.244 | -6667.784
38 | Fe34B10Si10 | 54 | -356.8387 | -357.9454 | -6608.123 | -6628.618
39 | Fe34B10Si10 | 54 | -358.563 | -359.2963 | -6640.055 | -6653.635
40 | Fe34B10Si10 | 54 | -361.7807 | -362.5006 | -6699.642 | -6712.974
41 | Fe34B10Si10 | 54 | -360.7036 | -361.9188 | -6679.697 | -6702.201
42 | Fe34B10Si10 | 54 | -360.4791 | -361.0686 | -6675.539 | -6686.456
43 | Fe34B10Si10 | 54 | -361.9039 | -362.62 | -6701.925 | -6715.185
44 | Fe34B10Si10 | 54 | -361.4142 | -362.2536 | -6692.856 | -6708.4
45 | Fe34B10Si10 | 54 | -362.0946 | -362.9073 | -6705.456 | -6720.506
46 | Fe34B10Si10 | 54 | -351.6576 | -352.4612 | -6512.178 | -6527.06
47 | Fe34B10Si10 | 54 | -358.2097 | -359.0277 | -6633.513 | -6648.66
48 | Fe34B10Si10 | 54 | -354.8081 | -355.5015 | -6570.52 | -6583.362
49 | Fe34B10Si10 | 54 | -352.7632 | -353.4062 | -6532.651 | -6544.56
50 | Fe34B10Si10 | 54 | -356.2971 | -356.7653 | -6598.095 | -6606.765
51 | Fe34B10Si10 | 54 | -355.2947 | -355.8485 | -6579.532 | -6589.787
52 | Fe34B10Si10 | 54 | -361.0019 | -361.9455 | -6685.22 | -6702.694
53 | Fe34B10Si10 | 54 | -354.5149 | -355.4706 | -6565.09 | -6582.788
54 | Fe34B10Si10 | 54 | -360.8696 | -361.2187 | -6682.77031 | -6689.235
55 | Fe34B10Si10 | 54 | -357.9334657 | -358.8528 | -6628.398 | -6645.423
56 | Fe34B10Si10 | 54 | -358.5348658 | -359.6018 | -6639.535 | -6659.293
57 | Fe34B10Si10 | 54 | -352.0989 | -352.4966 | -6520.35 | -6527.714
58 | Fe34B10Si10 | 54 | -362.3703 | -363.0133 | -6710.562 | -6722.469
59 | Fe34B10Si10 | 54 | -362.1722 | -362.9067 | -6706.893 | -6720.494
60 | Fe34B10Si10 | 54 | -357.0121 | -357.7411 | -6611.336 | -6624.835
61 | Fe34B10Si10 | 54 | -357.2957 | -357.9387 | -6616.586 | -6628.494
62 | Fe34B10Si10 | 54 | -361.4085461 | -361.7237 | -6692.751 | -6698.587
63 | Fe34B10Si10 | 54 | -359.7298 | -360.0819 | -6661.663 | -6668.183
64 | Fe34B10Si10 | 54 | -360.278 | -361.09 | -6671.815 | -6686.853
65 | Fe34B10Si10 | 54 | -356.9299 | -357.7323 | -6609.813 | -6624.672
66 | Fe34B10Si10 | 54 | -360.3942898 | -360.9503 | -6673.968 | -6684.265
67 | Fe34B10Si10 | 54 | -357.2813 | -358.3601 | -6616.321 | -6636.299
68 | Fe34B10Si10 | 54 | -360.601 | -361.1974 | -6677.797 | -6688.841
69 | Fe12B3Si3 | 18 | -114.9189 | -113.359 | -6384.381 | -6297.722
70 | Fe34B10Si10 | 54 | -354.2547 | -355.1045 | -6560.273 | -6576.009
71 | Fe12B3Si3 | 18 | -120.741 | -119.264 | -6707.832795 | -6625.779
72 | Fe12B3Si3 | 18 | -120.1786 | -118.9466 | -6676.59 | -6608.143
73 | Fe34B10Si10 | 54 | -358.252 | -358.9029 | -6634.296 | -6646.35
74 | Fe34B10Si10 | 54 | -345.6818 | -346.0597 | -6401.514 | -6408.513
75 | Fe34B10Si10 | 54 | -359.5675028 | -360.2639 | -6658.657 | -6671.554
76 | Fe34B10Si10 | 54 | -351.7513 | -352.7636 | -6513.912 | -6532.659
77 | Fe12B3Si3 | 18 | -116.2259 | -114.8166 | -6456.995 | -6378.7
78 | Fe12B3Si3 | 18 | -120.3176 | -119.0312 | -6684.313 | -6612.844
79 | Fe34B10Si10 | 54 | -358.4321 | -358.8521 | -6637.631 | -6645.409
80 | Fe34B10Si10 | 54 | -359.8492 | -360.8299 | -6663.875 | -6682.035
81 | Fe34B10Si10 | 54 | -361.4472 | -362.3329 | -6693.467 | -6709.868
82 | Fe34B10Si10 | 54 | -354.8492 | -355.602 | -6571.281 | -6585.222
83 | Fe12B3Si3 | 18 | -116.7947 | -115.3131 | -6488.594 | -6406.284
84 | Fe34B10Si10 | 54 | -357.0058 | -357.3667 | -6611.219 | -6617.901
85 | Fe34B10Si10 | 54 | -347.4516 | -347.9251 | -6434.29 | -6443.057
86 | Fe34B10Si10 | 54 | -353.5667 | -354.4481 | -6547.532 | -6563.853
87 | Fe34B10Si10 | 54 | -359.7282 | -360.4973 | -6661.634 | -6675.876
88 | Fe34B10Si10 | 54 | -356.8927188 | -357.5209 | -6609.124 | -6620.757
89 | Fe34B10Si10 | 54 | -353.4166 | -354.1167 | -6544.751 | -6557.717
90 | Fe34B10Si10 | 54 | -356.8781 | -358.0549 | -6608.85421 | -6630.647
91 | Fe34B10Si10 | 54 | -357.3736637 | -357.6558 | -6618.031 | -6623.255
92 | Fe12B3Si3 | 18 | -114.3336 | -113.2157 | -6351.866335 | -6289.764
93 | Fe34B10Si10 | 54 | -354.6102 | -355.179 | -6566.856 | -6577.389
94 | Fe34B10Si10 | 54 | -360.1884 | -361.1174 | -6670.156 | -6687.36
95 | Fe34B10Si10 | 54 | -350.3121 | -351.1183 | -6487.261 | -6502.191
96 | Fe34B10Si10 | 54 | -355.1451 | -355.6847 | -6576.762 | -6586.754
97 | Fe34B10Si10 | 54 | -352.6314 | -353.5332 | -6530.211 | -6546.91
98 | Fe34B10Si10 | 54 | -353.5902 | -354.382 | -6547.966 | -6562.629
99 | Fe34B10Si10 | 54 | -341.0764 | -342.0028 | -6316.229 | -6333.386
100 | Fe34B10Si10 | 54 | -355.0267 | -355.2354 | -6574.569 | -6578.434
101 | Fe34B10Si10 | 54 | -354.7434 | -355.2636 | -6569.323 | -6578.956
102 | Fe34B10Si10 | 54 | -356.7064 | -357.1052 | -6605.674 | -6613.06
103 | Fe34B10Si10 | 54 | -360.1104 | -360.5314 | -6668.712 | -6676.508
104 | Fe34B10Si10 | 54 | -358.5491 | -358.854 | -6639.798 | -6645.444
105 | Fe34B10Si10 | 54 | -356.7207 | -357.8996 | -6605.939 | -6627.771
106 | Fe34B10Si10 | 54 | -351.4709073 | -352.6976 | -6508.721 | -6531.437
107 | Fe34B10Si10 | 54 | -362.4675 | -362.9579 | -6712.36 | -6721.443
108 | Fe34B10Si10 | 54 | -360.5735 | -361.4745 | -6677.28677 | -6693.972
109 | Fe34B10Si10 | 54 | -353.0401 | -353.9634 | -6537.779 | -6554.878
110 | Fe34B10Si10 | 54 | -357.876 | -358.8453 | -6627.333 | -6645.284
111 | Fe34B10Si10 | 54 | -359.4299 | -359.9023 | -6656.109 | -6664.858
112 | Fe34B10Si10 | 54 | -357.6263799 | -358.2307 | -6622.711 | -6633.901
113 | Fe34B10Si10 | 54 | -360.5594 | -361.3099 | -6677.026 | -6690.924
114 | Fe34B10Si10 | 54 | -353.6192 | -354.3913 | -6548.503 | -6562.803
115 | Fe34B10Si10 | 54 | -355.2725 | -355.4175 | -6579.121 | -6581.806
116 | Fe34B10Si10 | 54 | -359.5569 | -360.7935 | -6658.461 | -6681.361
117 | Fe34B10Si10 | 54 | -362.1322 | -362.558 | -6706.151 | -6714.037
118 | Fe34B10Si10 | 54 | -357.2802 | -357.9597 | -6616.299 | -6628.884
119 | Fe34B10Si10 | 54 | -354.5048 | -355.0141 | -6564.905 | -6574.335
120 | Fe34B10Si10 | 54 | -361.9301 | -362.5143 | -6702.409 | -6713.227
121 | Fe34B10Si10 | 54 | -361.3802 | -362.1473 | -6692.225 | -6706.431
122 | Fe34B10Si10 | 54 | -360.9448 | -361.6575 | -6684.163 | -6697.361
123 | Fe34B10Si10 | 54 | -353.3426 | -354.4501 | -6543.381 | -6563.891
124 | Fe12B3Si3 | 18 | -119.651 | -118.423 | -6647.279 | -6579.057
125 | Fe34B10Si10 | 54 | -355.705 | -356.6635 | -6587.13 | -6604.88
126 | Fe34B10Si10 | 54 | -358.3421 | -359.1825 | -6635.96552 | -6651.528
127 | Fe34B10Si10 | 54 | -353.9239 | -354.7144 | -6554.147 | -6568.785
128 | Fe34B10Si10 | 54 | -355.5114596 | -355.7007 | -6583.546 | -6587.05
129 | Fe34B10Si10 | 54 | -345.5311 | -346.218 | -6398.723 | -6411.445
130 | Fe34B10Si10 | 54 | -358.8272 | -359.9519 | -6644.948775 | -6665.775
131 | Fe34B10Si10 | 54 | -346.8245 | -347.5747 | -6422.675 | -6436.568
132 | Fe34B10Si10 | 54 | -346.6048 | -347.0667 | -6418.608 | -6427.162
133 | Fe34B10Si10 | 54 | -354.9512 | -355.4059 | -6573.17 | -6581.59
134 | Fe34B10Si10 | 54 | -354.8181 | -355.8559 | -6570.705 | -6589.925
135 | Fe34B10Si10 | 54 | -358.6269 | -359.2353 | -6641.24 | -6652.506
136 | Fe34B10Si10 | 54 | -358.2208 | -358.3981 | -6633.718 | -6637.002
137 | Fe34B10Si10 | 54 | -350.4598 | -350.7419 | -6489.997155 | -6495.221
138 | Fe34B10Si10 | 54 | -360.8273 | -361.2793 | -6681.987 | -6690.357
139 | Fe34B10Si10 | 54 | -362.0429 | -362.5001 | -6704.498 | -6712.964
140 | Fe34B10Si10 | 54 | -358.5645 | -359.254 | -6640.083 | -6652.851
141 | Fe34B10Si10 | 54 | -358.8712 | -359.6061 | -6645.762 | -6659.371
142 | Fe34B10Si10 | 54 | -358.4552 | -359.0563 | -6638.06 | -6649.191
143 | Fe34B10Si10 | 54 | -361.8038 | -362.5012 | -6700.071 | -6712.985
144 | Fe34B10Si10 | 54 | -349.4411 | -350.2057 | -6471.131 | -6485.292
145 | Fe34B10Si10 | 54 | -349.9906 | -351.0041 | -6481.307 | -6500.075
146 | Fe34B10Si10 | 54 | -351.0188 | -351.4614 | -6500.348 | -6508.545
147 | Fe34B10Si10 | 54 | -358.1635 | -358.6713 | -6632.657 | -6642.061
148 | Fe34B10Si10 | 54 | -359.3283 | -360.0063 | -6654.229 | -6666.783
149 | Fe34B10Si10 | 54 | -347.9944 | -349.2843 | -6444.341 | -6468.228
150 | Fe34B10Si10 | 54 | -360.4179 | -361.0669 | -6674.405 | -6686.423
151 | Fe34B10Si10 | 54 | -357.2278 | -358.0962 | -6615.33 | -6631.411
152 | Fe12B3Si3 | 18 | -117.3317 | -115.9558 | -6518.427655 | -6441.99
153 | Fe34B10Si10 | 54 | -355.8461 | -356.4109 | -6589.743 | -6600.202
154 | Fe34B10Si10 | 54 | -360.3457 | -360.8378 | -6673.068 | -6682.182
155 | Fe34B10Si10 | 54 | -352.0523 | -352.6368 | -6519.488 | -6530.311
156 | Fe34B10Si10 | 54 | -351.520342 | -352.1388 | -6509.636 | -6521.089
157 | Fe34B10Si10 | 54 | -358.1996 | -358.5445 | -6633.327 | -6639.713
158 | Fe34B10Si10 | 54 | -355.0293 | -355.7596 | -6574.617 | -6588.141
159 | Fe34B10Si10 | 54 | -357.0778 | -358.0841 | -6612.551 | -6631.186
160 | Fe34B10Si10 | 54 | -358.6084 | -359.1341 | -6640.897 | -6650.631
161 | Fe34B10Si10 | 54 | -358.5287 | -359.0333 | -6639.42 | -6648.764
162 | Fe34B10Si10 | 54 | -355.107 | -355.6716 | -6576.05506 | -6586.511
163 | Fe12B3Si3 | 18 | -120.8162 | -119.5638 | -6712.01 | -6642.431
164 | Fe34B10Si10 | 54 | -361.0591 | -361.7994 | -6686.28 | -6699.989
165 | Fe34B10Si10 | 54 | -361.5891 | -362.5223 | -6696.095 | -6713.377
166 | Fe34B10Si10 | 54 | -361.1431 | -361.4521 | -6687.836 | -6693.557
167 | Fe34B10Si10 | 54 | -361.3299 | -361.7101 | -6691.294 | -6698.336
168 | Fe34B10Si10 | 54 | -352.4681 | -353.2626 | -6527.186 | -6541.9
169 | Fe34B10Si10 | 54 | -357.7328 | -358.6645 | -6624.681 | -6641.935
170 | Fe34B10Si10 | 54 | -351.3376 | -352.3395 | -6506.252 | -6524.805
171 | Fe34B10Si10 | 54 | -352.3482 | -352.9291 | -6524.967 | -6535.723
172 | Fe34B10Si10 | 54 | -360.2726 | -360.9076 | -6671.715 | -6683.475
173 | Fe34B10Si10 | 54 | -360.1837 | -360.951 | -6670.068 | -6684.278
174 | Fe34B10Si10 | 54 | -352.9608 | -353.9604 | -6536.311 | -6554.822
175 | Fe34B10Si10 | 54 | -353.5118 | -354.3858 | -6546.515 | -6562.7
176 | Fe34B10Si10 | 54 | -353.8516 | -354.7851 | -6552.808 | -6570.095
177 | Fe34B10Si10 | 54 | -355.9573 | -356.435 | -6591.802 | -6600.649
178 | Fe34B10Si10 | 54 | -362.486 | -363.0577 | -6712.703 | -6723.291
179 | Fe34B10Si10 | 54 | -359.2085 | -359.8158 | -6652.01 | -6663.256
180 | Fe34B10Si10 | 54 | -356.8645 | -357.7976 | -6608.601 | -6625.881
181 | Fe34B10Si10 | 54 | -361.7575 | -362.7135 | -6699.213 | -6716.916
182 | Fe34B10Si10 | 54 | -360.2242802 | -360.9452 | -6670.82 | -6684.171
183 | Fe34B10Si10 | 54 | -360.4803276 | -360.9519 | -6675.562 | -6684.294
184 | Fe34B10Si10 | 54 | -359.0983 | -359.7758 | -6649.968 | -6662.516
185 | Fe34B10Si10 | 54 | -359.8904 | -360.5508 | -6664.637 | -6676.868
186 | Fe34B10Si10 | 54 | -361.8094646 | -362.6485 | -6700.175 | -6715.713
187 | Fe12B3Si3 | 18 | -119.39 | -118.1273 | -6632.78 | -6562.626
188 | Fe34B10Si10 | 54 | -357.9474985 | -359.0635 | -6628.657 | -6649.323
189 | Fe34B10Si10 | 54 | -355.4207 | -355.7617 | -6581.866 | -6588.179
190 | Fe34B10Si10 | 54 | -360.8451 | -361.9754 | -6682.316 | -6703.249
191 | Fe34B10Si10 | 54 | -355.9699 | -356.2384 | -6592.035 | -6597.008
192 | Fe34B10Si10 | 54 | -349.6079 | -350.1882 | -6474.22 | -6484.967
193 | Fe34B10Si10 | 54 | -358.8182 | -359.3247 | -6644.781 | -6654.162
194 | Fe34B10Si10 | 54 | -351.1056 | -351.9575 | -6501.955 | -6517.731
195 | Fe34B10Si10 | 54 | -358.26 | -358.7128 | -6634.445 | -6642.83
196 | Fe34B10Si10 | 54 | -358.3517 | -358.8809 | -6636.142 | -6645.942
197 | Fe34B10Si10 | 54 | -361.3486 | -362.279 | -6691.64073 | -6708.87
198 | Fe34B10Si10 | 54 | -358.1006076 | -358.968 | -6631.493 | -6647.555
199 | Fe34B10Si10 | 54 | -358.1298 | -358.9 | -6632.033 | -6646.297
200 | Fe34B10Si10 | 54 | -362.383066 | -362.9447 | -6710.798 | -6721.199
201 | Fe34B10Si10 | 54 | -355.3985 | -355.8617 | -6581.453 | -6590.031
202 | Fe34B10Si10 | 54 | -354.7693 | -355.5871 | -6569.802 | -6584.947
203 | Fe34B10Si10 | 54 | -361.9514 | -362.5624 | -6702.803 | -6714.119
204 | Fe34B10Si10 | 54 | -361.4289 | -362.2752 | -6693.127 | -6708.8
205 | Fe34B10Si10 | 54 | -358.3173 | -359.4782 | -6635.506 | -6657.003
206 | Fe34B10Si10 | 54 | -357.1543 | -357.9338 | -6613.968 | -6628.403
207 | Fe34B10Si10 | 54 | -351.8477 | -352.3463 | -6515.697 | -6524.931
208 | Fe34B10Si10 | 54 | -358.9513 | -359.5502 | -6647.245 | -6658.336
209 | Fe34B10Si10 | 54 | -359.6263 | -360.2081 | -6659.746 | -6670.52
210 | Fe34B10Si10 | 54 | -353.0035 | -353.8757 | -6537.101 | -6553.254
211 | Fe34B10Si10 | 54 | -361.2859 | -362.0329 | -6690.47906 | -6704.312
212 | Fe34B10Si10 | 54 | -349.7665 | -350.8726 | -6477.15691 | -6497.641
213 | Fe34B10Si10 | 54 | -361.3953 | -361.9808 | -6692.505 | -6703.347
214 | Fe34B10Si10 | 54 | -361.0782 | -362.1968 | -6686.634 | -6707.349
215 | Fe34B10Si10 | 54 | -360.346 | -361.3253 | -6673.074 | -6691.21
216 | Fe34B10Si10 | 54 | -359.7736 | -360.4276 | -6662.475 | -6674.585
217 | Fe34B10Si10 | 54 | -357.7354 | -358.663 | -6624.729 | -6641.908
218 | Fe34B10Si10 | 54 | -360.9333 | -361.6454 | -6683.95 | -6697.136
219 | Fe34B10Si10 | 54 | -358.2366 | -359.2173 | -6634.011 | -6652.171
220 | Fe34B10Si10 | 54 | -359.2112 | -359.6669 | -6652.059 | -6660.499
221 | Fe34B10Si10 | 54 | -354.8981 | -355.5224 | -6572.187 | -6583.748
222 | Fe34B10Si10 | 54 | -357.4087 | -357.9005 | -6618.68 | -6627.787
223 | Fe34B10Si10 | 54 | -350.9336 | -351.6472 | -6498.77 | -6511.986
224 | Fe34B10Si10 | 54 | -358.743 | -359.5095 | -6643.388045 | -6657.584
225 | Fe34B10Si10 | 54 | -347.5726 | -348.2041 | -6436.530285 | -6448.223
226 | Fe34B10Si10 | 54 | -356.5426 | -356.9835 | -6602.64 | -6610.805
227 | Fe34B10Si10 | 54 | -359.543 | -360.3772 | -6658.203 | -6673.652
228 | Fe34B10Si10 | 54 | -359.6473037 | -360.4662 | -6660.135 | -6675.301
229 | Fe34B10Si10 | 54 | -359.1796 | -359.7604 | -6651.473 | -6662.229
230 | Fe34B10Si10 | 54 | -350.8139 | -351.6883 | -6496.55432 | -6512.746
231 | Fe34B10Si10 | 54 | -351.9301 | -352.6227 | -6517.224 | -6530.05
232 | Fe12B3Si3 | 18 | -120.3388 | -119.0557 | -6685.49 | -6614.205
233 | Fe34B10Si10 | 54 | -352.4853 | -352.9351 | -6527.505585 | -6535.835
234 | Fe34B10Si10 | 54 | -355.1984 | -356.0078 | -6577.749 | -6592.737
235 | Fe12B3Si3 | 18 | -120.505 | -119.3111 | -6694.724685 | -6628.396
236 | Fe34B10Si10 | 54 | -353.0071 | -353.6315 | -6537.169 | -6548.731
237 | Fe34B10Si10 | 54 | -360.4185147 | -360.8144 | -6674.417 | -6681.749
238 | Fe34B10Si10 | 54 | -362.0301 | -362.6372 | -6704.261 | -6715.504
239 | Fe12B3Si3 | 18 | -120.1074 | -118.9593 | -6672.636 | -6608.847
240 | Fe12B3Si3 | 18 | -120.2778 | -119.2535 | -6682.102 | -6625.196
241 | Fe34B10Si10 | 54 | -358.3329734 | -359.0588 | -6635.796 | -6649.238
242 | Fe34B10Si10 | 54 | -360.156 | -360.909 | -6669.555 | -6683.501
243 | Fe34B10Si10 | 54 | -355.0594 | -355.623 | -6575.174 | -6585.611
244 | Fe34B10Si10 | 54 | -357.4934 | -357.956 | -6620.247 | -6628.815
245 | Fe34B10Si10 | 54 | -357.12 | -357.8156 | -6613.334 | -6626.216
246 | Fe34B10Si10 | 54 | -359.351 | -359.9651 | -6654.648 | -6666.021
247 | Fe34B10Si10 | 54 | -356.4411 | -356.9886 | -6600.762 | -6610.899
248 | Fe34B10Si10 | 54 | -361.1873 | -362.1234 | -6688.654 | -6705.989
249 | Fe34B10Si10 | 54 | -358.6595 | -359.2253 | -6641.84334 | -6652.319
250 | Fe34B10Si10 | 54 | -357.5228 | -358.2102 | -6620.793 | -6633.523
251 | Fe34B10Si10 | 54 | -353.3245 | -353.9365 | -6543.047 | -6554.379
252 | Fe34B10Si10 | 54 | -351.8951 | -352.2209 | -6516.576 | -6522.61
253 | Fe34B10Si10 | 54 | -360.796 | -361.7298 | -6681.408 | -6698.7
254 | Fe34B10Si10 | 54 | -354.5976 | -355.8018 | -6566.621 | -6588.923
255 | Fe34B10Si10 | 54 | -361.1902 | -361.6441 | -6688.707 | -6697.112
256 | Fe34B10Si10 | 54 | -361.1931 | -361.584 | -6688.761 | -6695.999
257 | Fe34B10Si10 | 54 | -362.2421 | -362.9294 | -6708.187 | -6720.915
258 | Fe34B10Si10 | 54 | -362.1269 | -362.9118 | -6706.054 | -6720.589
259 | Fe34B10Si10 | 54 | -355.8193 | -356.0666 | -6589.247 | -6593.827
260 | Fe12B3Si3 | 18 | -119.3976 | -118.1619 | -6633.2 | -6564.547
261 | Fe34B10Si10 | 54 | -356.0954 | -356.4819 | -6594.359 | -6601.517
262 | Fe34B10Si10 | 54 | -354.8828 | -355.9274 | -6571.903 | -6591.249
263 | Fe34B10Si10 | 54 | -353.3158 | -354.1729 | -6542.886 | -6558.757
264 | Fe34B10Si10 | 54 | -355.5416 | -356.31 | -6584.103 | -6598.333
265 | Fe12B3Si3 | 18 | -118.2503 | -117.005 | -6569.463 | -6500.276
266 | Fe34B10Si10 | 54 | -352.844 | -353.6342 | -6534.147965 | -6548.782
267 | Fe34B10Si10 | 54 | -357.3778 | -357.6768 | -6618.107 | -6623.644
268 | Fe34B10Si10 | 54 | -356.2376948 | -357.0361 | -6596.994 | -6611.779
269 | Fe34B10Si10 | 54 | -357.8018 | -358.5537 | -6625.959 | -6639.883
270 | Fe34B10Si10 | 54 | -356.4152 | -356.5975 | -6600.281 | -6603.658
271 | Fe34B10Si10 | 54 | -355.5830248 | -355.8952 | -6584.871 | -6590.652
272 | Fe34B10Si10 | 54 | -355.0848 | -355.952 | -6575.644 | -6591.703
273 | Fe34B10Si10 | 54 | -351.1397039 | -351.5657 | -6502.587 | -6510.477
274 | Fe34B10Si10 | 54 | -352.3956 | -353.1312 | -6525.844 | -6539.467
275 | Fe34B10Si10 | 54 | -355.8369 | -356.6507 | -6589.573 | -6604.643
276 | Fe34B10Si10 | 54 | -353.8761 | -354.5737 | -6553.261 | -6566.18
277 | Fe12B3Si3 | 18 | -120.0766 | -118.7717 | -6670.921905 | -6598.427
278 | Fe34B10Si10 | 54 | -355.6214 | -356.3299 | -6585.581485 | -6598.702
279 | Fe34B10Si10 | 54 | -362.1106 | -362.6336 | -6705.752 | -6715.436
280 | Fe34B10Si10 | 54 | -351.2573 | -352.0206 | -6504.765 | -6518.899
281 | Fe34B10Si10 | 54 | -356.9295822 | -357.6416 | -6609.807 | -6622.992
282 | Fe34B10Si10 | 54 | -362.0584 | -362.2745 | -6704.784 | -6708.786
283 | Fe34B10Si10 | 54 | -357.9624 | -358.7544 | -6628.933 | -6643.601
284 | Fe34B10Si10 | 54 | -359.3612389 | -360.0722 | -6654.838 | -6668.004
285 | Fe34B10Si10 | 54 | -352.8876 | -353.6505 | -6534.956 | -6549.083
286 | Fe34B10Si10 | 54 | -352.028 | -353.0679 | -6519.038 | -6538.295
287 | Fe34B10Si10 | 54 | -358.9668 | -359.7 | -6647.532 | -6661.11
288 | Fe34B10Si10 | 54 | -349.1202 | -350.197 | -6465.189 | -6485.129
289 | Fe34B10Si10 | 54 | -361.023 | -361.6102 | -6685.612 | -6696.484
290 | Fe34B10Si10 | 54 | -356.941 | -357.562 | -6610.018 | -6621.519
291 | Fe34B10Si10 | 54 | -353.206 | -354.2945 | -6540.852 | -6561.009
292 | Fe34B10Si10 | 54 | -358.1402 | -358.6034 | -6632.227 | -6640.803
293 | Fe34B10Si10 | 54 | -357.666 | -358.7507 | -6623.445 | -6643.532
294 | Fe34B10Si10 | 54 | -354.6309 | -355.0689 | -6567.239 | -6575.35
295 | Fe34B10Si10 | 54 | -352.3823 | -353.5311 | -6525.598 | -6546.871
296 | Fe34B10Si10 | 54 | -359.7576 | -360.1822 | -6662.177 | -6670.04
297 | Fe34B10Si10 | 54 | -350.2258 | -350.686 | -6485.662 | -6494.184
298 | Fe34B10Si10 | 54 | -356.2824 | -356.8241 | -6597.822 | -6607.854
299 | Fe34B10Si10 | 54 | -361.4417 | -361.8934 | -6693.365 | -6701.729
300 | Fe34B10Si10 | 54 | -350.5155 | -351.2045 | -6491.027675 | -6503.787
301 | Fe34B10Si10 | 54 | -355.7186 | -356.5643 | -6587.381 | -6603.043
302 | Fe34B10Si10 | 54 | -353.9729 | -355.0365 | -6555.053 | -6574.75
303 | Fe34B10Si10 | 54 | -361.8744 | -362.2484 | -6701.378 | -6708.304
304 | Fe34B10Si10 | 54 | -357.334 | -358.0387 | -6617.295965 | -6630.346
305 | Fe34B10Si10 | 54 | -356.0904 | -356.8828 | -6594.266 | -6608.941
306 | Fe34B10Si10 | 54 | -353.2369 | -354.1577 | -6541.425 | -6558.477
307 | Fe34B10Si10 | 54 | -361.2316 | -361.6214 | -6689.473 | -6696.692
308 | Fe34B10Si10 | 54 | -359.6122 | -360.0731 | -6659.485 | -6668.02
309 | Fe34B10Si10 | 54 | -353.2812 | -353.9043 | -6542.24484 | -6553.783
310 | Fe34B10Si10 | 54 | -360.4248 | -361.0198 | -6674.533 | -6685.553
311 | Fe34B10Si10 | 54 | -357.4989 | -358.1109 | -6620.349 | -6631.683
312 | Fe34B10Si10 | 54 | -350.3786 | -350.8658 | -6488.493 | -6497.514
313 | Fe34B10Si10 | 54 | -352.7562 | -353.2449 | -6532.523 | -6541.573
314 | Fe34B10Si10 | 54 | -358.4356 | -358.9997 | -6637.697 | -6648.143
315 | Fe34B10Si10 | 54 | -353.7728 | -354.3784 | -6551.349 | -6562.562
316 | Fe12B3Si3 | 18 | -117.3344 | -116.0604 | -6518.578 | -6447.799
317 | Fe34B10Si10 | 54 | -353.8182 | -354.1078 | -6552.189 | -6557.552
318 | Fe34B10Si10 | 54 | -354.2094 | -355.4841 | -6559.434 | -6583.039
319 | Fe34B10Si10 | 54 | -360.5193526 | -361.3526 | -6676.284 | -6691.714
320 | Fe34B10Si10 | 54 | -360.1631 | -360.6364 | -6669.686 | -6678.451
321 | Fe34B10Si10 | 54 | -346.2264032 | -346.9183 | -6411.6 | -6424.414
322 | Fe34B10Si10 | 54 | -359.7195 | -360.565 | -6661.472 | -6677.13
323 | Fe34B10Si10 | 54 | -358.4177 | -358.9707 | -6637.364975 | -6647.606
324 | Fe34B10Si10 | 54 | -354.8962 | -355.7669 | -6572.151 | -6588.276
325 | Fe34B10Si10 | 54 | -361.8226 | -362.7666 | -6700.419 | -6717.9
326 | Fe34B10Si10 | 54 | -360.5812955 | -361.1876 | -6677.431 | -6688.659
327 | Fe34B10Si10 | 54 | -348.5148 | -349.1088 | -6453.978 | -6464.977
328 | Fe34B10Si10 | 54 | -361.1246 | -361.8012 | -6687.492 | -6700.023
329 | Fe34B10Si10 | 54 | -358.3614 | -358.956 | -6636.321 | -6647.333
330 | Fe34B10Si10 | 54 | -357.7231 | -358.1837 | -6624.502 | -6633.032
331 | Fe12B3Si3 | 18 | -119.7015825 | -118.5105 | -6650.088 | -6583.919
332 | Fe34B10Si10 | 54 | -358.3417 | -359.2858 | -6635.957 | -6653.441
333 | Fe34B10Si10 | 54 | -354.909 | -355.4967 | -6572.389 | -6583.273
334 | Fe34B10Si10 | 54 | -359.3594 | -359.7046 | -6654.803 | -6661.196
335 | Fe34B10Si10 | 54 | -361.1531 | -362.0514 | -6688.02 | -6704.656
336 | Fe34B10Si10 | 54 | -359.7474 | -360.6172 | -6661.989 | -6678.097
337 | Fe34B10Si10 | 54 | -360.5806 | -361.3709 | -6677.418 | -6692.053
338 | Fe34B10Si10 | 54 | -362.2295 | -363.3166 | -6707.954 | -6728.085
339 | Fe12B3Si3 | 18 | -120.2935 | -118.8279 | -6682.972 | -6601.552
340 | Fe34B10Si10 | 54 | -358.6058 | -359.5024 | -6640.849 | -6657.452
341 | Fe34B10Si10 | 54 | -360.4514 | -360.9449 | -6675.026 | -6684.166
342 | Fe34B10Si10 | 54 | -360.5593 | -361.3566 | -6677.025 | -6691.789
343 | Fe34B10Si10 | 54 | -354.7972 | -355.0582 | -6570.31913 | -6575.152
344 | Fe12B3Si3 | 18 | -120.5636 | -119.1293 | -6697.979 | -6618.295
345 | Fe34B10Si10 | 54 | -357.897 | -358.2688 | -6627.723 | -6634.608
346 | Fe34B10Si10 | 54 | -356.8964 | -357.7784 | -6609.193 | -6625.527
347 | Fe34B10Si10 | 54 | -359.2989 | -360.1407 | -6653.684 | -6669.273
348 | Fe34B10Si10 | 54 | -351.5773 | -352.0154 | -6510.691 | -6518.804
349 | Fe34B10Si10 | 54 | -352.5211 | -353.1543 | -6528.168695 | -6539.894
350 | Fe34B10Si10 | 54 | -353.011 | -353.7915 | -6537.242 | -6551.695
351 | Fe34B10Si10 | 54 | -354.7017344 | -355.1682 | -6568.551 | -6577.189
352 | Fe34B10Si10 | 54 | -357.5279 | -357.9308 | -6620.887 | -6628.348
353 | Fe34B10Si10 | 54 | -353.6791 | -354.4903 | -6549.613 | -6564.635
354 | Fe34B10Si10 | 54 | -345.9256201 | -348.2331 | -6406.03 | -6448.761
355 | Fe34B10Si10 | 54 | -356.3555 | -357.0202 | -6599.176 | -6611.485
356 | Fe34B10Si10 | 54 | -358.8387 | -359.7417 | -6645.161 | -6661.884
357 | Fe34B10Si10 | 54 | -356.484623 | -357.2443 | -6601.567 | -6615.636
358 | Fe34B10Si10 | 54 | -354.2259 | -354.9382 | -6559.738 | -6572.929
359 | Fe34B10Si10 | 54 | -352.2223 | -353.0174 | -6522.63607 | -6537.359
360 | Fe12B3Si3 | 18 | -114.2313 | -113.0398 | -6346.185 | -6279.988
361 | Fe34B10Si10 | 54 | -357.4412 | -358.0549 | -6619.282 | -6630.646
362 | Fe34B10Si10 | 54 | -362.1279 | -362.7396 | -6706.07184 | -6717.399
363 | Fe34B10Si10 | 54 | -351.7091 | -352.2374 | -6513.132 | -6522.915
364 | Fe34B10Si10 | 54 | -351.6578 | -351.9911 | -6512.181 | -6518.354
365 | Fe34B10Si10 | 54 | -362.4546 | -363.0334 | -6712.123 | -6722.841
366 | Fe34B10Si10 | 54 | -351.716 | -352.7832 | -6513.258 | -6533.022
367 | Fe34B10Si10 | 54 | -360.5468 | -361.402 | -6676.793 | -6692.629
368 | Fe12B3Si3 | 18 | -117.6184 | -116.3223 | -6534.357 | -6462.349
369 | Fe34B10Si10 | 54 | -356.5034597 | -357.106 | -6601.916 | -6613.074
370 | Fe34B10Si10 | 54 | -358.2075 | -358.679 | -6633.47156 | -6642.204
371 | Fe34B10Si10 | 54 | -358.4815 | -359.4075 | -6638.546 | -6655.694
372 | Fe34B10Si10 | 54 | -356.9002 | -357.5406 | -6609.263 | -6621.122
373 | Fe34B10Si10 | 54 | -361.4631 | -361.9958 | -6693.761 | -6703.625
374 | Fe34B10Si10 | 54 | -357.5631 | -358.2836 | -6621.54 | -6634.881
375 | Fe34B10Si10 | 54 | -353.4357 | -354.0682 | -6545.10478 | -6556.819
376 | Fe34B10Si10 | 54 | -358.8389 | -359.2847 | -6645.165 | -6653.42
377 | Fe34B10Si10 | 54 | -362.3484 | -363.1355 | -6710.156 | -6724.731
378 | Fe34B10Si10 | 54 | -356.0358 | -356.6498 | -6593.256 | -6604.626
379 | Fe34B10Si10 | 54 | -355.5813 | -356.2788 | -6584.838 | -6597.756
380 | Fe34B10Si10 | 54 | -356.8923 | -357.7856 | -6609.117 | -6625.66
381 | Fe34B10Si10 | 54 | -351.1346 | -351.7736 | -6502.493 | -6514.326
382 | Fe34B10Si10 | 54 | -352.5431 | -353.0234 | -6528.576 | -6537.47
383 | Fe34B10Si10 | 54 | -355.1547 | -355.8101 | -6576.938 | -6589.077
384 | Fe34B10Si10 | 54 | -360.576 | -361.2876 | -6677.334 | -6690.511
385 | Fe34B10Si10 | 54 | -360.5336 | -361.3399 | -6676.547 | -6691.48
386 | Fe34B10Si10 | 54 | -358.7963 | -359.727 | -6644.375 | -6661.612
387 | Fe12B3Si3 | 18 | -120.1393 | -118.9921 | -6674.405 | -6610.672
388 | Fe34B10Si10 | 54 | -358.3609 | -358.8094 | -6636.314 | -6644.619
389 | Fe34B10Si10 | 54 | -356.5834 | -357.2297 | -6603.396 | -6615.364
390 | Fe34B10Si10 | 54 | -359.9336 | -360.7069 | -6665.437 | -6679.757
391 | Fe12B3Si3 | 18 | -113.6034 | -112.0377 | -6311.301 | -6224.316
392 | Fe34B10Si10 | 54 | -356.6147 | -357.2644 | -6603.975 | -6616.007
393 | Fe34B10Si10 | 54 | -351.9124 | -352.319 | -6516.897 | -6524.426
394 | Fe34B10Si10 | 54 | -356.7854 | -357.4819 | -6607.136 | -6620.035
395 | Fe34B10Si10 | 54 | -352.6326487 | -353.203 | -6530.234 | -6540.797
396 | Fe34B10Si10 | 54 | -354.7804 | -355.3964 | -6570.008 | -6581.415
397 | Fe12B3Si3 | 18 | -120.3954 | -119.146 | -6688.636 | -6619.222
398 | Fe34B10Si10 | 54 | -359.0164 | -359.389 | -6648.451 | -6655.351
399 | Fe34B10Si10 | 54 | -353.9092 | -354.0402 | -6553.874025 | -6556.3
400 | Fe34B10Si10 | 54 | -358.1192 | -359.0709 | -6631.83674 | -6649.461
401 | Fe12B3Si3 | 18 | -120.5316 | -119.3512 | -6696.198 | -6630.625
402 | Fe34B10Si10 | 54 | -357.3874642 | -358.2317 | -6618.286 | -6633.92
403 | Fe34B10Si10 | 54 | -361.5954513 | -362.419 | -6696.212 | -6711.464
404 | Fe12B3Si3 | 18 | -120.6564741 | -119.3123 | -6703.13745 | -6628.462
405 | Fe34B10Si10 | 54 | -357.6955 | -358.3516 | -6623.991 | -6636.141
406 | Fe34B10Si10 | 54 | -360.4678 | -360.9831 | -6675.329 | -6684.873
407 | Fe34B10Si10 | 54 | -359.3564 | -359.594 | -6654.748 | -6659.148
408 | Fe34B10Si10 | 54 | -361.8978 | -362.67 | -6701.811 | -6716.112
409 | Fe34B10Si10 | 54 | -361.8546 | -362.4176 | -6701.012 | -6711.436
410 | Fe34B10Si10 | 54 | -357.9206 | -358.6131 | -6628.15947 | -6640.983
411 | Fe34B10Si10 | 54 | -357.2217 | -358.3686 | -6615.217 | -6636.456
412 | Fe34B10Si10 | 54 | -362.1235 | -362.8834 | -6705.991 | -6720.063
413 | Fe34B10Si10 | 54 | -358.3457297 | -358.8106 | -6636.032 | -6644.641
414 | Fe34B10Si10 | 54 | -360.7946 | -361.2931 | -6681.381 | -6690.613
415 | Fe34B10Si10 | 54 | -355.4315 | -356.3096 | -6582.064 | -6598.325
416 | Fe34B10Si10 | 54 | -359.2915 | -360.3227 | -6653.546 | -6672.643
417 | Fe34B10Si10 | 54 | -352.1108 | -352.9368 | -6520.57 | -6535.866
418 | Fe34B10Si10 | 54 | -357.0382745 | -357.6454 | -6611.82 | -6623.063
419 | Fe34B10Si10 | 54 | -361.7258 | -362.1922 | -6698.627 | -6707.263
420 | Fe34B10Si10 | 54 | -358.3914 | -358.6763 | -6636.877 | -6642.153
421 | Fe34B10Si10 | 54 | -359.1586 | -359.6964 | -6651.086 | -6661.045
422 | Fe34B10Si10 | 54 | -360.9051 | -361.5294 | -6683.429 | -6694.989
423 | Fe34B10Si10 | 54 | -358.3511 | -359.1153 | -6636.131 | -6650.284
424 | Fe34B10Si10 | 54 | -362.3896 | -363.1187 | -6710.919 | -6724.42
425 | Fe34B10Si10 | 54 | -360.3837 | -360.8307 | -6673.773 | -6682.05
426 | Fe34B10Si10 | 54 | -361.7809 | -362.4478 | -6699.646 | -6711.997
427 | Fe34B10Si10 | 54 | -360.1956 | -361.0293 | -6670.289 | -6685.727
428 | Fe34B10Si10 | 54 | -358.04 | -358.7688 | -6630.371 | -6643.866
429 | Fe34B10Si10 | 54 | -356.6948 | -357.751 | -6605.46 | -6625.019
430 | Fe34B10Si10 | 54 | -351.1665 | -351.8614 | -6503.083 | -6515.951
431 | Fe34B10Si10 | 54 | -353.1652 | -353.635 | -6540.096 | -6548.797
432 | Fe34B10Si10 | 54 | -358.9397 | -359.4633 | -6647.032 | -6656.728
433 | Fe34B10Si10 | 54 | -358.1763 | -358.8081 | -6632.894 | -6644.595
434 | Fe34B10Si10 | 54 | -354.166 | -354.7059 | -6558.63 | -6568.627
435 | Fe34B10Si10 | 54 | -352.7231 | -353.3691 | -6531.91 | -6543.873
436 | Fe34B10Si10 | 54 | -358.1482 | -358.7803 | -6632.375 | -6644.08
437 | Fe34B10Si10 | 54 | -357.6956 | -358.0049 | -6623.992 | -6629.719
438 | Fe34B10Si10 | 54 | -358.7266 | -359.1992 | -6643.086 | -6651.836
439 | Fe34B10Si10 | 54 | -359.0443 | -359.6904 | -6648.968 | -6660.934
440 | Fe34B10Si10 | 54 | -357.4861 | -358.0688 | -6620.112 | -6630.904
441 | Fe34B10Si10 | 54 | -357.2266 | -357.6072 | -6615.308 | -6622.355
442 | Fe34B10Si10 | 54 | -359.7837 | -360.3189 | -6662.661 | -6672.573
443 | Fe34B10Si10 | 54 | -360.9704 | -361.5948 | -6684.638 | -6696.199
444 | Fe34B10Si10 | 54 | -361.8877 | -362.8457 | -6701.624 | -6719.364
445 | Fe34B10Si10 | 54 | -357.6657 | -358.2422 | -6623.439 | -6634.115
446 | Fe34B10Si10 | 54 | -355.8241979 | -356.7905 | -6589.337 | -6607.232
447 | Fe34B10Si10 | 54 | -359.1335007 | -359.8254 | -6650.62 | -6663.434
448 | Fe34B10Si10 | 54 | -358.1703 | -359.0011 | -6632.783 | -6648.169
449 | Fe34B10Si10 | 54 | -353.2286 | -353.8753 | -6541.27 | -6553.246
450 | Fe34B10Si10 | 54 | -358.5285 | -359.1861 | -6639.416 | -6651.594
451 | Fe34B10Si10 | 54 | -355.8768 | -356.4113 | -6590.311 | -6600.209
452 | Fe34B10Si10 | 54 | -356.3551 | -356.9687 | -6599.169 | -6610.531
453 | Fe34B10Si10 | 54 | -353.5615 | -353.8808 | -6547.435 | -6553.348
454 | Fe12B3Si3 | 18 | -118.8735 | -117.5955 | -6604.08564 | -6533.085
455 | Fe34B10Si10 | 54 | -359.4928 | -360.1339 | -6657.273 | -6669.146
456 | Fe34B10Si10 | 54 | -354.1928 | -354.9556 | -6559.126 | -6573.252
457 | Fe34B10Si10 | 54 | -362.2217 | -362.923 | -6707.809 | -6720.796
458 | Fe34B10Si10 | 54 | -360.0607 | -360.9093 | -6667.791 | -6683.506
459 | Fe34B10Si10 | 54 | -359.4314 | -360.0557 | -6656.138 | -6667.697
460 | Fe34B10Si10 | 54 | -359.9838 | -360.292 | -6666.367 | -6672.075
461 | Fe34B10Si10 | 54 | -351.2389 | -352.5617 | -6504.424415 | -6528.92
462 | Fe34B10Si10 | 54 | -357.4291 | -358.1251 | -6619.057 | -6631.947
463 | Fe12B3Si3 | 18 | -119.8523 | -118.7098 | -6658.459 | -6594.989
464 | Fe34B10Si10 | 54 | -360.5608 | -361.297 | -6677.052 | -6690.684
465 | Fe34B10Si10 | 54 | -355.1397 | -356.0946 | -6576.66 | -6594.344
466 | Fe34B10Si10 | 54 | -360.4723 | -361.1302 | -6675.412 | -6687.596
467 | Fe34B10Si10 | 54 | -360.6586 | -361.4093 | -6678.864 | -6692.764
468 | Fe34B10Si10 | 54 | -359.8094 | -360.5339 | -6663.137 | -6676.554
469 | Fe34B10Si10 | 54 | -353.7226 | -354.2673 | -6550.419 | -6560.505
470 | Fe34B10Si10 | 54 | -358.7649163 | -359.7633 | -6643.795 | -6662.283
471 | Fe34B10Si10 | 54 | -352.5756 | -352.9265 | -6529.178 | -6535.676
472 | Fe34B10Si10 | 54 | -358.544 | -359.394 | -6639.703 | -6655.444
473 | Fe12B3Si3 | 18 | -116.666 | -115.3717 | -6481.447 | -6409.54
474 | Fe34B10Si10 | 54 | -358.74 | -359.6072 | -6643.333 | -6659.392
475 | Fe34B10Si10 | 54 | -362.0422 | -362.6261 | -6704.485 | -6715.298
476 | Fe34B10Si10 | 54 | -358.0031 | -358.9553 | -6629.687 | -6647.321
477 | Fe34B10Si10 | 54 | -353.8308 | -354.8613 | -6552.422 | -6571.505
478 | Fe34B10Si10 | 54 | -361.3642 | -361.9916 | -6691.93 | -6703.548
479 | Fe34B10Si10 | 54 | -365.7766 | -366.1872 | -6773.641 | -6781.245
480 | Fe34B10Si10 | 54 | -365.4104 | -365.9951 | -6766.859 | -6777.687
481 | Fe34B10Si10 | 54 | -363.5837731 | -364.3513 | -6733.033 | -6747.247
482 | Fe12B3Si3 | 18 | -122.1644 | -120.9838 | -6786.913 | -6721.322
483 | Fe12B3Si3 | 18 | -122.9055 | -121.531 | -6828.086 | -6751.72
484 | Fe12B3Si3 | 18 | -122.9576 | -121.604 | -6830.978 | -6755.776
485 | Fe12B3Si3 | 18 | -122.7127 | -121.4072 | -6817.374 | -6744.847
486 | Fe34B10Si10 | 54 | -363.7197 | -364.1277 | -6735.55 | -6743.105
487 | Fe34B10Si10 | 54 | -364.7805 | -365.8222 | -6755.194 | -6774.485
488 | Fe12B3Si3 | 18 | -122.0297 | -120.6778 | -6779.42717 | -6704.325
489 | Fe34B10Si10 | 54 | -364.5264 | -365.1515 | -6750.489 | -6762.065
490 | Fe34B10Si10 | 54 | -364.0027 | -364.7141 | -6740.791 | -6753.964
491 | Fe12B3Si3 | 18 | -124.1513 | -122.6931 | -6897.295 | -6816.282
492 | Fe34B10Si10 | 54 | -363.2742 | -363.7542 | -6727.301 | -6736.188
493 | Fe12B3Si3 | 18 | -122.7177 | -121.324 | -6817.652075 | -6740.22
494 | Fe34B10Si10 | 54 | -368.8413 | -369.4444 | -6830.395 | -6841.563
495 | Fe34B10Si10 | 54 | -368.9522 | -369.5778 | -6832.448 | -6844.034
496 | Fe34B10Si10 | 54 | -365.1683 | -365.5956 | -6762.376 | -6770.288
497 | Fe12B3Si3 | 18 | -121.2548 | -119.8303 | -6736.377 | -6657.24
498 | Fe34B10Si10 | 54 | -371.3842 | -372.0817 | -6877.486 | -6890.401
499 | Fe12B3Si3 | 18 | -123.3718 | -122.1005 | -6853.989 | -6783.36
500 | Fe12B3Si3 | 18 | -121.0077647 | -119.7227 | -6722.654 | -6651.262
501 | Fe34B10Si10 | 54 | -363.7194 | -364.5916 | -6735.544 | -6751.696
502 | Fe34B10Si10 | 54 | -366.5966 | -367.089 | -6788.826 | -6797.945
503 | Fe34B10Si10 | 54 | -363.2632 | -363.969 | -6727.096 | -6740.168
504 | Fe12B3Si3 | 18 | -124.029 | -122.7922 | -6890.5 | -6821.789
505 | Fe34B10Si10 | 54 | -363.3724 | -364.209 | -6729.118 | -6744.612
506 | Fe12B3Si3 | 18 | -121.7138 | -120.4845 | -6761.879 | -6693.583
507 | Fe34B10Si10 | 54 | -363.1499 | -363.9018 | -6724.999 | -6738.923
508 | Fe12B3Si3 | 18 | -122.4172 | -121.0797 | -6800.955175 | -6726.651
509 | Fe34B10Si10 | 54 | -364.5 | -364.9794 | -6750 | -6758.877
510 | Fe34B10Si10 | 54 | -363.6087 | -364.3256 | -6733.494 | -6746.769
511 | Fe12B3Si3 | 18 | -121.5251 | -120.2232 | -6751.394 | -6679.068
512 | Fe12B3Si3 | 18 | -121.5413 | -120.1672 | -6752.294 | -6675.955
513 | Fe12B3Si3 | 18 | -123.0235 | -121.7778 | -6834.64 | -6765.433
514 | Fe34B10Si10 | 54 | -364.2386 | -365.3507 | -6745.159 | -6765.754
515 | Fe12B3Si3 | 18 | -121.2061 | -119.9427 | -6733.671805 | -6663.486
516 | Fe34B10Si10 | 54 | -362.7824 | -363.9892 | -6718.192 | -6740.541
517 | Fe34B10Si10 | 54 | -366.693 | -367.5304 | -6790.612 | -6806.119
518 | Fe34B10Si10 | 54 | -365.8114 | -367.0088 | -6774.284 | -6796.459
519 | Fe12B3Si3 | 18 | -121.5697 | -120.2473 | -6753.87 | -6680.404
520 | Fe34B10Si10 | 54 | -362.514 | -362.8835 | -6713.223 | -6720.064
521 | Fe12B3Si3 | 18 | -122.5078 | -121.2403 | -6805.989 | -6735.574
522 | Fe34B10Si10 | 54 | -362.8991 | -363.6417 | -6720.354 | -6734.106
523 | Fe12B3Si3 | 18 | -121.3124 | -120.1095 | -6739.580045 | -6672.751
524 | Fe34B10Si10 | 54 | -365.7209 | -366.2863 | -6772.60993 | -6783.079
525 | Fe34B10Si10 | 54 | -366.0414 | -366.8551 | -6778.545 | -6793.613
526 | Fe34B10Si10 | 54 | -367.0935 | -367.7604 | -6798.028 | -6810.378
527 | Fe12B3Si3 | 18 | -120.9553 | -119.601 | -6719.737 | -6644.501
528 | Fe34B10Si10 | 54 | -368.5227 | -369.2202 | -6824.494 | -6837.411
529 | Fe34B10Si10 | 54 | -363.8721 | -364.697 | -6738.372 | -6753.649
530 | Fe12B3Si3 | 18 | -121.9003 | -120.5837 | -6772.239 | -6699.094
531 | Fe12B3Si3 | 18 | -121.3815 | -119.7955 | -6743.417895 | -6655.304
532 | Fe12B3Si3 | 18 | -123.1476 | -121.7974 | -6841.535 | -6766.523
533 | Fe12B3Si3 | 18 | -122.8292 | -121.42 | -6823.84266 | -6745.553
534 | Fe12B3Si3 | 18 | -122.0317 | -120.8215 | -6779.537 | -6712.305
535 | Fe34B10Si10 | 54 | -363.5972 | -363.8913 | -6733.282 | -6738.728
536 | Fe34B10Si10 | 54 | -363.7638 | -364.9066 | -6736.367 | -6757.53
537 | Fe12B3Si3 | 18 | -124.6304 | -123.2677 | -6923.908 | -6848.203
538 | Fe12B3Si3 | 18 | -123.4359 | -121.9644 | -6857.54809 | -6775.8
539 | Fe12B3Si3 | 18 | -123.962868 | -122.7126 | -6886.826 | -6817.369
540 | Fe34B10Si10 | 54 | -362.7916 | -363.4891 | -6718.362 | -6731.28
541 | Fe34B10Si10 | 54 | -365.6074 | -366.5591 | -6770.507 | -6788.132
542 | Fe12B3Si3 | 18 | -122.3314 | -121.1825 | -6796.19 | -6732.36
543 | Fe12B3Si3 | 18 | -123.3322 | -122.1696 | -6851.791 | -6787.201
544 | Fe34B10Si10 | 54 | -364.252 | -365.0469 | -6745.408 | -6760.128
545 | Fe12B3Si3 | 18 | -123.189 | -122.1061 | -6843.833 | -6783.671
546 | Fe34B10Si10 | 54 | -364.222 | -364.6766 | -6744.852 | -6753.271
547 | Fe34B10Si10 | 54 | -362.7327 | -363.6564 | -6717.271 | -6734.378
548 | Fe34B10Si10 | 54 | -369.2338 | -370.2427 | -6837.662 | -6856.347
549 | Fe12B3Si3 | 18 | -123.8483 | -122.3106 | -6880.462 | -6795.031
550 | Fe34B10Si10 | 54 | -363.2469 | -363.7597 | -6726.795 | -6736.29
551 | Fe34B10Si10 | 54 | -366.6279 | -367.7386 | -6789.406 | -6809.974
552 | Fe34B10Si10 | 54 | -363.1928 | -363.8014 | -6725.793 | -6737.064
553 | Fe34B10Si10 | 54 | -365.5416 | -366.195 | -6769.288 | -6781.388
554 | Fe34B10Si10 | 54 | -362.6366 | -363.5666 | -6715.493 | -6732.714
555 | Fe34B10Si10 | 54 | -364.8891 | -365.4066 | -6757.205 | -6766.788
556 | Fe34B10Si10 | 54 | -363.3085 | -363.9464 | -6727.936 | -6739.747
557 | Fe34B10Si10 | 54 | -364.6251 | -365.6357 | -6752.316 | -6771.031
558 | Fe12B3Si3 | 18 | -121.8579 | -120.5531 | -6769.882 | -6697.395
559 | Fe34B10Si10 | 54 | -369.8479563 | -370.5373 | -6849.036 | -6861.803
560 | Fe34B10Si10 | 54 | -364.7607 | -365.4365 | -6754.827 | -6767.342
561 | Fe34B10Si10 | 54 | -364.8909 | -365.2289 | -6757.239 | -6763.499
562 | Fe34B10Si10 | 54 | -363.7431 | -364.0717 | -6735.983 | -6742.069
563 | Fe34B10Si10 | 54 | -362.8567 | -363.6379 | -6719.569 | -6734.034
564 | Fe12B3Si3 | 18 | -121.1225 | -119.7786 | -6729.027 | -6654.365
565 | Fe34B10Si10 | 54 | -364.0972 | -364.8254 | -6742.541 | -6756.026
566 | Fe12B3Si3 | 18 | -123.4260418 | -122.1638 | -6857.002 | -6786.88
567 | Fe34B10Si10 | 54 | -368.4296 | -369.4953 | -6822.77 | -6842.506
568 | Fe34B10Si10 | 54 | -362.5185 | -363.1454 | -6713.306 | -6724.915
569 | Fe34B10Si10 | 54 | -364.9078 | -365.1692 | -6757.552 | -6762.392
570 | Fe12B3Si3 | 18 | -121.4123 | -120.2058 | -6745.126 | -6678.099
571 | Fe34B10Si10 | 54 | -362.5997 | -362.9716 | -6714.809 | -6721.696
572 | Fe34B10Si10 | 54 | -364.085 | -365.0747 | -6742.316 | -6760.642
573 | Fe34B10Si10 | 54 | -363.2302 | -363.7811 | -6726.485 | -6736.687
574 | Fe34B10Si10 | 54 | -365.5672135 | -366.0197 | -6769.763 | -6778.143
575 | Fe34B10Si10 | 54 | -365.5005 | -366.6019 | -6768.527 | -6788.924
576 | Fe34B10Si10 | 54 | -363.8144 | -364.6729 | -6737.303 | -6753.202
577 | Fe12B3Si3 | 18 | -123.9039 | -122.5064 | -6883.551 | -6805.908
578 | Fe12B3Si3 | 18 | -123.5472 | -122.2283 | -6863.734 | -6790.462
579 | Fe34B10Si10 | 54 | -366.6702 | -367.1187 | -6790.189 | -6798.495
580 | Fe34B10Si10 | 54 | -366.7339 | -367.2564 | -6791.369 | -6801.044
581 | Fe34B10Si10 | 54 | -365.8816 | -366.9168 | -6775.584 | -6794.756
582 | Fe12B3Si3 | 18 | -122.7431 | -121.3426 | -6819.061 | -6741.256
583 | Fe34B10Si10 | 54 | -366.6795 | -367.6276 | -6790.361 | -6807.919
584 | Fe12B3Si3 | 18 | -121.1939 | -119.9289 | -6732.992 | -6662.718
585 | Fe12B3Si3 | 18 | -121.5075 | -120.2643 | -6750.419 | -6681.348
586 | Fe34B10Si10 | 54 | -365.1937 | -365.7952 | -6762.846 | -6773.985
587 | Fe12B3Si3 | 18 | -122.4305 | -121.2666 | -6801.696 | -6737.032
588 | Fe34B10Si10 | 54 | -362.7189 | -363.4669 | -6717.017 | -6730.869
589 | Fe34B10Si10 | 54 | -364.4253 | -364.9927 | -6748.617 | -6759.123
590 | Fe34B10Si10 | 54 | -362.6814 | -363.4917 | -6716.322 | -6731.327
591 | Fe12B3Si3 | 18 | -124.1897 | -122.6938 | -6899.43 | -6816.322
592 | Fe34B10Si10 | 54 | -368.2403116 | -369.1866 | -6819.265 | -6836.788
593 | Fe12B3Si3 | 18 | -120.9419 | -119.5147 | -6718.992 | -6639.705
594 | Fe12B3Si3 | 18 | -121.9336 | -120.5395 | -6774.091 | -6696.637
595 | Fe34B10Si10 | 54 | -364.4277787 | -365.4903 | -6748.663 | -6768.339
596 | Fe34B10Si10 | 54 | -366.7642 | -367.3652 | -6791.929 | -6803.058
597 | Fe12B3Si3 | 18 | -122.2406 | -120.9566 | -6791.146 | -6719.81
598 | Fe34B10Si10 | 54 | -364.9487 | -365.6272 | -6758.308 | -6770.873
599 | Fe34B10Si10 | 54 | -363.7841 | -364.5013 | -6736.743 | -6750.024
600 | Fe12B3Si3 | 18 | -122.7758 | -121.4313 | -6820.878 | -6746.185
601 | Fe12B3Si3 | 18 | -122.6536 | -121.1657 | -6814.087 | -6731.429
602 | Fe34B10Si10 | 54 | -366.0266 | -366.7297 | -6778.27 | -6791.29
603 | Fe34B10Si10 | 54 | -363.5871 | -364.2527 | -6733.095 | -6745.419
604 | Fe12B3Si3 | 18 | -122.8933 | -121.6103 | -6827.406 | -6756.13
605 | Fe12B3Si3 | 18 | -120.9947 | -119.5633 | -6721.926 | -6642.408
606 | Fe12B3Si3 | 18 | -121.2529 | -120.0879 | -6736.27 | -6671.551
607 | Fe34B10Si10 | 54 | -364.9892 | -365.1435 | -6759.06 | -6761.917
608 | Fe12B3Si3 | 18 | -122.0817 | -120.762 | -6782.319 | -6708.999
609 | Fe12B3Si3 | 18 | -124.1072 | -122.6893 | -6894.844555 | -6816.073
610 | Fe34B10Si10 | 54 | -366.5149 | -366.9385 | -6787.313 | -6795.158
611 | Fe34B10Si10 | 54 | -362.9443 | -363.59 | -6721.191 | -6733.148
612 | Fe34B10Si10 | 54 | -366.693 | -367.6063 | -6790.612 | -6807.524
613 | Fe34B10Si10 | 54 | -365.0307 | -366.0876 | -6759.829 | -6779.401
614 | Fe34B10Si10 | 54 | -363.4902 | -364.2195 | -6731.3 | -6744.805
615 | Fe12B3Si3 | 18 | -123.4163 | -122.0391 | -6856.464 | -6779.952
616 | Fe12B3Si3 | 18 | -123.0612931 | -121.6987 | -6836.739 | -6761.041
617 | Fe34B10Si10 | 54 | -371.4716 | -372.1596 | -6879.104 | -6891.844
618 | Fe34B10Si10 | 54 | -363.0986 | -363.7624 | -6724.048 | -6736.341
619 | Fe12B3Si3 | 18 | -122.644 | -121.3643 | -6813.555 | -6742.46
620 | Fe34B10Si10 | 54 | -364.829887 | -365.4375 | -6756.109 | -6767.361
621 | Fe12B3Si3 | 18 | -121.9578 | -120.5239 | -6775.431 | -6695.774
622 | Fe12B3Si3 | 18 | -123.7547 | -122.3639 | -6875.264 | -6797.997
623 | Fe34B10Si10 | 54 | -364.6245 | -365.7442 | -6752.305 | -6773.04
624 | Fe12B3Si3 | 18 | -124.0075 | -122.7316 | -6889.305 | -6818.42
625 | Fe12B3Si3 | 18 | -121.0084 | -119.6975 | -6722.689 | -6649.864
626 | Fe34B10Si10 | 54 | -363.6035 | -364.0215 | -6733.398 | -6741.139
627 | Fe12B3Si3 | 18 | -122.1214 | -120.7395 | -6784.52 | -6707.749
628 | Fe34B10Si10 | 54 | -364.8446 | -365.4455 | -6756.381 | -6767.509
629 | Fe34B10Si10 | 54 | -365.3351 | -366.2094 | -6765.466 | -6781.655
630 | Fe12B3Si3 | 18 | -121.3487 | -120.139 | -6741.595 | -6674.389
631 | Fe34B10Si10 | 54 | -370.4629 | -371.0621 | -6860.425 | -6871.52
632 | Fe34B10Si10 | 54 | -363.2641 | -364.1189 | -6727.113 | -6742.943
633 | Fe34B10Si10 | 54 | -365.8719 | -366.6026 | -6775.406 | -6788.936
634 | Fe34B10Si10 | 54 | -363.9808 | -364.7446 | -6740.386 | -6754.53
635 | Fe34B10Si10 | 54 | -362.809 | -363.5875 | -6718.686 | -6733.103
636 | Fe34B10Si10 | 54 | -362.8229 | -363.1544 | -6718.942 | -6725.082
637 | Fe12B3Si3 | 18 | -123.3444 | -122.0234 | -6852.467 | -6779.078
638 | Fe34B10Si10 | 54 | -365.7887 | -366.3376 | -6773.865 | -6784.03
639 | Fe34B10Si10 | 54 | -362.7739 | -363.7548 | -6718.035 | -6736.2
640 | Fe34B10Si10 | 54 | -367.8433 | -368.5786 | -6811.912 | -6825.53
641 | Fe12B3Si3 | 18 | -122.0639 | -120.8794 | -6781.326 | -6715.52
642 | Fe34B10Si10 | 54 | -366.4655 | -366.7713 | -6786.397 | -6792.062
643 | Fe34B10Si10 | 54 | -366.2147 | -367.055 | -6781.754 | -6797.314
644 | Fe34B10Si10 | 54 | -365.8707 | -366.5597 | -6775.384 | -6788.142
645 | Fe12B3Si3 | 18 | -122.5891 | -121.2528 | -6810.507 | -6736.266
646 | Fe34B10Si10 | 54 | -364.0391641 | -364.7096 | -6741.466 | -6753.881
647 | Fe34B10Si10 | 54 | -365.1061 | -365.7995 | -6761.223 | -6774.065
648 | Fe12B3Si3 | 18 | -123.3457147 | -121.7992 | -6852.54 | -6766.622
649 | Fe34B10Si10 | 54 | -362.5431 | -363.1736 | -6713.761 | -6725.438
650 | Fe12B3Si3 | 18 | -124.8813 | -123.6749 | -6937.851 | -6870.826
651 | Fe34B10Si10 | 54 | -366.9012 | -367.4999 | -6794.467 | -6805.554
652 | Fe12B3Si3 | 18 | -121.9419846 | -120.6399 | -6774.5547 | -6702.217
653 | Fe34B10Si10 | 54 | -365.3526 | -366.1375 | -6765.79 | -6780.325
654 | Fe12B3Si3 | 18 | -122.3816 | -121.2533 | -6798.979 | -6736.297
655 | Fe34B10Si10 | 54 | -366.3061 | -366.9179 | -6783.446 | -6794.776
656 | Fe12B3Si3 | 18 | -123.0523 | -121.5132 | -6836.241 | -6750.736
657 | Fe12B3Si3 | 18 | -123.6402 | -122.4536 | -6868.90218 | -6802.977
658 | Fe34B10Si10 | 54 | -364.4166 | -365.1348 | -6748.455 | -6761.756
659 | Fe34B10Si10 | 54 | -362.9215 | -363.5857 | -6720.768 | -6733.068
660 | Fe34B10Si10 | 54 | -364.108 | -364.8718 | -6742.741 | -6756.885
661 | Fe12B3Si3 | 18 | -122.7561 | -121.3642 | -6819.783 | -6742.453
662 | Fe12B3Si3 | 18 | -123.167 | -121.8049 | -6842.611 | -6766.938
663 | Fe12B3Si3 | 18 | -120.8546 | -119.589 | -6714.144 | -6643.834
664 | Fe34B10Si10 | 54 | -363.1335 | -363.1179 | -6724.694 | -6724.406
665 | Fe34B10Si10 | 54 | -367.0549 | -367.5773 | -6797.313 | -6806.988
666 | Fe34B10Si10 | 54 | -363.5858 | -364.6182 | -6733.07 | -6752.189
667 | Fe34B10Si10 | 54 | -362.8063 | -363.4733 | -6718.636 | -6730.987
668 | Fe34B10Si10 | 54 | -364.4536 | -365.1733 | -6749.141 | -6762.469
669 | Fe34B10Si10 | 54 | -363.0029 | -363.652 | -6722.275 | -6734.297
670 | Fe12B3Si3 | 18 | -123.8201 | -122.5946 | -6878.893 | -6810.814
671 | Fe34B10Si10 | 54 | -364.8758 | -365.4137 | -6756.96 | -6766.92
672 | Fe12B3Si3 | 18 | -122.7421 | -121.3932 | -6819.004 | -6744.069
673 | Fe34B10Si10 | 54 | -362.879 | -363.6876 | -6719.982 | -6734.955
674 | Fe34B10Si10 | 54 | -364.6245 | -365.7153 | -6752.306 | -6772.505
675 | Fe12B3Si3 | 18 | -123.5482 | -122.2032 | -6863.787 | -6789.069
676 | Fe12B3Si3 | 18 | -122.472 | -121.2232 | -6804.002 | -6734.623
677 | Fe34B10Si10 | 54 | -366.3306 | -367.2019 | -6783.9 | -6800.035
678 | Fe12B3Si3 | 18 | -120.8435 | -119.6898 | -6713.527 | -6649.433
679 | Fe12B3Si3 | 18 | -123.4424 | -122.0801 | -6857.913395 | -6782.226
680 | Fe12B3Si3 | 18 | -122.9366 | -121.4101 | -6829.809 | -6745.007
681 | Fe12B3Si3 | 18 | -123.0658 | -121.6784 | -6836.988 | -6759.911
682 | Fe34B10Si10 | 54 | -363.7353 | -364.7411 | -6735.839 | -6754.465
683 | Fe34B10Si10 | 54 | -365.1252 | -365.6937 | -6761.579 | -6772.106
684 | Fe34B10Si10 | 54 | -371.9245 | -372.47 | -6887.491 | -6897.592
685 | Fe34B10Si10 | 54 | -362.5058 | -362.7721 | -6713.07 | -6718.002
686 | Fe34B10Si10 | 54 | -364.5379 | -365.432 | -6750.701 | -6767.259
687 | Fe34B10Si10 | 54 | -364.7754 | -365.8318 | -6755.099 | -6774.663
688 | Fe34B10Si10 | 54 | -362.9815 | -364.1689 | -6721.88 | -6743.869
689 | Fe12B3Si3 | 18 | -121.8946505 | -120.4552 | -6771.925 | -6691.957
690 | Fe34B10Si10 | 54 | -363.2644 | -363.8888 | -6727.118 | -6738.682
691 | Fe12B3Si3 | 18 | -123.0468 | -121.8022 | -6835.932 | -6766.791
692 | Fe34B10Si10 | 54 | -366.2495 | -366.9819 | -6782.398 | -6795.96
693 | Fe34B10Si10 | 54 | -363.1673 | -363.8199 | -6725.32 | -6737.405
694 | Fe12B3Si3 | 18 | -121.7039 | -120.3601 | -6761.33 | -6686.672
695 | Fe12B3Si3 | 18 | -122.9626 | -121.5702 | -6831.255 | -6753.9
696 | Fe34B10Si10 | 54 | -364.6211 | -365.5285 | -6752.242 | -6769.046
697 | Fe34B10Si10 | 54 | -362.9022 | -363.6226 | -6720.412 | -6733.752
698 | Fe34B10Si10 | 54 | -367.6878 | -368.4967 | -6809.033 | -6824.013
699 | Fe34B10Si10 | 54 | -364.6607 | -365.3051 | -6752.97679 | -6764.909
700 | Fe34B10Si10 | 54 | -363.93 | -365.0952 | -6739.445 | -6761.022
701 | Fe34B10Si10 | 54 | -364.1685 | -365.1434 | -6743.861 | -6761.915
702 | Fe12B3Si3 | 18 | -121.2802 | -120.0596 | -6737.789 | -6669.98
703 | Fe34B10Si10 | 54 | -362.8093 | -363.4712 | -6718.691 | -6730.948
704 | Fe12B3Si3 | 18 | -122.7753 | -121.4818 | -6820.851 | -6748.988
705 | Fe34B10Si10 | 54 | -369.5215 | -370.2592 | -6842.99 | -6856.652
706 | Fe12B3Si3 | 18 | -121.7308 | -120.2669 | -6762.82 | -6681.497
707 | Fe34B10Si10 | 54 | -366.0844 | -366.3705 | -6779.342 | -6784.64
708 | Fe12B3Si3 | 18 | -121.0916 | -119.7288 | -6727.31 | -6651.602
709 | Fe34B10Si10 | 54 | -367.8007 | -368.6775 | -6811.124 | -6827.36
710 | Fe12B3Si3 | 18 | -120.8867313 | -119.5234 | -6715.93 | -6640.189
711 | Fe34B10Si10 | 54 | -362.562 | -363.6027 | -6714.112 | -6733.383
712 | Fe12B3Si3 | 18 | -121.3549 | -120.0582 | -6741.939 | -6669.899
713 | Fe34B10Si10 | 54 | -364.0606 | -364.8414 | -6741.863 | -6756.322
714 | Fe12B3Si3 | 18 | -122.6504 | -121.3848 | -6813.913 | -6743.6
715 | Fe34B10Si10 | 54 | -362.8316 | -363.651 | -6719.103 | -6734.278
716 | Fe34B10Si10 | 54 | -367.3107 | -367.9759 | -6802.05 | -6814.368
717 | Fe12B3Si3 | 18 | -123.4671 | -122.2953 | -6859.284 | -6794.186
718 | Fe34B10Si10 | 54 | -367.9826885 | -369.0631 | -6814.494 | -6834.502
719 | Fe34B10Si10 | 54 | -364.0261 | -364.7717 | -6741.224 | -6755.032
720 | Fe12B3Si3 | 18 | -120.8419 | -119.4439 | -6713.44 | -6635.772
721 | Fe34B10Si10 | 54 | -364.1000668 | -364.9238 | -6742.594 | -6757.848
722 | Fe12B3Si3 | 18 | -121.7216 | -120.2652 | -6762.309055 | -6681.402
723 | Fe12Si4 | 16 | -115.2268 | -115.1519 | -7201.674 | -7196.997
724 | Fe12Si4 | 16 | -117.07 | -117.0049 | -7316.873 | -7312.807
725 | Fe12Si4 | 16 | -119.3121 | -119.2878 | -7457.009 | -7455.49
726 | Fe12Si4 | 16 | -119.5344 | -119.4884 | -7470.9 | -7468.023
727 | Fe12Si4 | 16 | -118.047 | -117.977 | -7377.937 | -7373.562
728 | Fe12Si4 | 16 | -119.705 | -119.6906 | -7481.561 | -7480.662
729 | Fe12Si4 | 16 | -118.4793 | -118.4533 | -7404.959 | -7403.331
730 | Fe12Si4 | 16 | -117.1952 | -117.1304 | -7324.697 | -7320.647
731 | Fe34B10Si10 | 54 | -387.0042 | -386.8078 | -7166.744 | -7163.107
732 | Fe12Si4 | 16 | -119.9939 | -119.976 | -7499.621 | -7498.497
733 | Fe12Si4 | 16 | -118.9558 | -118.8713 | -7434.738 | -7429.456
734 | Fe12Si4 | 16 | -117.9897 | -117.9147 | -7374.354 | -7369.666
735 | Fe12Si4 | 16 | -117.3855 | -117.3829 | -7336.593 | -7336.43
736 | Fe12Si4 | 16 | -115.0036906 | -114.9708 | -7187.731 | -7185.674
737 | Fe12Si4 | 16 | -115.6596 | -115.6892 | -7228.727 | -7230.577
738 | Fe12Si4 | 16 | -115.7084 | -115.6328 | -7231.778 | -7227.052
739 | Fe12Si4 | 16 | -117.4012 | -117.3051 | -7337.578 | -7331.568
740 | Fe12Si4 | 16 | -119.3535 | -119.3416 | -7459.596 | -7458.851
741 | Fe12Si4 | 16 | -119.6119 | -119.6352 | -7475.741 | -7477.198
742 | Fe12Si4 | 16 | -115.1623 | -115.0671 | -7197.642 | -7191.694
743 | Fe12Si4 | 16 | -120.5663 | -120.5215 | -7535.393 | -7532.592
744 | Fe12Si4 | 16 | -119.2933 | -119.2294 | -7455.831 | -7451.839
745 | Fe12Si4 | 16 | -119.0185087 | -118.9143 | -7438.657 | -7432.147
746 | Fe16 | 16 | -130.5771 | -130.819 | -8161.071 | -8176.187
747 | Fe16 | 16 | -127.9935 | -128.3277 | -7999.592 | -8020.479
748 | Fe16 | 16 | -127.972 | -128.3199 | -7998.25 | -8019.993
749 | Fe16 | 16 | -131.8841392 | -132.2615 | -8242.7587 | -8266.345
750 | Fe16 | 16 | -128.0473 | -128.232 | -8002.959 | -8014.497
751 | Fe16 | 16 | -127.9863 | -128.3197 | -7999.141 | -8019.982
752 | Fe16 | 16 | -130.2957 | -130.5321 | -8143.484 | -8158.259
753 | Fe16 | 16 | -131.0569 | -131.3171 | -8191.056 | -8207.321
754 | Fe16 | 16 | -127.9894 | -128.3234 | -7999.337 | -8020.21
755 | Fe16 | 16 | -127.9498 | -128.314 | -7996.861 | -8019.624
756 | Fe16 | 16 | -127.9885 | -128.3209 | -7999.279 | -8020.053
757 | Fe16 | 16 | -129.7445 | -130.0054 | -8109.031 | -8125.335
758 | Fe16 | 16 | -130.4888 | -130.7272 | -8155.55128 | -8170.452
759 | Fe16 | 16 | -127.9521 | -128.2809 | -7997.004 | -8017.559
760 | Fe16 | 16 | -131.874 | -132.2068 | -8242.122 | -8262.928
761 | Fe16 | 16 | -128.0038 | -128.1738 | -8000.23889 | -8010.862
762 | Fe16 | 16 | -130.5711 | -130.7991 | -8160.69197 | -8174.942
763 | Fe16 | 16 | -130.928 | -131.1827 | -8182.998 | -8198.917
764 | Fe16 | 16 | -131.7971 | -132.1215 | -8237.31763 | -8257.595
765 | Fe16 | 16 | -131.5508 | -131.8497 | -8221.923 | -8240.608
766 | Fe16 | 16 | -128.8364 | -129.1274 | -8052.278 | -8070.463
767 | Fe16 | 16 | -128.041563 | -128.1766 | -8002.598 | -8011.039
768 | Fe16 | 16 | -130.7385 | -130.9868 | -8171.153645 | -8186.672
769 | Fe16 | 16 | -127.7533 | -128.0715 | -7984.58 | -8004.468
770 | Fe16 | 16 | -127.9365 | -128.3001 | -7996.033 | -8018.759
771 | Fe16 | 16 | -130.5681 | -130.8055 | -8160.505 | -8175.343
772 | Fe16 | 16 | -129.7462 | -130.0218 | -8109.14 | -8126.364
773 | Fe16 | 16 | -130.5816 | -130.8288 | -8161.35 | -8176.799
774 | Fe16 | 16 | -131.2658 | -131.5393 | -8204.114 | -8221.205
775 | Fe16 | 16 | -128.4977 | -128.8338 | -8031.109 | -8052.112
776 | Fe16 | 16 | -127.7371 | -128.0883 | -7983.567 | -8005.518
777 | Fe16 | 16 | -128.0059 | -128.3667 | -8000.367 | -8022.917
778 | Fe16 | 16 | -128.0404 | -128.3753 | -8002.523 | -8023.455
779 | Fe16 | 16 | -127.9941 | -128.3283 | -7999.63 | -8020.518
780 | Fe16 | 16 | -130.8537 | -131.1032 | -8178.355105 | -8193.951
781 | Fe16 | 16 | -127.9676 | -128.2999 | -7997.976 | -8018.745
782 | Fe16 | 16 | -129.2734 | -129.4789 | -8079.59 | -8092.434
783 | Fe16 | 16 | -129.9611 | -130.2122 | -8122.566 | -8138.262
784 | Fe12Si4 | 16 | -123.1036 | -123.0464 | -7693.978 | -7690.399
785 | Fe12Si4 | 16 | -125.3817 | -125.3145 | -7836.359 | -7832.156
786 | Fe12Si4 | 16 | -121.5734 | -121.5368 | -7598.338 | -7596.05
787 | Fe12Si4 | 16 | -121.6578 | -121.5611 | -7603.611 | -7597.567
788 | Fe12Si4 | 16 | -123.0709 | -123.02 | -7691.932 | -7688.748
789 | Fe12Si4 | 16 | -120.9457 | -120.9173 | -7559.104235 | -7557.33
790 | Fe12Si4 | 16 | -124.014 | -123.946 | -7750.87309 | -7746.628
791 | Fe12Si4 | 16 | -124.0222 | -123.9776 | -7751.388 | -7748.6
792 | Fe16 | 16 | -125.8645638 | -125.9139 | -7866.535 | -7869.621
793 | Fe12Si4 | 16 | -125.815 | -125.7313 | -7863.437 | -7858.205
794 | Fe12Si4 | 16 | -123.0208 | -122.9922 | -7688.801 | -7687.01
795 | Fe12Si4 | 16 | -124.5164 | -124.4696 | -7782.275 | -7779.353
796 | Fe16 | 16 | -126.6637 | -126.8021 | -7916.481 | -7925.134
797 | Fe12Si4 | 16 | -124.8775 | -124.8194 | -7804.842 | -7801.212
798 | Fe12Si4 | 16 | -124.2585 | -124.2148 | -7766.159 | -7763.425
799 | Fe12Si4 | 16 | -124.2676 | -124.2205 | -7766.725 | -7763.779
800 | Fe12Si4 | 16 | -122.7221 | -122.6568 | -7670.129 | -7666.048
801 | Fe12Si4 | 16 | -122.8626 | -122.7934 | -7678.912 | -7674.591
802 | Fe12Si4 | 16 | -121.8889044 | -121.8515 | -7618.056525 | -7615.719
803 | Fe12B3Si3 | 18 | -113.3064 | -112.072 | -6294.801 | -6226.225

## errors
| error | rmse | mae | r2
0 | test_energy | 37.57563 | 26.86827 | 0.9902258
0 | train_energy | 32.26985 | 22.58826 | 0.9922798
0 | test_force | 159.8892 | 120.8294 | 0.9967603
0 | train_force | 139.4391 | 107.4497 | 0.9975186

## config_errors
| config | error | n_configs | rmse | mae
0 | Fe12B3Si3 | test_energy | 48 | 73.4449 | 73.05552
1 | Fe12Si4 | test_energy | 12 | 3.674366 | 3.151902
2 | Fe16 | test_energy | 11 | 19.1729 | 19.01973
3 | Fe34B10Si10 | test_energy | 133 | 13.68505 | 12.98813
0 | Fe12B3Si3 | train_energy | 132 | 73.39224 | 73.1338
1 | Fe12Si4 | train_energy | 39 | 3.686412 | 3.321529
2 | Fe16 | train_energy | 40 | 17.94503 | 17.37019
3 | Fe34B10Si10 | train_energy | 590 | 13.63552 | 12.9071