## test_predictions
| config | n_atoms | REF_energy | MACE_energy | REF_e/atom_meV | MACE_e/atom_meV
0 | Fe34B10Si10 | 54 | -352.8909 | -353.2877 | -6535.017 | -6542.365
1 | Fe34B10Si10 | 54 | -354.7188 | -355.3708 | -6568.866 | -6580.941
2 | Fe12B3Si3 | 18 | -113.8784 | -113.0599 | -6326.58 | -6281.105
3 | Fe34B10Si10 | 54 | -356.0869274 | -356.943 | -6594.202 | -6610.055
4 | Fe34B10Si10 | 54 | -359.8486 | -360.3241 | -6663.864 | -6672.668
5 | Fe34B10Si10 | 54 | -358.0351 | -358.7546 | -6630.28 | -6643.605
6 | Fe34B10Si10 | 54 | -351.5921 | -352.568 | -6510.965 | -6529.036
7 | Fe34B10Si10 | 54 | -360.1926 | -361.0717 | -6670.233 | -6686.513
8 | Fe34B10Si10 | 54 | -353.4717 | -353.7599 | -6545.772 | -6551.108
9 | Fe34B10Si10 | 54 | -357.0914 | -357.6872 | -6612.803 | -6623.838
10 | Fe34B10Si10 | 54 | -354.2737 | -355.2821 | -6560.624 | -6579.298
11 | Fe12B3Si3 | 18 | -120.6390056 | -119.8273 | -6702.167 | -6657.069
12 | Fe34B10Si10 | 54 | -362.2215 | -363.3137 | -6707.805 | -6728.031
13 | Fe34B10Si10 | 54 | -355.9898 | -357.0987 | -6592.404 | -6612.939
14 | Fe34B10Si10 | 54 | -357.2238307 | -358.0437 | -6615.256 | -6630.438
15 | Fe34B10Si10 | 54 | -357.2327 | -357.7498 | -6615.42 | -6624.996
16 | Fe34B10Si10 | 54 | -355.716 | -356.5106 | -6587.333 | -6602.048
17 | Fe34B10Si10 | 54 | -362.0589 | -362.6101 | -6704.795 | -6715.002
18 | Fe34B10Si10 | 54 | -357.3846 | -358.1839 | -6618.233 | -6633.036
19 | Fe12B3Si3 | 18 | -120.2159 | -119.459 | -6678.664 | -6636.611
20 | Fe34B10Si10 | 54 | -348.4439 | -349.7758 | -6452.665 | -6477.33
21 | Fe34B10Si10 | 54 | -357.8744833 | -358.3001 | -6627.305 | -6635.187
22 | Fe34B10Si10 | 54 | -359.3465 | -359.9439 | -6654.565 | -6665.628
23 | Fe34B10Si10 | 54 | -357.6648 | -358.2721 | -6623.422 | -6634.669
24 | Fe34B10Si10 | 54 | -360.6364 | -361.6699 | -6678.453 | -6697.591
25 | Fe34B10Si10 | 54 | -356.2104 | -356.9908 | -6596.488 | -6610.94
26 | Fe34B10Si10 | 54 | -356.2154 | -357.1139 | -6596.582 | -6613.221
27 | Fe34B10Si10 | 54 | -362.1607 | -362.6822 | -6706.68 | -6716.338
28 | Fe12B3Si3 | 18 | -119.4456 | -118.8476 | -6635.868 | -6602.647
29 | Fe34B10Si10 | 54 | -356.2901 | -356.9578 | -6597.964 | -6610.33
30 | Fe34B10Si10 | 54 | -355.479 | -356.5776 | -6582.944 | -6603.288
31 | Fe34B10Si10 | 54 | -359.2816 | -360.0475 | -6653.363 | -6667.547
32 | Fe34B10Si10 | 54 | -356.4543 | -357.2109 | -6601.005 | -6615.016
33 | Fe34B10Si10 | 54 | -360.0355 | -360.9706 | -6667.325 | -6684.641
34 | Fe34B10Si10 | 54 | -354.9951 | -355.8352 | -6573.984 | -6589.541
35 | Fe34B10Si10 | 54 | -349.5282 | -350.112 | -6472.745 | -6483.556
36 | Fe34B10Si10 | 54 | -355.6813 | -356.2003 | -6586.69 | -6596.303
37 | Fe34B10Si10 | 54 | -346.1321 | -346.6945 | -6409.853 | -6420.269
38 | Fe34B10Si10 | 54 | -355.8768 | -356.6799 | -6590.312 | -6605.184
39 | Fe34B10Si10 | 54 | -361.1205 | -361.8892 | -6687.417 | -6701.652
40 | Fe34B10Si10 | 54 | -356.9702 | -358.1401 | -6610.56 | -6632.224
41 | Fe34B10Si10 | 54 | -357.3191 | -358.4882 | -6617.02 | -6638.67
42 | Fe34B10Si10 | 54 | -361.8995 | -362.3463 | -6701.843 | -6710.116
43 | Fe34B10Si10 | 54 | -352.3165 | -353.0329 | -6524.379 | -6537.645
44 | Fe12B3Si3 | 18 | -118.627 | -118.0555 | -6590.388605 | -6558.637
45 | Fe34B10Si10 | 54 | -359.8014 | -360.6858 | -6662.99 | -6679.367
46 | Fe34B10Si10 | 54 | -360.6095 | -361.5836 | -6677.953 | -6695.993
47 | Fe34B10Si10 | 54 | -358.4953 | -359.252 | -6638.802 | -6652.815
48 | Fe34B10Si10 | 54 | -360.9367 | -361.5242 | -6684.013 | -6694.892
49 | Fe34B10Si10 | 54 | -361.8548 | -362.6331 | -6701.014 | -6715.429
50 | Fe34B10Si10 | 54 | -355.1009 | -355.9862 | -6575.943 | -6592.338
51 | Fe34B10Si10 | 54 | -361.1878 | -362.1136 | -6688.662 | -6705.807
52 | Fe34B10Si10 | 54 | -351.9816 | -353.1323 | -6518.177 | -6539.487
53 | Fe12B3Si3 | 18 | -120.0776 | -119.5526 | -6670.98 | -6641.813
54 | Fe34B10Si10 | 54 | -357.6413 | -358.6289 | -6622.987 | -6641.275
55 | Fe34B10Si10 | 54 | -354.3719 | -354.9744 | -6562.442 | -6573.6
56 | Fe34B10Si10 | 54 | -357.0593 | -357.6614 | -6612.21 | -6623.358
57 | Fe34B10Si10 | 54 | -358.2905 | -358.8124 | -6635.009 | -6644.673
58 | Fe34B10Si10 | 54 | -348.7323 | -349.5059 | -6458.005 | -6472.331
59 | Fe34B10Si10 | 54 | -360.6163 | -361.2083 | -6678.08 | -6689.043
60 | Fe34B10Si10 | 54 | -358.7545 | -359.308 | -6643.602 | -6653.852
61 | Fe34B10Si10 | 54 | -362.4201 | -363.4042 | -6711.483 | -6729.708
62 | Fe34B10Si10 | 54 | -359.5776 | -360.2957 | -6658.844 | -6672.142
63 | Fe12B3Si3 | 18 | -120.4231 | -119.7039 | -6690.171425 | -6650.216
64 | Fe12B3Si3 | 18 | -119.7747379 | -119.1251 | -6654.152 | -6618.063
65 | Fe34B10Si10 | 54 | -357.8769 | -358.3144 | -6627.351 | -6635.452
66 | Fe12B3Si3 | 18 | -120.3993 | -119.6735 | -6688.849 | -6648.53
67 | Fe34B10Si10 | 54 | -355.7843 | -356.2566 | -6588.598 | -6597.345
68 | Fe34B10Si10 | 54 | -361.8201 | -362.664 | -6700.372 | -6716
69 | Fe34B10Si10 | 54 | -351.3418 | -352.1446 | -6506.33 | -6521.197
70 | Fe34B10Si10 | 54 | -359.5061 | -360.1112 | -6657.521 | -6668.726
71 | Fe34B10Si10 | 54 | -350.5158 | -351.1105 | -6491.033 | -6502.046
72 | Fe34B10Si10 | 54 | -357.5254 | -358.2063 | -6620.841 | -6633.45
73 | Fe34B10Si10 | 54 | -359.8559 | -360.1003 | -6663.999 | -6668.524
74 | Fe34B10Si10 | 54 | -357.5793 | -358.1764 | -6621.838 | -6632.897
75 | Fe34B10Si10 | 54 | -360.6036 | -360.9803 | -6677.844 | -6684.821
76 | Fe34B10Si10 | 54 | -358.0585 | -359.002 | -6630.713 | -6648.186
77 | Fe34B10Si10 | 54 | -351.9847 | -352.7408 | -6518.234 | -6532.238
78 | Fe12B3Si3 | 18 | -119.8684577 | -118.9483 | -6659.359 | -6608.237
79 | Fe34B10Si10 | 54 | -356.9177 | -357.3327 | -6609.588 | -6617.272
80 | Fe34B10Si10 | 54 | -359.0263 | -359.7114 | -6648.635 | -6661.321
81 | Fe34B10Si10 | 54 | -357.0768 | -357.8512 | -6612.533 | -6626.874
82 | Fe34B10Si10 | 54 | -358.5156 | -358.7661 | -6639.179 | -6643.817
83 | Fe34B10Si10 | 54 | -360.1539896 | -360.7901 | -6669.518 | -6681.299
84 | Fe34B10Si10 | 54 | -355.0113 | -355.3397 | -6574.283 | -6580.365
85 | Fe34B10Si10 | 54 | -361.0982 | -361.9229 | -6687.004 | -6702.275
86 | Fe34B10Si10 | 54 | -361.0246696 | -361.54 | -6685.642 | -6695.185
87 | Fe12B3Si3 | 18 | -119.5079 | -118.857 | -6639.326 | -6603.167
88 | Fe34B10Si10 | 54 | -356.2311 | -356.6284 | -6596.871 | -6604.23
89 | Fe34B10Si10 | 54 | -348.5077 | -349.3432 | -6453.846 | -6469.319
90 | Fe34B10Si10 | 54 | -358.139 | -358.9837 | -6632.204 | -6647.847
91 | Fe12B3Si3 | 18 | -119.0227 | -118.2102 | -6612.371 | -6567.231
92 | Fe34B10Si10 | 54 | -361.5367 | -362.4357 | -6695.124 | -6711.773
93 | Fe12B3Si3 | 18 | -120.2955 | -119.3691 | -6683.083 | -6631.616
94 | Fe34B10Si10 | 54 | -361.1561 | -361.6577 | -6688.076 | -6697.365
95 | Fe34B10Si10 | 54 | -361.536 | -361.9331 | -6695.111 | -6702.465
96 | Fe34B10Si10 | 54 | -357.0287 | -358.6359 | -6611.643 | -6641.406
97 | Fe34B10Si10 | 54 | -346.2963 | -346.6911 | -6412.894 | -6420.206
98 | Fe34B10Si10 | 54 | -361.0405644 | -361.8095 | -6685.936 | -6700.175
99 | Fe34B10Si10 | 54 | -353.9625 | -354.5827 | -6554.861 | -6566.346
100 | Fe12B3Si3 | 18 | -114.8309 | -114.1194 | -6379.495 | -6339.965
101 | Fe34B10Si10 | 54 | -360.7835 | -361.5344 | -6681.176 | -6695.081
102 | Fe12B3Si3 | 18 | -118.0427 | -117.4901 | -6557.927 | -6527.226
103 | Fe34B10Si10 | 54 | -359.8177 | -360.9092 | -6663.292 | -6683.503
104 | Fe34B10Si10 | 54 | -360.1177 | -360.6649 | -6668.846 | -6678.98
105 | Fe34B10Si10 | 54 | -360.8912 | -361.5458 | -6683.17 | -6695.293
106 | Fe34B10Si10 | 54 | -361.544 | -362.0938 | -6695.26 | -6705.44
107 | Fe34B10Si10 | 54 | -357.3556 | -358.1233 | -6617.696 | -6631.913
108 | Fe34B10Si10 | 54 | -362.3326 | -362.8207 | -6709.862 | -6718.901
109 | Fe34B10Si10 | 54 | -360.6845 | -361.1833 | -6679.342 | -6688.58
110 | Fe34B10Si10 | 54 | -357.3794 | -358.1392 | -6618.138 | -6632.207
111 | Fe34B10Si10 | 54 | -362.0137009 | -362.5493 | -6703.957 | -6713.877
112 | Fe12B3Si3 | 18 | -116.3501 | -115.901 | -6463.894 | -6438.943
113 | Fe34B10Si10 | 54 | -357.2923 | -357.8614 | -6616.524 | -6627.063
114 | Fe34B10Si10 | 54 | -359.8241 | -360.6032 | -6663.409 | -6677.837
115 | Fe34B10Si10 | 54 | -359.4791 | -360.2588 | -6657.02 | -6671.46
116 | Fe34B10Si10 | 54 | -356.5834 | -357.1229 | -6603.396 | -6613.387
117 | Fe34B10Si10 | 54 | -352.754 | -353.5618 | -6532.481 | -6547.441
118 | Fe34B10Si10 | 54 | -362.1757 | -362.9613 | -6706.958 | -6721.506
119 | Fe34B10Si10 | 54 | -357.4587 | -358.285 | -6619.60511 | -6634.908
120 | Fe12B3Si3 | 18 | -123.1814 | -122.5189 | -6843.409 | -6806.606
121 | Fe12B3Si3 | 18 | -122.6026 | -121.7237 | -6811.255 | -6762.427
122 | Fe12B3Si3 | 18 | -123.1703 | -122.3556 | -6842.796 | -6797.531
123 | Fe34B10Si10 | 54 | -364.9802 | -365.5396 | -6758.893 | -6769.252
124 | Fe34B10Si10 | 54 | -365.5493 | -366.0225 | -6769.431 | -6778.195
125 | Fe12B3Si3 | 18 | -123.8624 | -123.1147 | -6881.245245 | -6839.708
126 | Fe12B3Si3 | 18 | -122.6806 | -122.0279 | -6815.587 | -6779.33
127 | Fe12B3Si3 | 18 | -121.1728 | -120.5835 | -6731.82 | -6699.083
128 | Fe12B3Si3 | 18 | -122.3698 | -121.4506 | -6798.32 | -6747.254
129 | Fe34B10Si10 | 54 | -362.745 | -363.3543 | -6717.49967 | -6728.783
130 | Fe12B3Si3 | 18 | -121.035 | -120.3844 | -6724.165 | -6688.023
131 | Fe34B10Si10 | 54 | -363.5964 | -364.2861 | -6733.266 | -6746.038
132 | Fe12B3Si3 | 18 | -122.4851 | -121.8723 | -6804.727 | -6770.686
133 | Fe34B10Si10 | 54 | -368.0518 | -369.0639 | -6815.774 | -6834.517
134 | Fe12B3Si3 | 18 | -123.4300494 | -122.6313 | -6857.225 | -6812.851
135 | Fe12B3Si3 | 18 | -121.8363 | -120.9966 | -6768.68443 | -6722.035
136 | Fe34B10Si10 | 54 | -364.8104 | -365.2578 | -6755.748 | -6764.034
137 | Fe12B3Si3 | 18 | -122.5407 | -121.8382 | -6807.817 | -6768.789
138 | Fe12B3Si3 | 18 | -124.3218 | -123.5659 | -6906.765095 | -6864.775
139 | Fe34B10Si10 | 54 | -362.6772 | -363.3722 | -6716.244 | -6729.114
140 | Fe34B10Si10 | 54 | -365.9082522 | -367.0262 | -6776.079 | -6796.781
141 | Fe12B3Si3 | 18 | -121.6883 | -121.2469 | -6760.462 | -6735.941
142 | Fe12B3Si3 | 18 | -123.1889 | -122.7634 | -6843.828 | -6820.19
143 | Fe34B10Si10 | 54 | -364.88618 | -365.233 | -6757.151 | -6763.574
144 | Fe12B3Si3 | 18 | -121.4845312 | -120.5484 | -6749.141 | -6697.134
145 | Fe12B3Si3 | 18 | -122.0674 | -121.3208 | -6781.524 | -6740.046
146 | Fe34B10Si10 | 54 | -363.4193 | -364.0625 | -6729.987 | -6741.898
147 | Fe34B10Si10 | 54 | -363.4964 | -364.4677 | -6731.414 | -6749.401
148 | Fe34B10Si10 | 54 | -363.2328 | -363.6395 | -6726.533 | -6734.064
149 | Fe12B3Si3 | 18 | -121.0244 | -120.2041 | -6723.58 | -6678.003
150 | Fe34B10Si10 | 54 | -367.2213 | -368.0564 | -6800.395 | -6815.859
151 | Fe34B10Si10 | 54 | -369.9541 | -370.4414 | -6851.002 | -6860.026
152 | Fe34B10Si10 | 54 | -372.0428 | -372.7991 | -6889.682 | -6903.687
153 | Fe34B10Si10 | 54 | -363.4206 | -363.8334 | -6730.011 | -6737.656
154 | Fe12B3Si3 | 18 | -123.0923 | -122.5232 | -6838.463 | -6806.845
155 | Fe34B10Si10 | 54 | -362.5664 | -363.3387 | -6714.193 | -6728.494
156 | Fe34B10Si10 | 54 | -365.2454 | -365.5983 | -6763.804 | -6770.339
157 | Fe34B10Si10 | 54 | -371.0294 | -371.8769 | -6870.915 | -6886.609
158 | Fe34B10Si10 | 54 | -363.4218 | -363.7571 | -6730.034 | -6736.242
159 | Fe34B10Si10 | 54 | -364.7065 | -365.274 | -6753.823 | -6764.333
160 | Fe34B10Si10 | 54 | -363.7142 | -364.6518 | -6735.448 | -6752.812
161 | Fe12B3Si3 | 18 | -122.8057 | -122.1704 | -6822.537 | -6787.244
162 | Fe34B10Si10 | 54 | -364.035281 | -364.8888 | -6741.394 | -6757.201
163 | Fe34B10Si10 | 54 | -364.9548 | -365.7563 | -6758.423 | -6773.265
164 | Fe12B3Si3 | 18 | -123.4338 | -122.8398 | -6857.431 | -6824.436
165 | Fe12B3Si3 | 18 | -121.8507 | -121.1384 | -6769.484 | -6729.914
166 | Fe34B10Si10 | 54 | -363.9701 | -365.0996 | -6740.186 | -6761.104
167 | Fe34B10Si10 | 54 | -364.7329 | -365.5331 | -6754.313 | -6769.131
168 | Fe34B10Si10 | 54 | -363.9316 | -364.4315 | -6739.474 | -6748.731
169 | Fe12B3Si3 | 18 | -122.5565 | -122.1259 | -6808.692 | -6784.771
170 | Fe12B3Si3 | 18 | -121.4617 | -120.6634 | -6747.871535 | -6703.522
171 | Fe34B10Si10 | 54 | -362.7517 | -363.5623 | -6717.624 | -6732.635
172 | Fe12B3Si3 | 18 | -123.0747 | -122.2067 | -6837.48243 | -6789.259
173 | Fe12B3Si3 | 18 | -121.5915925 | -120.7982 | -6755.088 | -6711.012
174 | Fe12B3Si3 | 18 | -123.024 | -122.2724 | -6834.668 | -6792.913
175 | Fe12B3Si3 | 18 | -123.5871 | -123.057 | -6865.949 | -6836.498
176 | Fe12B3Si3 | 18 | -120.9383 | -120.4376 | -6718.794 | -6690.975
177 | Fe34B10Si10 | 54 | -366.3146 | -367.0432 | -6783.604 | -6797.097
178 | Fe12B3Si3 | 18 | -121.0848282 | -120.4831 | -6726.9349 | -6693.506
179 | Fe12B3Si3 | 18 | -120.9673 | -120.1017 | -6720.403 | -6672.318
180 | Fe12B3Si3 | 18 | -123.1161817 | -122.3283 | -6839.788 | -6796.019
181 | Fe12Si4 | 16 | -117.3092 | -116.5034 | -7331.827 | -7281.462
182 | Fe12Si4 | 16 | -114.991 | -114.2508 | -7186.934 | -7140.676
183 | Fe12Si4 | 16 | -118.9388 | -118.2069 | -7433.675 | -7387.934
184 | Fe12Si4 | 16 | -116.7434 | -115.951 | -7296.465 | -7246.935
185 | Fe12Si4 | 16 | -119.0294 | -118.3248 | -7439.338 | -7395.297
186 | Fe12Si4 | 16 | -118.369 | -117.6161 | -7398.061 | -7351.009
187 | Fe16 | 16 | -130.6253 | -130.4501 | -8164.08 | -8153.134
188 | Fe16 | 16 | -127.762 | -127.7797 | -7985.124 | -7986.234
189 | Fe16 | 16 | -128.8271 | -128.7478 | -8051.691 | -8046.737
190 | Fe16 | 16 | -131.5288 | -131.4088 | -8220.551 | -8213.049
191 | Fe16 | 16 | -127.9471799 | -127.9191 | -7996.699 | -7994.943
192 | Fe16 | 16 | -128.1051 | -128.0472 | -8006.567 | -8002.951
193 | Fe16 | 16 | -127.9919 | -127.9323 | -7999.493 | -7995.768
194 | Fe16 | 16 | -131.4659 | -131.3305 | -8216.621 | -8208.156
195 | Fe16 | 16 | -127.9932269 | -127.9337 | -7999.577 | -7995.853
196 | Fe16 | 16 | -129.7129 | -129.5758 | -8107.058 | -8098.485
197 | Fe16 | 16 | -130.6578 | -130.4823 | -8166.113 | -8155.142
198 | Fe12Si4 | 16 | -122.0566 | -121.2982 | -7628.537 | -7581.138
199 | Fe12Si4 | 16 | -124.1329 | -123.3703 | -7758.308 | -7710.641
200 | Fe12Si4 | 16 | -122.718199 | -121.9588 | -7669.887 | -7622.427
201 | Fe12Si4 | 16 | -123.0071 | -122.207 | -7687.946 | -7637.938
202 | Fe12Si4 | 16 | -122.0678 | -121.237 | -7629.239 | -7577.311
203 | Fe12Si4 | 16 | -122.2695 | -121.526 | -7641.841 | -7595.378

## train_predictions
| config | n_atoms | REF_energy | MACE_energy | REF_e/atom_meV | MACE_e/atom_meV
3 | Fe34B10Si10 | 54 | -355.7636 | -356.3056 | -6588.214 | -6598.252
4 | Fe34B10Si10 | 54 | -355.4203 | -356.1911 | -6581.858 | -6596.132
5 | Fe34B10Si10 | 54 | -356.0679 | -356.8536 | -6593.85 | -6608.4
6 | Fe34B10Si10 | 54 | -362.1169 | -362.7652 | -6705.869 | -6717.874
7 | Fe34B10Si10 | 54 | -356.9375 | -357.7963 | -6609.953 | -6625.857
8 | Fe34B10Si10 | 54 | -361.3557364 | -362.2477 | -6691.773 | -6708.29
9 | Fe34B10Si10 | 54 | -361.5932 | -362.5252 | -6696.171 | -6713.429
10 | Fe12B3Si3 | 18 | -120.5904 | -119.6053 | -6699.46757 | -6644.738
11 | Fe34B10Si10 | 54 | -355.0396538 | -355.5778 | -6574.808 | -6584.774
12 | Fe34B10Si10 | 54 | -361.3152 | -362.2386 | -6691.022 | -6708.123
13 | Fe34B10Si10 | 54 | -359.6496 | -360.4361 | -6660.178 | -6674.743
14 | Fe34B10Si10 | 54 | -360.3095 | -360.7584 | -6672.39848 | -6680.711
15 | Fe34B10Si10 | 54 | -359.6398 | -360.4534 | -6659.997 | -6675.063
16 | Fe34B10Si10 | 54 | -357.3695 | -358.228 | -6617.953 | -6633.852
17 | Fe34B10Si10 | 54 | -360.5112 | -361.5917 | -6676.133 | -6696.142
18 | Fe34B10Si10 | 54 | -344.9644 | -345.5987 | -6388.229 | -6399.977
19 | Fe34B10Si10 | 54 | -357.3362 | -357.8261 | -6617.337 | -6626.409
20 | Fe34B10Si10 | 54 | -353.056488 | -353.7525 | -6538.083 | -6550.972
21 | Fe34B10Si10 | 54 | -351.0878 | -352.4964 | -6501.625 | -6527.711
22 | Fe34B10Si10 | 54 | -352.5884 | -353.2163 | -6529.414 | -6541.042
23 | Fe34B10Si10 | 54 | -355.9889 | -356.8329 | -6592.386 | -6608.016
24 | Fe34B10Si10 | 54 | -353.5152 | -353.8737 | -6546.57819 | -6553.216
25 | Fe34B10Si10 | 54 | -355.2173 | -355.648 | -6578.099 | -6586.074
26 | Fe34B10Si10 | 54 | -346.3446 | -347.2468 | -6413.789 | -6430.497
27 | Fe12B3Si3 | 18 | -120.815 | -120.0588 | -6711.945 | -6669.931
28 | Fe34B10Si10 | 54 | -359.7053 | -360.5139 | -6661.21 | -6676.183
29 | Fe34B10Si10 | 54 | -355.9528 | -356.5849 | -6591.718 | -6603.424
30 | Fe34B10Si10 | 54 | -342.298 | -343.0197 | -6338.851 | -6352.217
31 | Fe34B10Si10 | 54 | -354.858 | -355.2575 | -6571.444 | -6578.844
32 | Fe34B10Si10 | 54 | -356.829 | -357.9884 | -6607.944 | -6629.415
33 | Fe34B10Si10 | 54 | -355.5209 | -356.6391 | -6583.72 | -6604.428
34 | Fe34B10Si10 | 54 | -353.174 | -353.8597 | -6540.259 | -6552.957
35 | Fe34B10Si10 | 54 | -360.3014 | -360.6751 | -6672.248 | -6679.168
36 | Fe34B10Si10 | 54 | -357.3099 | -358.0855 | -6616.85 | -6631.214
37 | Fe34B10Si10 | 54 | -359.3832 | -360.0993 | -6655.244 | -6668.505
38 | Fe34B10Si10 | 54 | -356.8387 | -357.8343 | -6608.123 | -6626.561
39 | Fe34B10Si10 | 54 | -358.563 | -359.2638 | -6640.055 | -6653.033
40 | Fe34B10Si10 | 54 | -361.7807 | -362.5512 | -6699.642 | -6713.912
41 | Fe34B10Si10 | 54 | -360.7036 | -361.8522 | -6679.697 | -6700.967
42 | Fe34B10Si10 | 54 | -360.4791 | -361.0799 | -6675.539 | -6686.664
43 | Fe34B10Si10 | 54 | -361.9039 | -362.6024 | -6701.925 | -6714.86
44 | Fe34B10Si10 | 54 | -361.4142 | -362.2367 | -6692.856 | -6708.086
45 | Fe34B10Si10 | 54 | -362.0946 | -363.0235 | -6705.456 | -6722.657
46 | Fe34B10Si10 | 54 | -351.6576 | -352.5341 | -6512.178 | -6528.409
47 | Fe34B10Si10 | 54 | -358.2097 | -359.1999 | -6633.513 | -6651.85
48 | Fe34B10Si10 | 54 | -354.8081 | -355.6618 | -6570.52 | -6586.329
49 | Fe34B10Si10 | 54 | -352.7632 | -353.4289 | -6532.651 | -6544.979
50 | Fe34B10Si10 | 54 | -356.2971 | -356.8823 | -6598.095 | -6608.931
51 | Fe34B10Si10 | 54 | -355.2947 | -355.9706 | -6579.532 | -6592.048
52 | Fe34B10Si10 | 54 | -361.0019 | -362.0026 | -6685.22 | -6703.752
53 | Fe34B10Si10 | 54 | -354.5149 | -355.6107 | -6565.09 | -6585.383
54 | Fe34B10Si10 | 54 | -360.8696 | -361.1411 | -6682.77031 | -6687.798
55 | Fe34B10Si10 | 54 | -357.9334657 | -358.7653 | -6628.398 | -6643.802
56 | Fe34B10Si10 | 54 | -358.5348658 | -359.5807 | -6639.535 | -6658.902
57 | Fe34B10Si10 | 54 | -352.0989 | -352.5547 | -6520.35 | -6528.791
58 | Fe34B10Si10 | 54 | -362.3703 | -362.9819 | -6710.562 | -6721.887
59 | Fe34B10Si10 | 54 | -362.1722 | -363.1221 | -6706.893 | -6724.483
60 | Fe34B10Si10 | 54 | -357.0121 | -357.7827 | -6611.336 | -6625.605
61 | Fe34B10Si10 | 54 | -357.2957 | -357.8146 | -6616.586 | -6626.197
62 | Fe34B10Si10 | 54 | -361.4085461 | -361.8782 | -6692.751 | -6701.449
63 | Fe34B10Si10 | 54 | -359.7298 | -360.0152 | -6661.663 | -6666.947
64 | Fe34B10Si10 | 54 | -360.278 | -361.1769 | -6671.815 | -6688.462
65 | Fe34B10Si10 | 54 | -356.9299 | -357.8252 | -6609.813 | -6626.392
66 | Fe34B10Si10 | 54 | -360.3942898 | -360.9883 | -6673.968 | -6684.968
67 | Fe34B10Si10 | 54 | -357.2813 | -358.4716 | -6616.321 | -6638.363
68 | Fe34B10Si10 | 54 | -360.601 | -361.358 | -6677.797 | -6691.815
69 | Fe12B3Si3 | 18 | -114.9189 | -114.042 | -6384.381 | -6335.665
70 | Fe34B10Si10 | 54 | -354.2547 | -355.122 | -6560.273 | -6576.333
71 | Fe12B3Si3 | 18 | -120.741 | -119.7601 | -6707.832795 | -6653.337
72 | Fe12B3Si3 | 18 | -120.1786 | -119.6279 | -6676.59 | -6645.992
73 | Fe34B10Si10 | 54 | -358.252 | -359.056 | -6634.296 | -6649.186
74 | Fe34B10Si10 | 54 | -345.6818 | -345.9812 | -6401.514 | -6407.059
75 | Fe34B10Si10 | 54 | -359.5675028 | -360.2336 | -6658.657 | -6670.992
76 | Fe34B10Si10 | 54 | -351.7513 | -352.8402 | -6513.912 | -6534.077
77 | Fe12B3Si3 | 18 | -116.2259 | -115.545 | -6456.995 | -6419.165
78 | Fe12B3Si3 | 18 | -120.3176 | -119.6833 | -6684.313 | -6649.073
79 | Fe34B10Si10 | 54 | -358.4321 | -358.7493 | -6637.631 | -6643.506
80 | Fe34B10Si10 | 54 | -359.8492 | -360.8916 | -6663.875 | -6683.178
81 | Fe34B10Si10 | 54 | -361.4472 | -362.3545 | -6693.467 | -6710.269
82 | Fe34B10Si10 | 54 | -354.8492 | -355.6721 | -6571.281 | -6586.521
83 | Fe12B3Si3 | 18 | -116.7947 | -115.934 | -6488.594 | -6440.776
84 | Fe34B10Si10 | 54 | -357.0058 | -357.3548 | -6611.219 | -6617.682
85 | Fe34B10Si10 | 54 | -347.4516 | -348.0508 | -6434.29 | -6445.386
86 | Fe34B10Si10 | 54 | -353.5667 | -354.3844 | -6547.532 | -6562.674
87 | Fe34B10Si10 | 54 | -359.7282 | -360.2779 | -6661.634 | -6671.812
88 | Fe34B10Si10 | 54 | -356.8927188 | -357.6747 | -6609.124 | -6623.606
89 | Fe34B10Si10 | 54 | -353.4166 | -354.2365 | -6544.751 | -6559.935
90 | Fe34B10Si10 | 54 | -356.8781 | -358.0426 | -6608.85421 | -6630.418
91 | Fe34B10Si10 | 54 | -357.3736637 | -357.5005 | -6618.031 | -6620.38
92 | Fe12B3Si3 | 18 | -114.3336 | -114.0863 | -6351.866335 | -6338.128
93 | Fe34B10Si10 | 54 | -354.6102 | -355.3259 | -6566.856 | -6580.109
94 | Fe34B10Si10 | 54 | -360.1884 | -361.1793 | -6670.156 | -6688.506
95 | Fe34B10Si10 | 54 | -350.3121 | -351.288 | -6487.261 | -6505.333
96 | Fe34B10Si10 | 54 | -355.1451 | -355.6334 | -6576.762 | -6585.804
97 | Fe34B10Si10 | 54 | -352.6314 | -353.5436 | -6530.211 | -6547.103
98 | Fe34B10Si10 | 54 | -353.5902 | -354.337 | -6547.966 | -6561.795
99 | Fe34B10Si10 | 54 | -341.0764 | -342.265 | -6316.229 | -6338.241
100 | Fe34B10Si10 | 54 | -355.0267 | -355.2631 | -6574.569 | -6578.947
101 | Fe34B10Si10 | 54 | -354.7434 | -355.237 | -6569.323 | -6578.463
102 | Fe34B10Si10 | 54 | -356.7064 | -357.2449 | -6605.674 | -6615.646
103 | Fe34B10Si10 | 54 | -360.1104 | -360.5933 | -6668.712 | -6677.655
104 | Fe34B10Si10 | 54 | -358.5491 | -358.9041 | -6639.798 | -6646.372
105 | Fe34B10Si10 | 54 | -356.7207 | -357.7955 | -6605.939 | -6625.842
106 | Fe34B10Si10 | 54 | -351.4709073 | -352.8396 | -6508.721 | -6534.067
107 | Fe34B10Si10 | 54 | -362.4675 | -362.9443 | -6712.36 | -6721.19
108 | Fe34B10Si10 | 54 | -360.5735 | -361.6467 | -6677.28677 | -6697.162
109 | Fe34B10Si10 | 54 | -353.0401 | -354.1297 | -6537.779 | -6557.958
110 | Fe34B10Si10 | 54 | -357.876 | -359.0708 | -6627.333 | -6649.458
111 | Fe34B10Si10 | 54 | -359.4299 | -359.9462 | -6656.109 | -6665.671
112 | Fe34B10Si10 | 54 | -357.6263799 | -358.2563 | -6622.711 | -6634.376
113 | Fe34B10Si10 | 54 | -360.5594 | -361.2217 | -6677.026 | -6689.29
114 | Fe34B10Si10 | 54 | -353.6192 | -354.3243 | -6548.503 | -6561.561
115 | Fe34B10Si10 | 54 | -355.2725 | -355.4556 | -6579.121 | -6582.511
116 | Fe34B10Si10 | 54 | -359.5569 | -360.6948 | -6658.461 | -6679.534
117 | Fe34B10Si10 | 54 | -362.1322 | -362.5521 | -6706.151 | -6713.927
118 | Fe34B10Si10 | 54 | -357.2802 | -357.8826 | -6616.299 | -6627.456
119 | Fe34B10Si10 | 54 | -354.5048 | -354.9846 | -6564.905 | -6573.789
120 | Fe34B10Si10 | 54 | -361.9301 | -362.4614 | -6702.409 | -6712.248
121 | Fe34B10Si10 | 54 | -361.3802 | -362.1168 | -6692.225 | -6705.867
122 | Fe34B10Si10 | 54 | -360.9448 | -361.8944 | -6684.163 | -6701.749
123 | Fe34B10Si10 | 54 | -353.3426 | -354.3635 | -6543.381 | -6562.288
124 | Fe12B3Si3 | 18 | -119.651 | -119.0937 | -6647.279 | -6616.319
125 | Fe34B10Si10 | 54 | -355.705 | -356.7304 | -6587.13 | -6606.119
126 | Fe34B10Si10 | 54 | -358.3421 | -359.1405 | -6635.96552 | -6650.75
127 | Fe34B10Si10 | 54 | -353.9239 | -354.6144 | -6554.147 | -6566.932
128 | Fe34B10Si10 | 54 | -355.5114596 | -355.6758 | -6583.546 | -6586.588
129 | Fe34B10Si10 | 54 | -345.5311 | -346.2665 | -6398.723 | -6412.343
130 | Fe34B10Si10 | 54 | -358.8272 | -360.0263 | -6644.948775 | -6667.154
131 | Fe34B10Si10 | 54 | -346.8245 | -347.5073 | -6422.675 | -6435.321
132 | Fe34B10Si10 | 54 | -346.6048 | -346.992 | -6418.608 | -6425.778
133 | Fe34B10Si10 | 54 | -354.9512 | -355.5015 | -6573.17 | -6583.36
134 | Fe34B10Si10 | 54 | -354.8181 | -355.8824 | -6570.705 | -6590.415
135 | Fe34B10Si10 | 54 | -358.6269 | -359.1658 | -6641.24 | -6651.218
136 | Fe34B10Si10 | 54 | -358.2208 | -358.2645 | -6633.718 | -6634.528
137 | Fe34B10Si10 | 54 | -350.4598 | -350.7969 | -6489.997155 | -6496.238
138 | Fe34B10Si10 | 54 | -360.8273 | -361.44 | -6681.987 | -6693.333
139 | Fe34B10Si10 | 54 | -362.0429 | -362.578 | -6704.498 | -6714.407
140 | Fe34B10Si10 | 54 | -358.5645 | -359.1744 | -6640.083 | -6651.378
141 | Fe34B10Si10 | 54 | -358.8712 | -359.6638 | -6645.762 | -6660.44
142 | Fe34B10Si10 | 54 | -358.4552 | -358.9496 | -6638.06 | -6647.215
143 | Fe34B10Si10 | 54 | -361.8038 | -362.5278 | -6700.071 | -6713.477
144 | Fe34B10Si10 | 54 | -349.4411 | -350.1089 | -6471.131 | -6483.498
145 | Fe34B10Si10 | 54 | -349.9906 | -351.0548 | -6481.307 | -6501.015
146 | Fe34B10Si10 | 54 | -351.0188 | -351.5337 | -6500.348 | -6509.883
147 | Fe34B10Si10 | 54 | -358.1635 | -358.6054 | -6632.657 | -6640.84
148 | Fe34B10Si10 | 54 | -359.3283 | -360.0042 | -6654.229 | -6666.744
149 | Fe34B10Si10 | 54 | -347.9944 | -349.2208 | -6444.341 | -6467.051
150 | Fe34B10Si10 | 54 | -360.4179 | -360.9619 | -6674.405 | -6684.479
151 | Fe34B10Si10 | 54 | -357.2278 | -358.1317 | -6615.33 | -6632.068
152 | Fe12B3Si3 | 18 | -117.3317 | -116.5758 | -6518.427655 | -6476.435
153 | Fe34B10Si10 | 54 | -355.8461 | -356.3722 | -6589.743 | -6599.486
154 | Fe34B10Si10 | 54 | -360.3457 | -360.8275 | -6673.068 | -6681.99
155 | Fe34B10Si10 | 54 | -352.0523 | -352.6254 | -6519.488 | -6530.1
156 | Fe34B10Si10 | 54 | -351.520342 | -352.363 | -6509.636 | -6525.242
157 | Fe34B10Si10 | 54 | -358.1996 | -358.5223 | -6633.327 | -6639.302
158 | Fe34B10Si10 | 54 | -355.0293 | -355.6436 | -6574.617 | -6585.992
159 | Fe34B10Si10 | 54 | -357.0778 | -358.0562 | -6612.551 | -6630.67
160 | Fe34B10Si10 | 54 | -358.6084 | -359.1897 | -6640.897 | -6651.662
161 | Fe34B10Si10 | 54 | -358.5287 | -358.9051 | -6639.42 | -6646.391
162 | Fe34B10Si10 | 54 | -355.107 | -355.7434 | -6576.05506 | -6587.842
163 | Fe12B3Si3 | 18 | -120.8162 | -120.1389 | -6712.01 | -6674.386
164 | Fe34B10Si10 | 54 | -361.0591 | -361.9368 | -6686.28 | -6702.534
165 | Fe34B10Si10 | 54 | -361.5891 | -362.4036 | -6696.095 | -6711.179
166 | Fe34B10Si10 | 54 | -361.1431 | -361.4713 | -6687.836 | -6693.913
167 | Fe34B10Si10 | 54 | -361.3299 | -361.7845 | -6691.294 | -6699.714
168 | Fe34B10Si10 | 54 | -352.4681 | -353.2727 | -6527.186 | -6542.087
169 | Fe34B10Si10 | 54 | -357.7328 | -358.6792 | -6624.681 | -6642.207
170 | Fe34B10Si10 | 54 | -351.3376 | -352.4291 | -6506.252 | -6526.466
171 | Fe34B10Si10 | 54 | -352.3482 | -353.0048 | -6524.967 | -6537.127
172 | Fe34B10Si10 | 54 | -360.2726 | -361.0276 | -6671.715 | -6685.696
173 | Fe34B10Si10 | 54 | -360.1837 | -360.9871 | -6670.068 | -6684.947
174 | Fe34B10Si10 | 54 | -352.9608 | -353.8624 | -6536.311 | -6553.007
175 | Fe34B10Si10 | 54 | -353.5118 | -354.2558 | -6546.515 | -6560.292
176 | Fe34B10Si10 | 54 | -353.8516 | -354.8738 | -6552.808 | -6571.738
177 | Fe34B10Si10 | 54 | -355.9573 | -356.4985 | -6591.802 | -6601.824
178 | Fe34B10Si10 | 54 | -362.486 | -362.9347 | -6712.703 | -6721.013
179 | Fe34B10Si10 | 54 | -359.2085 | -359.804 | -6652.01 | -6663.037
180 | Fe34B10Si10 | 54 | -356.8645 | -357.7819 | -6608.601 | -6625.59
181 | Fe34B10Si10 | 54 | -361.7575 | -362.6501 | -6699.213 | -6715.743
182 | Fe34B10Si10 | 54 | -360.2242802 | -360.8324 | -6670.82 | -6682.081
183 | Fe34B10Si10 | 54 | -360.4803276 | -361.1822 | -6675.562 | -6688.559
184 | Fe34B10Si10 | 54 | -359.0983 | -359.9601 | -6649.968 | -6665.927
185 | Fe34B10Si10 | 54 | -359.8904 | -360.5576 | -6664.637 | -6676.993
186 | Fe34B10Si10 | 54 | -361.8094646 | -362.6242 | -6700.175 | -6715.264
187 | Fe12B3Si3 | 18 | -119.39 | -118.7665 | -6632.78 | -6598.136
188 | Fe34B10Si10 | 54 | -357.9474985 | -359.0219 | -6628.657 | -6648.553
189 | Fe34B10Si10 | 54 | -355.4207 | -355.8373 | -6581.866 | -6589.579
190 | Fe34B10Si10 | 54 | -360.8451 | -361.8361 | -6682.316 | -6700.669
191 | Fe34B10Si10 | 54 | -355.9699 | -356.3792 | -6592.035 | -6599.615
192 | Fe34B10Si10 | 54 | -349.6079 | -350.3358 | -6474.22 | -6487.7
193 | Fe34B10Si10 | 54 | -358.8182 | -359.5204 | -6644.781 | -6657.786
194 | Fe34B10Si10 | 54 | -351.1056 | -352.087 | -6501.955 | -6520.129
195 | Fe34B10Si10 | 54 | -358.26 | -358.7032 | -6634.445 | -6642.652
196 | Fe34B10Si10 | 54 | -358.3517 | -358.9107 | -6636.142 | -6646.494
197 | Fe34B10Si10 | 54 | -361.3486 | -362.1627 | -6691.64073 | -6706.717
198 | Fe34B10Si10 | 54 | -358.1006076 | -359.0269 | -6631.493 | -6648.646
199 | Fe34B10Si10 | 54 | -358.1298 | -358.9668 | -6632.033 | -6647.534
200 | Fe34B10Si10 | 54 | -362.383066 | -362.976 | -6710.798 | -6721.777
201 | Fe34B10Si10 | 54 | -355.3985 | -355.8548 | -6581.453 | -6589.904
202 | Fe34B10Si10 | 54 | -354.7693 | -355.5767 | -6569.802 | -6584.753
203 | Fe34B10Si10 | 54 | -361.9514 | -362.5151 | -6702.803 | -6713.243
204 | Fe34B10Si10 | 54 | -361.4289 | -362.2028 | -6693.127 | -6707.458
205 | Fe34B10Si10 | 54 | -358.3173 | -359.3311 | -6635.506 | -6654.279
206 | Fe34B10Si10 | 54 | -357.1543 | -357.7175 | -6613.968 | -6624.398
207 | Fe34B10Si10 | 54 | -351.8477 | -352.373 | -6515.697 | -6525.426
208 | Fe34B10Si10 | 54 | -358.9513 | -359.6256 | -6647.245 | -6659.734
209 | Fe34B10Si10 | 54 | -359.6263 | -360.1187 | -6659.746 | -6668.865
210 | Fe34B10Si10 | 54 | -353.0035 | -353.7999 | -6537.101 | -6551.85
211 | Fe34B10Si10 | 54 | -361.2859 | -361.813 | -6690.47906 | -6700.241
212 | Fe34B10Si10 | 54 | -349.7665 | -350.9194 | -6477.15691 | -6498.508
213 | Fe34B10Si10 | 54 | -361.3953 | -361.7709 | -6692.505 | -6699.46
214 | Fe34B10Si10 | 54 | -361.0782 | -362.0976 | -6686.634 | -6705.511
215 | Fe34B10Si10 | 54 | -360.346 | -361.2449 | -6673.074 | -6689.72
216 | Fe34B10Si10 | 54 | -359.7736 | -360.5475 | -6662.475 | -6676.805
217 | Fe34B10Si10 | 54 | -357.7354 | -358.6457 | -6624.729 | -6641.587
218 | Fe34B10Si10 | 54 | -360.9333 | -361.6692 | -6683.95 | -6697.578
219 | Fe34B10Si10 | 54 | -358.2366 | -359.1758 | -6634.011 | -6651.403
220 | Fe34B10Si10 | 54 | -359.2112 | -359.7248 | -6652.059 | -6661.571
221 | Fe34B10Si10 | 54 | -354.8981 | -355.6615 | -6572.187 | -6586.324
222 | Fe34B10Si10 | 54 | -357.4087 | -358.0279 | -6618.68 | -6630.146
223 | Fe34B10Si10 | 54 | -350.9336 | -351.6027 | -6498.77 | -6511.162
224 | Fe34B10Si10 | 54 | -358.743 | -359.4811 | -6643.388045 | -6657.058
225 | Fe34B10Si10 | 54 | -347.5726 | -348.1465 | -6436.530285 | -6447.158
226 | Fe34B10Si10 | 54 | -356.5426 | -356.9252 | -6602.64 | -6609.725
227 | Fe34B10Si10 | 54 | -359.543 | -360.5053 | -6658.203 | -6676.024
228 | Fe34B10Si10 | 54 | -359.6473037 | -360.3403 | -6660.135 | -6672.968
229 | Fe34B10Si10 | 54 | -359.1796 | -359.656 | -6651.473 | -6660.297
230 | Fe34B10Si10 | 54 | -350.8139 | -351.6961 | -6496.55432 | -6512.891
231 | Fe34B10Si10 | 54 | -351.9301 | -352.8167 | -6517.224 | -6533.643
232 | Fe12B3Si3 | 18 | -120.3388 | -119.7257 | -6685.49 | -6651.427
233 | Fe34B10Si10 | 54 | -352.4853 | -352.8249 | -6527.505585 | -6533.795
234 | Fe34B10Si10 | 54 | -355.1984 | -355.937 | -6577.749 | -6591.426
235 | Fe12B3Si3 | 18 | -120.505 | -119.8898 | -6694.724685 | -6660.547
236 | Fe34B10Si10 | 54 | -353.0071 | -353.7036 | -6537.169 | -6550.066
237 | Fe34B10Si10 | 54 | -360.4185147 | -360.7546 | -6674.417 | -6680.641
238 | Fe34B10Si10 | 54 | -362.0301 | -362.5776 | -6704.261 | -6714.401
239 | Fe12B3Si3 | 18 | -120.1074 | -119.5445 | -6672.636 | -6641.362
240 | Fe12B3Si3 | 18 | -120.2778 | -119.8553 | -6682.102 | -6658.63
241 | Fe34B10Si10 | 54 | -358.3329734 | -359.0265 | -6635.796 | -6648.638
242 | Fe34B10Si10 | 54 | -360.156 | -360.7824 | -6669.555 | -6681.156
243 | Fe34B10Si10 | 54 | -355.0594 | -355.6941 | -6575.174 | -6586.927
244 | Fe34B10Si10 | 54 | -357.4934 | -358.0085 | -6620.247 | -6629.788
245 | Fe34B10Si10 | 54 | -357.12 | -357.87 | -6613.334 | -6627.221
246 | Fe34B10Si10 | 54 | -359.351 | -360.0325 | -6654.648 | -6667.269
247 | Fe34B10Si10 | 54 | -356.4411 | -356.9393 | -6600.762 | -6609.986
248 | Fe34B10Si10 | 54 | -361.1873 | -362.2226 | -6688.654 | -6707.826
249 | Fe34B10Si10 | 54 | -358.6595 | -359.1991 | -6641.84334 | -6651.835
250 | Fe34B10Si10 | 54 | -357.5228 | -358.0662 | -6620.793 | -6630.856
251 | Fe34B10Si10 | 54 | -353.3245 | -353.8682 | -6543.047 | -6553.115
252 | Fe34B10Si10 | 54 | -351.8951 | -352.4581 | -6516.576 | -6527.002
253 | Fe34B10Si10 | 54 | -360.796 | -361.7374 | -6681.408 | -6698.84
254 | Fe34B10Si10 | 54 | -354.5976 | -355.7711 | -6566.621 | -6588.353
255 | Fe34B10Si10 | 54 | -361.1902 | -361.68 | -6688.707 | -6697.779
256 | Fe34B10Si10 | 54 | -361.1931 | -361.6405 | -6688.761 | -6697.047
257 | Fe34B10Si10 | 54 | -362.2421 | -363.0802 | -6708.187 | -6723.708
258 | Fe34B10Si10 | 54 | -362.1269 | -362.8317 | -6706.054 | -6719.105
259 | Fe34B10Si10 | 54 | -355.8193 | -356.1791 | -6589.247 | -6595.91
260 | Fe12B3Si3 | 18 | -119.3976 | -118.7317 | -6633.2 | -6596.204
261 | Fe34B10Si10 | 54 | -356.0954 | -356.7284 | -6594.359 | -6606.082
262 | Fe34B10Si10 | 54 | -354.8828 | -355.9696 | -6571.903 | -6592.03
263 | Fe34B10Si10 | 54 | -353.3158 | -354.1374 | -6542.886 | -6558.1
264 | Fe34B10Si10 | 54 | -355.5416 | -356.545 | -6584.103 | -6602.685
265 | Fe12B3Si3 | 18 | -118.2503 | -117.6171 | -6569.463 | -6534.282
266 | Fe34B10Si10 | 54 | -352.844 | -353.61 | -6534.147965 | -6548.333
267 | Fe34B10Si10 | 54 | -357.3778 | -357.6953 | -6618.107 | -6623.987
268 | Fe34B10Si10 | 54 | -356.2376948 | -357.2057 | -6596.994 | -6614.921
269 | Fe34B10Si10 | 54 | -357.8018 | -358.5806 | -6625.959 | -6640.382
270 | Fe34B10Si10 | 54 | -356.4152 | -356.8452 | -6600.281 | -6608.245
271 | Fe34B10Si10 | 54 | -355.5830248 | -355.9717 | -6584.871 | -6592.068
272 | Fe34B10Si10 | 54 | -355.0848 | -356.0785 | -6575.644 | -6594.046
273 | Fe34B10Si10 | 54 | -351.1397039 | -351.6389 | -6502.587 | -6511.832
274 | Fe34B10Si10 | 54 | -352.3956 | -353.0189 | -6525.844 | -6537.386
275 | Fe34B10Si10 | 54 | -355.8369 | -356.6095 | -6589.573 | -6603.879
276 | Fe34B10Si10 | 54 | -353.8761 | -354.692 | -6553.261 | -6568.37
277 | Fe12B3Si3 | 18 | -120.0766 | -119.3423 | -6670.921905 | -6630.127
278 | Fe34B10Si10 | 54 | -355.6214 | -356.0035 | -6585.581485 | -6592.657
279 | Fe34B10Si10 | 54 | -362.1106 | -362.5565 | -6705.752 | -6714.009
280 | Fe34B10Si10 | 54 | -351.2573 | -352.0192 | -6504.765 | -6518.875
281 | Fe34B10Si10 | 54 | -356.9295822 | -357.7303 | -6609.807 | -6624.636
282 | Fe34B10Si10 | 54 | -362.0584 | -362.2041 | -6704.784 | -6707.484
283 | Fe34B10Si10 | 54 | -357.9624 | -358.6995 | -6628.933 | -6642.584
284 | Fe34B10Si10 | 54 | -359.3612389 | -360.235 | -6654.838 | -6671.018
285 | Fe34B10Si10 | 54 | -352.8876 | -353.7261 | -6534.956 | -6550.484
286 | Fe34B10Si10 | 54 | -352.028 | -353.16 | -6519.038 | -6539.999
287 | Fe34B10Si10 | 54 | -358.9668 | -359.7285 | -6647.532 | -6661.639
288 | Fe34B10Si10 | 54 | -349.1202 | -350.3349 | -6465.189 | -6487.684
289 | Fe34B10Si10 | 54 | -361.023 | -361.6359 | -6685.612 | -6696.961
290 | Fe34B10Si10 | 54 | -356.941 | -357.6151 | -6610.018 | -6622.501
291 | Fe34B10Si10 | 54 | -353.206 | -354.2548 | -6540.852 | -6560.275
292 | Fe34B10Si10 | 54 | -358.1402 | -358.3435 | -6632.227 | -6635.99
293 | Fe34B10Si10 | 54 | -357.666 | -358.7233 | -6623.445 | -6643.025
294 | Fe34B10Si10 | 54 | -354.6309 | -355.1431 | -6567.239 | -6576.725
295 | Fe34B10Si10 | 54 | -352.3823 | -353.6694 | -6525.598 | -6549.434
296 | Fe34B10Si10 | 54 | -359.7576 | -360.1504 | -6662.177 | -6669.452
297 | Fe34B10Si10 | 54 | -350.2258 | -350.7105 | -6485.662 | -6494.639
298 | Fe34B10Si10 | 54 | -356.2824 | -356.9415 | -6597.822 | -6610.028
299 | Fe34B10Si10 | 54 | -361.4417 | -361.9242 | -6693.365 | -6702.301
300 | Fe34B10Si10 | 54 | -350.5155 | -351.27 | -6491.027675 | -6504.999
301 | Fe34B10Si10 | 54 | -355.7186 | -356.7426 | -6587.381 | -6606.345
302 | Fe34B10Si10 | 54 | -353.9729 | -355.1732 | -6555.053 | -6577.282
303 | Fe34B10Si10 | 54 | -361.8744 | -362.2652 | -6701.378 | -6708.615
304 | Fe34B10Si10 | 54 | -357.334 | -357.9053 | -6617.295965 | -6627.876
305 | Fe34B10Si10 | 54 | -356.0904 | -356.8408 | -6594.266 | -6608.162
306 | Fe34B10Si10 | 54 | -353.2369 | -354.1745 | -6541.425 | -6558.788
307 | Fe34B10Si10 | 54 | -361.2316 | -361.6804 | -6689.473 | -6697.784
308 | Fe34B10Si10 | 54 | -359.6122 | -360.1911 | -6659.485 | -6670.206
309 | Fe34B10Si10 | 54 | -353.2812 | -354.1598 | -6542.24484 | -6558.516
310 | Fe34B10Si10 | 54 | -360.4248 | -360.8325 | -6674.533 | -6682.083
311 | Fe34B10Si10 | 54 | -357.4989 | -358.0269 | -6620.349 | -6630.127
312 | Fe34B10Si10 | 54 | -350.3786 | -350.798 | -6488.493 | -6496.259
313 | Fe34B10Si10 | 54 | -352.7562 | -353.13 | -6532.523 | -6539.444
314 | Fe34B10Si10 | 54 | -358.4356 | -358.8617 | -6637.697 | -6645.587
315 | Fe34B10Si10 | 54 | -353.7728 | -354.5029 | -6551.349 | -6564.869
316 | Fe12B3Si3 | 18 | -117.3344 | -116.6909 | -6518.578 | -6482.827
317 | Fe34B10Si10 | 54 | -353.8182 | -353.9779 | -6552.189 | -6555.146
318 | Fe34B10Si10 | 54 | -354.2094 | -355.5906 | -6559.434 | -6585.012
319 | Fe34B10Si10 | 54 | -360.5193526 | -361.3103 | -6676.284 | -6690.931
320 | Fe34B10Si10 | 54 | -360.1631 | -360.7729 | -6669.686 | -6680.98
321 | Fe34B10Si10 | 54 | -346.2264032 | -347.1168 | -6411.6 | -6428.089
322 | Fe34B10Si10 | 54 | -359.7195 | -360.6765 | -6661.472 | -6679.194
323 | Fe34B10Si10 | 54 | -358.4177 | -358.8762 | -6637.364975 | -6645.856
324 | Fe34B10Si10 | 54 | -354.8962 | -355.7952 | -6572.151 | -6588.799
325 | Fe34B10Si10 | 54 | -361.8226 | -362.8693 | -6700.419 | -6719.802
326 | Fe34B10Si10 | 54 | -360.5812955 | -361.3547 | -6677.431 | -6691.754
327 | Fe34B10Si10 | 54 | -348.5148 | -348.9591 | -6453.978 | -6462.206
328 | Fe34B10Si10 | 54 | -361.1246 | -361.8618 | -6687.492 | -6701.144
329 | Fe34B10Si10 | 54 | -358.3614 | -358.8301 | -6636.321 | -6645.002
330 | Fe34B10Si10 | 54 | -357.7231 | -358.3569 | -6624.502 | -6636.239
331 | Fe12B3Si3 | 18 | -119.7015825 | -119.1999 | -6650.088 | -6622.217
332 | Fe34B10Si10 | 54 | -358.3417 | -359.3263 | -6635.957 | -6654.19
333 | Fe34B10Si10 | 54 | -354.909 | -355.3389 | -6572.389 | -6580.35
334 | Fe34B10Si10 | 54 | -359.3594 | -359.8441 | -6654.803 | -6663.78
335 | Fe34B10Si10 | 54 | -361.1531 | -362.1656 | -6688.02 | -6706.77
336 | Fe34B10Si10 | 54 | -359.7474 | -360.7308 | -6661.989 | -6680.2
337 | Fe34B10Si10 | 54 | -360.5806 | -361.3754 | -6677.418 | -6692.136
338 | Fe34B10Si10 | 54 | -362.2295 | -363.2928 | -6707.954 | -6727.644
339 | Fe12B3Si3 | 18 | -120.2935 | -119.4255 | -6682.972 | -6634.752
340 | Fe34B10Si10 | 54 | -358.6058 | -359.4834 | -6640.849 | -6657.1
341 | Fe34B10Si10 | 54 | -360.4514 | -360.9405 | -6675.026 | -6684.084
342 | Fe34B10Si10 | 54 | -360.5593 | -361.4291 | -6677.025 | -6693.131
343 | Fe34B10Si10 | 54 | -354.7972 | -354.9632 | -6570.31913 | -6573.393
344 | Fe12B3Si3 | 18 | -120.5636 | -119.6893 | -6697.979 | -6649.405
345 | Fe34B10Si10 | 54 | -357.897 | -358.4854 | -6627.723 | -6638.619
346 | Fe34B10Si10 | 54 | -356.8964 | -357.8216 | -6609.193 | -6626.326
347 | Fe34B10Si10 | 54 | -359.2989 | -359.9487 | -6653.684 | -6665.716
348 | Fe34B10Si10 | 54 | -351.5773 | -352.107 | -6510.691 | -6520.501
349 | Fe34B10Si10 | 54 | -352.5211 | -352.9742 | -6528.168695 | -6536.559
350 | Fe34B10Si10 | 54 | -353.011 | -353.7187 | -6537.242 | -6550.347
351 | Fe34B10Si10 | 54 | -354.7017344 | -355.2457 | -6568.551 | -6578.625
352 | Fe34B10Si10 | 54 | -357.5279 | -358.0843 | -6620.887 | -6631.191
353 | Fe34B10Si10 | 54 | -353.6791 | -354.4895 | -6549.613 | -6564.62
354 | Fe34B10Si10 | 54 | -345.9256201 | -348.257 | -6406.03 | -6449.204
355 | Fe34B10Si10 | 54 | -356.3555 | -357.0514 | -6599.176 | -6612.063
356 | Fe34B10Si10 | 54 | -358.8387 | -359.7879 | -6645.161 | -6662.739
357 | Fe34B10Si10 | 54 | -356.484623 | -357.1643 | -6601.567 | -6614.154
358 | Fe34B10Si10 | 54 | -354.2259 | -355.1877 | -6559.738 | -6577.55
359 | Fe34B10Si10 | 54 | -352.2223 | -353.0552 | -6522.63607 | -6538.059
360 | Fe12B3Si3 | 18 | -114.2313 | -113.6597 | -6346.185 | -6314.429
361 | Fe34B10Si10 | 54 | -357.4412 | -358.0228 | -6619.282 | -6630.052
362 | Fe34B10Si10 | 54 | -362.1279 | -362.6371 | -6706.07184 | -6715.502
363 | Fe34B10Si10 | 54 | -351.7091 | -352.3066 | -6513.132 | -6524.197
364 | Fe34B10Si10 | 54 | -351.6578 | -351.9735 | -6512.181 | -6518.028
365 | Fe34B10Si10 | 54 | -362.4546 | -363.1836 | -6712.123 | -6725.623
366 | Fe34B10Si10 | 54 | -351.716 | -352.9567 | -6513.258 | -6536.236
367 | Fe34B10Si10 | 54 | -360.5468 | -361.5061 | -6676.793 | -6694.556
368 | Fe12B3Si3 | 18 | -117.6184 | -116.9943 | -6534.357 | -6499.686
369 | Fe34B10Si10 | 54 | -356.5034597 | -357.222 | -6601.916 | -6615.223
370 | Fe34B10Si10 | 54 | -358.2075 | -358.8366 | -6633.47156 | -6645.122
371 | Fe34B10Si10 | 54 | -358.4815 | -359.3729 | -6638.546 | -6655.054
372 | Fe34B10Si10 | 54 | -356.9002 | -357.4382 | -6609.263 | -6619.225
373 | Fe34B10Si10 | 54 | -361.4631 | -362.2448 | -6693.761 | -6708.237
374 | Fe34B10Si10 | 54 | -357.5631 | -358.2686 | -6621.54 | -6634.603
375 | Fe34B10Si10 | 54 | -353.4357 | -354.1302 | -6545.10478 | -6557.967
376 | Fe34B10Si10 | 54 | -358.8389 | -359.2861 | -6645.165 | -6653.445
377 | Fe34B10Si10 | 54 | -362.3484 | -363.1942 | -6710.156 | -6725.818
378 | Fe34B10Si10 | 54 | -356.0358 | -356.4312 | -6593.256 | -6600.577
379 | Fe34B10Si10 | 54 | -355.5813 | -356.0733 | -6584.838 | -6593.951
380 | Fe34B10Si10 | 54 | -356.8923 | -357.7413 | -6609.117 | -6624.839
381 | Fe34B10Si10 | 54 | -351.1346 | -351.8695 | -6502.493 | -6516.103
382 | Fe34B10Si10 | 54 | -352.5431 | -353.2458 | -6528.576 | -6541.588
383 | Fe34B10Si10 | 54 | -355.1547 | -355.7178 | -6576.938 | -6587.368
384 | Fe34B10Si10 | 54 | -360.576 | -361.3331 | -6677.334 | -6691.354
385 | Fe34B10Si10 | 54 | -360.5336 | -361.4716 | -6676.547 | -6693.919
386 | Fe34B10Si10 | 54 | -358.7963 | -359.739 | -6644.375 | -6661.832
387 | Fe12B3Si3 | 18 | -120.1393 | -119.5516 | -6674.405 | -6641.758
388 | Fe34B10Si10 | 54 | -358.3609 | -358.9053 | -6636.314 | -6646.394
389 | Fe34B10Si10 | 54 | -356.5834 | -357.2609 | -6603.396 | -6615.942
390 | Fe34B10Si10 | 54 | -359.9336 | -360.6818 | -6665.437 | -6679.293
391 | Fe12B3Si3 | 18 | -113.6034 | -112.665 | -6311.301 | -6259.169
392 | Fe34B10Si10 | 54 | -356.6147 | -357.3573 | -6603.975 | -6617.728
393 | Fe34B10Si10 | 54 | -351.9124 | -352.5735 | -6516.897 | -6529.139
394 | Fe34B10Si10 | 54 | -356.7854 | -357.533 | -6607.136 | -6620.982
395 | Fe34B10Si10 | 54 | -352.6326487 | -352.9781 | -6530.234 | -6536.632
396 | Fe34B10Si10 | 54 | -354.7804 | -355.5204 | -6570.008 | -6583.71
397 | Fe12B3Si3 | 18 | -120.3954 | -119.7415 | -6688.636 | -6652.305
398 | Fe34B10Si10 | 54 | -359.0164 | -359.4026 | -6648.451 | -6655.603
399 | Fe34B10Si10 | 54 | -353.9092 | -353.9866 | -6553.874025 | -6555.308
400 | Fe34B10Si10 | 54 | -358.1192 | -359.259 | -6631.83674 | -6652.944
401 | Fe12B3Si3 | 18 | -120.5316 | -119.9001 | -6696.198 | -6661.118
402 | Fe34B10Si10 | 54 | -357.3874642 | -358.3215 | -6618.286 | -6635.583
403 | Fe34B10Si10 | 54 | -361.5954513 | -362.2919 | -6696.212 | -6709.109
404 | Fe12B3Si3 | 18 | -120.6564741 | -119.8638 | -6703.13745 | -6659.101
405 | Fe34B10Si10 | 54 | -357.6955 | -358.4033 | -6623.991 | -6637.099
406 | Fe34B10Si10 | 54 | -360.4678 | -360.9117 | -6675.329 | -6683.55
407 | Fe34B10Si10 | 54 | -359.3564 | -359.5686 | -6654.748 | -6658.677
408 | Fe34B10Si10 | 54 | -361.8978 | -362.702 | -6701.811 | -6716.703
409 | Fe34B10Si10 | 54 | -361.8546 | -362.5261 | -6701.012 | -6713.447
410 | Fe34B10Si10 | 54 | -357.9206 | -358.7197 | -6628.15947 | -6642.958
411 | Fe34B10Si10 | 54 | -357.2217 | -358.3852 | -6615.217 | -6636.764
412 | Fe34B10Si10 | 54 | -362.1235 | -362.7092 | -6705.991 | -6716.838
413 | Fe34B10Si10 | 54 | -358.3457297 | -358.4938 | -6636.032 | -6638.775
414 | Fe34B10Si10 | 54 | -360.7946 | -361.2633 | -6681.381 | -6690.06
415 | Fe34B10Si10 | 54 | -355.4315 | -356.4526 | -6582.064 | -6600.974
416 | Fe34B10Si10 | 54 | -359.2915 | -360.2617 | -6653.546 | -6671.513
417 | Fe34B10Si10 | 54 | -352.1108 | -352.8758 | -6520.57 | -6534.737
418 | Fe34B10Si10 | 54 | -357.0382745 | -357.5696 | -6611.82 | -6621.66
419 | Fe34B10Si10 | 54 | -361.7258 | -362.3338 | -6698.627 | -6709.885
420 | Fe34B10Si10 | 54 | -358.3914 | -358.8702 | -6636.877 | -6645.745
421 | Fe34B10Si10 | 54 | -359.1586 | -359.5378 | -6651.086 | -6658.107
422 | Fe34B10Si10 | 54 | -360.9051 | -361.3537 | -6683.429 | -6691.735
423 | Fe34B10Si10 | 54 | -358.3511 | -359.23 | -6636.131 | -6652.407
424 | Fe34B10Si10 | 54 | -362.3896 | -363.0099 | -6710.919 | -6722.406
425 | Fe34B10Si10 | 54 | -360.3837 | -360.7235 | -6673.773 | -6680.066
426 | Fe34B10Si10 | 54 | -361.7809 | -362.4186 | -6699.646 | -6711.456
427 | Fe34B10Si10 | 54 | -360.1956 | -360.9466 | -6670.289 | -6684.196
428 | Fe34B10Si10 | 54 | -358.04 | -358.7355 | -6630.371 | -6643.25
429 | Fe34B10Si10 | 54 | -356.6948 | -357.6883 | -6605.46 | -6623.857
430 | Fe34B10Si10 | 54 | -351.1665 | -351.7973 | -6503.083 | -6514.764
431 | Fe34B10Si10 | 54 | -353.1652 | -353.6619 | -6540.096 | -6549.294
432 | Fe34B10Si10 | 54 | -358.9397 | -359.3455 | -6647.032 | -6654.546
433 | Fe34B10Si10 | 54 | -358.1763 | -358.8737 | -6632.894 | -6645.81
434 | Fe34B10Si10 | 54 | -354.166 | -354.6975 | -6558.63 | -6568.472
435 | Fe34B10Si10 | 54 | -352.7231 | -353.2862 | -6531.91 | -6542.336
436 | Fe34B10Si10 | 54 | -358.1482 | -358.8283 | -6632.375 | -6644.969
437 | Fe34B10Si10 | 54 | -357.6956 | -358.1972 | -6623.992 | -6633.282
438 | Fe34B10Si10 | 54 | -358.7266 | -359.124 | -6643.086 | -6650.444
439 | Fe34B10Si10 | 54 | -359.0443 | -360.0251 | -6648.968 | -6667.131
440 | Fe34B10Si10 | 54 | -357.4861 | -358.1566 | -6620.112 | -6632.53
441 | Fe34B10Si10 | 54 | -357.2266 | -357.7611 | -6615.308 | -6625.206
442 | Fe34B10Si10 | 54 | -359.7837 | -360.2044 | -6662.661 | -6670.452
443 | Fe34B10Si10 | 54 | -360.9704 | -361.7775 | -6684.638 | -6699.584
444 | Fe34B10Si10 | 54 | -361.8877 | -362.7705 | -6701.624 | -6717.973
445 | Fe34B10Si10 | 54 | -357.6657 | -358.2956 | -6623.439 | -6635.104
446 | Fe34B10Si10 | 54 | -355.8241979 | -356.7797 | -6589.337 | -6607.032
447 | Fe34B10Si10 | 54 | -359.1335007 | -359.9256 | -6650.62 | -6665.289
448 | Fe34B10Si10 | 54 | -358.1703 | -358.9452 | -6632.783 | -6647.133
449 | Fe34B10Si10 | 54 | -353.2286 | -353.9575 | -6541.27 | -6554.768
450 | Fe34B10Si10 | 54 | -358.5285 | -359.0451 | -6639.416 | -6648.984
451 | Fe34B10Si10 | 54 | -355.8768 | -356.3233 | -6590.311 | -6598.58
452 | Fe34B10Si10 | 54 | -356.3551 | -357.1682 | -6599.169 | -6614.226
453 | Fe34B10Si10 | 54 | -353.5615 | -353.8599 | -6547.435 | -6552.96
454 | Fe12B3Si3 | 18 | -118.8735 | -118.2475 | -6604.08564 | -6569.305
455 | Fe34B10Si10 | 54 | -359.4928 | -360.1089 | -6657.273 | -6668.682
456 | Fe34B10Si10 | 54 | -354.1928 | -355.1627 | -6559.126 | -6577.087
457 | Fe34B10Si10 | 54 | -362.2217 | -363.0187 | -6707.809 | -6722.569
458 | Fe34B10Si10 | 54 | -360.0607 | -361.0414 | -6667.791 | -6685.952
459 | Fe34B10Si10 | 54 | -359.4314 | -360.0612 | -6656.138 | -6667.799
460 | Fe34B10Si10 | 54 | -359.9838 | -360.468 | -6666.367 | -6675.333
461 | Fe34B10Si10 | 54 | -351.2389 | -352.6675 | -6504.424415 | -6530.88
462 | Fe34B10Si10 | 54 | -357.4291 | -358.1523 | -6619.057 | -6632.45
463 | Fe12B3Si3 | 18 | -119.8523 | -119.4472 | -6658.459 | -6635.954
464 | Fe34B10Si10 | 54 | -360.5608 | -361.46 | -6677.052 | -6693.704
465 | Fe34B10Si10 | 54 | -355.1397 | -356.2729 | -6576.66 | -6597.647
466 | Fe34B10Si10 | 54 | -360.4723 | -361.0519 | -6675.412 | -6686.147
467 | Fe34B10Si10 | 54 | -360.6586 | -361.4528 | -6678.864 | -6693.571
468 | Fe34B10Si10 | 54 | -359.8094 | -360.5136 | -6663.137 | -6676.178
469 | Fe34B10Si10 | 54 | -353.7226 | -354.4664 | -6550.419 | -6564.193
470 | Fe34B10Si10 | 54 | -358.7649163 | -359.9429 | -6643.795 | -6665.609
471 | Fe34B10Si10 | 54 | -352.5756 | -352.9927 | -6529.178 | -6536.902
472 | Fe34B10Si10 | 54 | -358.544 | -359.3215 | -6639.703 | -6654.101
473 | Fe12B3Si3 | 18 | -116.666 | -116.0002 | -6481.447 | -6444.455
474 | Fe34B10Si10 | 54 | -358.74 | -359.7541 | -6643.333 | -6662.113
475 | Fe34B10Si10 | 54 | -362.0422 | -362.6078 | -6704.485 | -6714.959
476 | Fe34B10Si10 | 54 | -358.0031 | -359.2033 | -6629.687 | -6651.913
477 | Fe34B10Si10 | 54 | -353.8308 | -354.8824 | -6552.422 | -6571.896
478 | Fe34B10Si10 | 54 | -361.3642 | -361.8224 | -6691.93 | -6700.416
479 | Fe34B10Si10 | 54 | -365.7766 | -366.3684 | -6773.641 | -6784.6
480 | Fe34B10Si10 | 54 | -365.4104 | -365.6818 | -6766.859 | -6771.885
481 | Fe34B10Si10 | 54 | -363.5837731 | -364.2228 | -6733.033 | -6744.867
482 | Fe12B3Si3 | 18 | -122.1644 | -121.6097 | -6786.913 | -6756.092
483 | Fe12B3Si3 | 18 | -122.9055 | -122.0869 | -6828.086 | -6782.603
484 | Fe12B3Si3 | 18 | -122.9576 | -122.2617 | -6830.978 | -6792.318
485 | Fe12B3Si3 | 18 | -122.7127 | -122.1198 | -6817.374 | -6784.432
486 | Fe34B10Si10 | 54 | -363.7197 | -364.1348 | -6735.55 | -6743.238
487 | Fe34B10Si10 | 54 | -364.7805 | -365.8845 | -6755.194 | -6775.64
488 | Fe12B3Si3 | 18 | -122.0297 | -121.179 | -6779.42717 | -6732.166
489 | Fe34B10Si10 | 54 | -364.5264 | -365.0798 | -6750.489 | -6760.737
490 | Fe34B10Si10 | 54 | -364.0027 | -364.8158 | -6740.791 | -6755.849
491 | Fe12B3Si3 | 18 | -124.1513 | -123.2078 | -6897.295 | -6844.876
492 | Fe34B10Si10 | 54 | -363.2742 | -363.8562 | -6727.301 | -6738.077
493 | Fe12B3Si3 | 18 | -122.7177 | -121.973 | -6817.652075 | -6776.278
494 | Fe34B10Si10 | 54 | -368.8413 | -369.3963 | -6830.395 | -6840.672
495 | Fe34B10Si10 | 54 | -368.9522 | -369.6367 | -6832.448 | -6845.124
496 | Fe34B10Si10 | 54 | -365.1683 | -365.6284 | -6762.376 | -6770.896
497 | Fe12B3Si3 | 18 | -121.2548 | -120.4261 | -6736.377 | -6690.337
498 | Fe34B10Si10 | 54 | -371.3842 | -371.9882 | -6877.486 | -6888.671
499 | Fe12B3Si3 | 18 | -123.3718 | -122.7997 | -6853.989 | -6822.208
500 | Fe12B3Si3 | 18 | -121.0077647 | -120.2156 | -6722.654 | -6678.644
501 | Fe34B10Si10 | 54 | -363.7194 | -364.5112 | -6735.544 | -6750.207
502 | Fe34B10Si10 | 54 | -366.5966 | -366.9189 | -6788.826 | -6794.795
503 | Fe34B10Si10 | 54 | -363.2632 | -363.8577 | -6727.096 | -6738.106
504 | Fe12B3Si3 | 18 | -124.029 | -123.4387 | -6890.5 | -6857.706
505 | Fe34B10Si10 | 54 | -363.3724 | -364.1581 | -6729.118 | -6743.668
506 | Fe12B3Si3 | 18 | -121.7138 | -121.0595 | -6761.879 | -6725.526
507 | Fe34B10Si10 | 54 | -363.1499 | -363.8794 | -6724.999 | -6738.507
508 | Fe12B3Si3 | 18 | -122.4172 | -121.7148 | -6800.955175 | -6761.935
509 | Fe34B10Si10 | 54 | -364.5 | -365.1257 | -6750 | -6761.587
510 | Fe34B10Si10 | 54 | -363.6087 | -364.3403 | -6733.494 | -6747.043
511 | Fe12B3Si3 | 18 | -121.5251 | -120.8207 | -6751.394 | -6712.262
512 | Fe12B3Si3 | 18 | -121.5413 | -120.7772 | -6752.294 | -6709.847
513 | Fe12B3Si3 | 18 | -123.0235 | -122.4398 | -6834.64 | -6802.211
514 | Fe34B10Si10 | 54 | -364.2386 | -365.2327 | -6745.159 | -6763.569
515 | Fe12B3Si3 | 18 | -121.2061 | -120.5469 | -6733.671805 | -6697.051
516 | Fe34B10Si10 | 54 | -362.7824 | -364.0668 | -6718.192 | -6741.977
517 | Fe34B10Si10 | 54 | -366.693 | -367.5621 | -6790.612 | -6806.706
518 | Fe34B10Si10 | 54 | -365.8114 | -366.9286 | -6774.284 | -6794.974
519 | Fe12B3Si3 | 18 | -121.5697 | -120.8603 | -6753.87 | -6714.462
520 | Fe34B10Si10 | 54 | -362.514 | -362.7878 | -6713.223 | -6718.293
521 | Fe12B3Si3 | 18 | -122.5078 | -121.8031 | -6805.989 | -6766.841
522 | Fe34B10Si10 | 54 | -362.8991 | -363.7138 | -6720.354 | -6735.44
523 | Fe12B3Si3 | 18 | -121.3124 | -120.6846 | -6739.580045 | -6704.702
524 | Fe34B10Si10 | 54 | -365.7209 | -366.3722 | -6772.60993 | -6784.671
525 | Fe34B10Si10 | 54 | -366.0414 | -367.0058 | -6778.545 | -6796.403
526 | Fe34B10Si10 | 54 | -367.0935 | -367.7544 | -6798.028 | -6810.267
527 | Fe12B3Si3 | 18 | -120.9553 | -120.2048 | -6719.737 | -6678.047
528 | Fe34B10Si10 | 54 | -368.5227 | -369.1197 | -6824.494 | -6835.549
529 | Fe34B10Si10 | 54 | -363.8721 | -364.6661 | -6738.372 | -6753.077
530 | Fe12B3Si3 | 18 | -121.9003 | -121.2238 | -6772.239 | -6734.657
531 | Fe12B3Si3 | 18 | -121.3815 | -120.4613 | -6743.417895 | -6692.292
532 | Fe12B3Si3 | 18 | -123.1476 | -122.4254 | -6841.535 | -6801.409
533 | Fe12B3Si3 | 18 | -122.8292 | -121.9509 | -6823.84266 | -6775.051
534 | Fe12B3Si3 | 18 | -122.0317 | -121.466 | -6779.537 | -6748.112
535 | Fe34B10Si10 | 54 | -363.5972 | -363.94 | -6733.282 | -6739.63
536 | Fe34B10Si10 | 54 | -363.7638 | -364.9064 | -6736.367 | -6757.525
537 | Fe12B3Si3 | 18 | -124.6304 | -123.968 | -6923.908 | -6887.111
538 | Fe12B3Si3 | 18 | -123.4359 | -122.4596 | -6857.54809 | -6803.313
539 | Fe12B3Si3 | 18 | -123.962868 | -123.2722 | -6886.826 | -6848.454
540 | Fe34B10Si10 | 54 | -362.7916 | -363.5864 | -6718.362 | -6733.082
541 | Fe34B10Si10 | 54 | -365.6074 | -366.5253 | -6770.507 | -6787.505
542 | Fe12B3Si3 | 18 | -122.3314 | -121.8187 | -6796.19 | -6767.708
543 | Fe12B3Si3 | 18 | -123.3322 | -122.7679 | -6851.791 | -6820.438
544 | Fe34B10Si10 | 54 | -364.252 | -365.1919 | -6745.408 | -6762.814
545 | Fe12B3Si3 | 18 | -123.189 | -122.6769 | -6843.833 | -6815.385
546 | Fe34B10Si10 | 54 | -364.222 | -364.7347 | -6744.852 | -6754.347
547 | Fe34B10Si10 | 54 | -362.7327 | -363.6503 | -6717.271 | -6734.265
548 | Fe34B10Si10 | 54 | -369.2338 | -370.2821 | -6837.662 | -6857.076
549 | Fe12B3Si3 | 18 | -123.8483 | -123.0172 | -6880.462 | -6834.287
550 | Fe34B10Si10 | 54 | -363.2469 | -363.7313 | -6726.795 | -6735.765
551 | Fe34B10Si10 | 54 | -366.6279 | -367.7428 | -6789.406 | -6810.052
552 | Fe34B10Si10 | 54 | -363.1928 | -363.7823 | -6725.793 | -6736.709
553 | Fe34B10Si10 | 54 | -365.5416 | -366.3134 | -6769.288 | -6783.581
554 | Fe34B10Si10 | 54 | -362.6366 | -363.5884 | -6715.493 | -6733.118
555 | Fe34B10Si10 | 54 | -364.8891 | -365.2783 | -6757.205 | -6764.413
556 | Fe34B10Si10 | 54 | -363.3085 | -363.9847 | -6727.936 | -6740.457
557 | Fe34B10Si10 | 54 | -364.6251 | -365.6228 | -6752.316 | -6770.793
558 | Fe12B3Si3 | 18 | -121.8579 | -121.1442 | -6769.882 | -6730.233
559 | Fe34B10Si10 | 54 | -369.8479563 | -370.5364 | -6849.036 | -6861.785
560 | Fe34B10Si10 | 54 | -364.7607 | -365.2993 | -6754.827 | -6764.801
561 | Fe34B10Si10 | 54 | -364.8909 | -365.3007 | -6757.239 | -6764.827
562 | Fe34B10Si10 | 54 | -363.7431 | -364.1121 | -6735.983 | -6742.817
563 | Fe34B10Si10 | 54 | -362.8567 | -363.7202 | -6719.569 | -6735.559
564 | Fe12B3Si3 | 18 | -121.1225 | -120.448 | -6729.027 | -6691.558
565 | Fe34B10Si10 | 54 | -364.0972 | -364.8524 | -6742.541 | -6756.526
566 | Fe12B3Si3 | 18 | -123.4260418 | -122.7834 | -6857.002 | -6821.298
567 | Fe34B10Si10 | 54 | -368.4296 | -369.4238 | -6822.77 | -6841.182
568 | Fe34B10Si10 | 54 | -362.5185 | -363.0895 | -6713.306 | -6723.879
569 | Fe34B10Si10 | 54 | -364.9078 | -365.3719 | -6757.552 | -6766.146
570 | Fe12B3Si3 | 18 | -121.4123 | -120.8593 | -6745.126 | -6714.403
571 | Fe34B10Si10 | 54 | -362.5997 | -363.0033 | -6714.809 | -6722.282
572 | Fe34B10Si10 | 54 | -364.085 | -365.2325 | -6742.316 | -6763.565
573 | Fe34B10Si10 | 54 | -363.2302 | -363.8929 | -6726.485 | -6738.757
574 | Fe34B10Si10 | 54 | -365.5672135 | -365.9183 | -6769.763 | -6776.264
575 | Fe34B10Si10 | 54 | -365.5005 | -366.5079 | -6768.527 | -6787.184
576 | Fe34B10Si10 | 54 | -363.8144 | -364.6472 | -6737.303 | -6752.725
577 | Fe12B3Si3 | 18 | -123.9039 | -123.1744 | -6883.551 | -6843.024
578 | Fe12B3Si3 | 18 | -123.5472 | -122.8281 | -6863.734 | -6823.781
579 | Fe34B10Si10 | 54 | -366.6702 | -367.2383 | -6790.189 | -6800.709
580 | Fe34B10Si10 | 54 | -366.7339 | -367.3913 | -6791.369 | -6803.543
581 | Fe34B10Si10 | 54 | -365.8816 | -366.9689 | -6775.584 | -6795.72
582 | Fe12B3Si3 | 18 | -122.7431 | -121.9243 | -6819.061 | -6773.575
583 | Fe34B10Si10 | 54 | -366.6795 | -367.5629 | -6790.361 | -6806.721
584 | Fe12B3Si3 | 18 | -121.1939 | -120.5779 | -6732.992 | -6698.774
585 | Fe12B3Si3 | 18 | -121.5075 | -120.8479 | -6750.419 | -6713.771
586 | Fe34B10Si10 | 54 | -365.1937 | -365.7456 | -6762.846 | -6773.067
587 | Fe12B3Si3 | 18 | -122.4305 | -121.9414 | -6801.696 | -6774.521
588 | Fe34B10Si10 | 54 | -362.7189 | -363.4224 | -6717.017 | -6730.044
589 | Fe34B10Si10 | 54 | -364.4253 | -365.0324 | -6748.617 | -6759.858
590 | Fe34B10Si10 | 54 | -362.6814 | -363.5067 | -6716.322 | -6731.606
591 | Fe12B3Si3 | 18 | -124.1897 | -123.2999 | -6899.43 | -6849.994
592 | Fe34B10Si10 | 54 | -368.2403116 | -369.0679 | -6819.265 | -6834.591
593 | Fe12B3Si3 | 18 | -120.9419 | -120.1873 | -6718.992 | -6677.07
594 | Fe12B3Si3 | 18 | -121.9336 | -121.1545 | -6774.091 | -6730.805
595 | Fe34B10Si10 | 54 | -364.4277787 | -365.5428 | -6748.663 | -6769.312
596 | Fe34B10Si10 | 54 | -366.7642 | -367.3217 | -6791.929 | -6802.253
597 | Fe12B3Si3 | 18 | -122.2406 | -121.5884 | -6791.146 | -6754.912
598 | Fe34B10Si10 | 54 | -364.9487 | -365.6666 | -6758.308 | -6771.603
599 | Fe34B10Si10 | 54 | -363.7841 | -364.402 | -6736.743 | -6748.185
600 | Fe12B3Si3 | 18 | -122.7758 | -122.0197 | -6820.878 | -6778.87
601 | Fe12B3Si3 | 18 | -122.6536 | -121.7821 | -6814.087 | -6765.671
602 | Fe34B10Si10 | 54 | -366.0266 | -366.807 | -6778.27 | -6792.722
603 | Fe34B10Si10 | 54 | -363.5871 | -364.0711 | -6733.095 | -6742.058
604 | Fe12B3Si3 | 18 | -122.8933 | -122.1829 | -6827.406 | -6787.941
605 | Fe12B3Si3 | 18 | -120.9947 | -120.1834 | -6721.926 | -6676.858
606 | Fe12B3Si3 | 18 | -121.2529 | -120.6075 | -6736.27 | -6700.418
607 | Fe34B10Si10 | 54 | -364.9892 | -365.0563 | -6759.06 | -6760.303
608 | Fe12B3Si3 | 18 | -122.0817 | -121.3195 | -6782.319 | -6739.974
609 | Fe12B3Si3 | 18 | -124.1072 | -123.2592 | -6894.844555 | -6847.733
610 | Fe34B10Si10 | 54 | -366.5149 | -367.054 | -6787.313 | -6797.296
611 | Fe34B10Si10 | 54 | -362.9443 | -363.4373 | -6721.191 | -6730.319
612 | Fe34B10Si10 | 54 | -366.693 | -367.605 | -6790.612 | -6807.501
613 | Fe34B10Si10 | 54 | -365.0307 | -366.0669 | -6759.829 | -6779.016
614 | Fe34B10Si10 | 54 | -363.4902 | -364.2102 | -6731.3 | -6744.633
615 | Fe12B3Si3 | 18 | -123.4163 | -122.6647 | -6856.464 | -6814.706
616 | Fe12B3Si3 | 18 | -123.0612931 | -122.3447 | -6836.739 | -6796.927
617 | Fe34B10Si10 | 54 | -371.4716 | -372.1176 | -6879.104 | -6891.067
618 | Fe34B10Si10 | 54 | -363.0986 | -363.9589 | -6724.048 | -6739.98
619 | Fe12B3Si3 | 18 | -122.644 | -121.9928 | -6813.555 | -6777.377
620 | Fe34B10Si10 | 54 | -364.829887 | -365.4145 | -6756.109 | -6766.934
621 | Fe12B3Si3 | 18 | -121.9578 | -121.121 | -6775.431 | -6728.943
622 | Fe12B3Si3 | 18 | -123.7547 | -123.0328 | -6875.264 | -6835.158
623 | Fe34B10Si10 | 54 | -364.6245 | -365.7322 | -6752.305 | -6772.818
624 | Fe12B3Si3 | 18 | -124.0075 | -123.331 | -6889.305 | -6851.723
625 | Fe12B3Si3 | 18 | -121.0084 | -120.1981 | -6722.689 | -6677.671
626 | Fe34B10Si10 | 54 | -363.6035 | -364.0574 | -6733.398 | -6741.803
627 | Fe12B3Si3 | 18 | -122.1214 | -121.298 | -6784.52 | -6738.777
628 | Fe34B10Si10 | 54 | -364.8446 | -365.485 | -6756.381 | -6768.24
629 | Fe34B10Si10 | 54 | -365.3351 | -366.2021 | -6765.466 | -6781.521
630 | Fe12B3Si3 | 18 | -121.3487 | -120.7257 | -6741.595 | -6706.983
631 | Fe34B10Si10 | 54 | -370.4629 | -371.1571 | -6860.425 | -6873.279
632 | Fe34B10Si10 | 54 | -363.2641 | -364.1225 | -6727.113 | -6743.01
633 | Fe34B10Si10 | 54 | -365.8719 | -366.5866 | -6775.406 | -6788.64
634 | Fe34B10Si10 | 54 | -363.9808 | -364.7627 | -6740.386 | -6754.865
635 | Fe34B10Si10 | 54 | -362.809 | -363.741 | -6718.686 | -6735.944
636 | Fe34B10Si10 | 54 | -362.8229 | -363.1677 | -6718.942 | -6725.328
637 | Fe12B3Si3 | 18 | -123.3444 | -122.624 | -6852.467 | -6812.443
638 | Fe34B10Si10 | 54 | -365.7887 | -366.3048 | -6773.865 | -6783.422
639 | Fe34B10Si10 | 54 | -362.7739 | -363.8309 | -6718.035 | -6737.609
640 | Fe34B10Si10 | 54 | -367.8433 | -368.6165 | -6811.912 | -6826.232
641 | Fe12B3Si3 | 18 | -122.0639 | -121.482 | -6781.326 | -6748.999
642 | Fe34B10Si10 | 54 | -366.4655 | -366.5724 | -6786.397 | -6788.377
643 | Fe34B10Si10 | 54 | -366.2147 | -367.0829 | -6781.754 | -6797.832
644 | Fe34B10Si10 | 54 | -365.8707 | -366.4944 | -6775.384 | -6786.933
645 | Fe12B3Si3 | 18 | -122.5891 | -121.943 | -6810.507 | -6774.609
646 | Fe34B10Si10 | 54 | -364.0391641 | -364.6189 | -6741.466 | -6752.201
647 | Fe34B10Si10 | 54 | -365.1061 | -365.7845 | -6761.223 | -6773.786
648 | Fe12B3Si3 | 18 | -123.3457147 | -122.3543 | -6852.54 | -6797.462
649 | Fe34B10Si10 | 54 | -362.5431 | -363.139 | -6713.761 | -6724.796
650 | Fe12B3Si3 | 18 | -124.8813 | -124.251 | -6937.851 | -6902.834
651 | Fe34B10Si10 | 54 | -366.9012 | -367.3985 | -6794.467 | -6803.676
652 | Fe12B3Si3 | 18 | -121.9419846 | -121.2682 | -6774.5547 | -6737.122
653 | Fe34B10Si10 | 54 | -365.3526 | -366.1502 | -6765.79 | -6780.559
654 | Fe12B3Si3 | 18 | -122.3816 | -121.9314 | -6798.979 | -6773.964
655 | Fe34B10Si10 | 54 | -366.3061 | -366.9425 | -6783.446 | -6795.232
656 | Fe12B3Si3 | 18 | -123.0523 | -122.1457 | -6836.241 | -6785.872
657 | Fe12B3Si3 | 18 | -123.6402 | -123.1026 | -6868.90218 | -6839.033
658 | Fe34B10Si10 | 54 | -364.4166 | -365.0924 | -6748.455 | -6760.971
659 | Fe34B10Si10 | 54 | -362.9215 | -363.5948 | -6720.768 | -6733.238
660 | Fe34B10Si10 | 54 | -364.108 | -364.8113 | -6742.741 | -6755.765
661 | Fe12B3Si3 | 18 | -122.7561 | -121.9651 | -6819.783 | -6775.839
662 | Fe12B3Si3 | 18 | -123.167 | -122.4437 | -6842.611 | -6802.428
663 | Fe12B3Si3 | 18 | -120.8546 | -120.2311 | -6714.144 | -6679.506
664 | Fe34B10Si10 | 54 | -363.1335 | -363.1266 | -6724.694 | -6724.566
665 | Fe34B10Si10 | 54 | -367.0549 | -367.6698 | -6797.313 | -6808.699
666 | Fe34B10Si10 | 54 | -363.5858 | -364.6038 | -6733.07 | -6751.923
667 | Fe34B10Si10 | 54 | -362.8063 | -363.5582 | -6718.636 | -6732.56
668 | Fe34B10Si10 | 54 | -364.4536 | -365.2035 | -6749.141 | -6763.028
669 | Fe34B10Si10 | 54 | -363.0029 | -363.7717 | -6722.275 | -6736.513
670 | Fe12B3Si3 | 18 | -123.8201 | -123.2236 | -6878.893 | -6845.756
671 | Fe34B10Si10 | 54 | -364.8758 | -365.4561 | -6756.96 | -6767.706
672 | Fe12B3Si3 | 18 | -122.7421 | -122.0178 | -6819.004 | -6778.767
673 | Fe34B10Si10 | 54 | -362.879 | -363.7778 | -6719.982 | -6736.626
674 | Fe34B10Si10 | 54 | -364.6245 | -365.6495 | -6752.306 | -6771.288
675 | Fe12B3Si3 | 18 | -123.5482 | -122.7588 | -6863.787 | -6819.931
676 | Fe12B3Si3 | 18 | -122.472 | -121.8066 | -6804.002 | -6767.032
677 | Fe34B10Si10 | 54 | -366.3306 | -367.0728 | -6783.9 | -6797.644
678 | Fe12B3Si3 | 18 | -120.8435 | -120.2886 | -6713.527 | -6682.699
679 | Fe12B3Si3 | 18 | -123.4424 | -122.6735 | -6857.913395 | -6815.192
680 | Fe12B3Si3 | 18 | -122.9366 | -121.9906 | -6829.809 | -6777.256
681 | Fe12B3Si3 | 18 | -123.0658 | -122.375 | -6836.988 | -6798.614
682 | Fe34B10Si10 | 54 | -363.7353 | -364.6604 | -6735.839 | -6752.97
683 | Fe34B10Si10 | 54 | -365.1252 | -365.857 | -6761.579 | -6775.129
684 | Fe34B10Si10 | 54 | -371.9245 | -372.4745 | -6887.491 | -6897.676
685 | Fe34B10Si10 | 54 | -362.5058 | -362.7315 | -6713.07 | -6717.25
686 | Fe34B10Si10 | 54 | -364.5379 | -365.2992 | -6750.701 | -6764.8
687 | Fe34B10Si10 | 54 | -364.7754 | -365.718 | -6755.099 | -6772.556
688 | Fe34B10Si10 | 54 | -362.9815 | -364.0708 | -6721.88 | -6742.051
689 | Fe12B3Si3 | 18 | -121.8946505 | -121.0674 | -6771.925 | -6725.969
690 | Fe34B10Si10 | 54 | -363.2644 | -363.7627 | -6727.118 | -6736.346
691 | Fe12B3Si3 | 18 | -123.0468 | -122.3801 | -6835.932 | -6798.895
692 | Fe34B10Si10 | 54 | -366.2495 | -366.8621 | -6782.398 | -6793.742
693 | Fe34B10Si10 | 54 | -363.1673 | -363.7927 | -6725.32 | -6736.901
694 | Fe12B3Si3 | 18 | -121.7039 | -120.8038 | -6761.33 | -6711.322
695 | Fe12B3Si3 | 18 | -122.9626 | -122.1922 | -6831.255 | -6788.457
696 | Fe34B10Si10 | 54 | -364.6211 | -365.3932 | -6752.242 | -6766.54
697 | Fe34B10Si10 | 54 | -362.9022 | -363.7361 | -6720.412 | -6735.854
698 | Fe34B10Si10 | 54 | -367.6878 | -368.5049 | -6809.033 | -6824.166
699 | Fe34B10Si10 | 54 | -364.6607 | -365.4447 | -6752.97679 | -6767.495
700 | Fe34B10Si10 | 54 | -363.93 | -365.0595 | -6739.445 | -6760.361
701 | Fe34B10Si10 | 54 | -364.1685 | -365.1057 | -6743.861 | -6761.217
702 | Fe12B3Si3 | 18 | -121.2802 | -120.7082 | -6737.789 | -6706.014
703 | Fe34B10Si10 | 54 | -362.8093 | -363.4216 | -6718.691 | -6730.03
704 | Fe12B3Si3 | 18 | -122.7753 | -122.142 | -6820.851 | -6785.665
705 | Fe34B10Si10 | 54 | -369.5215 | -370.1649 | -6842.99 | -6854.905
706 | Fe12B3Si3 | 18 | -121.7308 | -120.9233 | -6762.82 | -6717.964
707 | Fe34B10Si10 | 54 | -366.0844 | -366.2785 | -6779.342 | -6782.935
708 | Fe12B3Si3 | 18 | -121.0916 | -120.3219 | -6727.31 | -6684.548
709 | Fe34B10Si10 | 54 | -367.8007 | -368.5025 | -6811.124 | -6824.121
710 | Fe12B3Si3 | 18 | -120.8867313 | -120.1733 | -6715.93 | -6676.292
711 | Fe34B10Si10 | 54 | -362.562 | -363.7628 | -6714.112 | -6736.348
712 | Fe12B3Si3 | 18 | -121.3549 | -120.6812 | -6741.939 | -6704.511
713 | Fe34B10Si10 | 54 | -364.0606 | -364.8922 | -6741.863 | -6757.263
714 | Fe12B3Si3 | 18 | -122.6504 | -122.0057 | -6813.913 | -6778.093
715 | Fe34B10Si10 | 54 | -362.8316 | -363.5683 | -6719.103 | -6732.746
716 | Fe34B10Si10 | 54 | -367.3107 | -368.0682 | -6802.05 | -6816.078
717 | Fe12B3Si3 | 18 | -123.4671 | -122.9839 | -6859.284 | -6832.436
718 | Fe34B10Si10 | 54 | -367.9826885 | -368.8627 | -6814.494 | -6830.791
719 | Fe34B10Si10 | 54 | -364.0261 | -364.6486 | -6741.224 | -6752.752
720 | Fe12B3Si3 | 18 | -120.8419 | -120.0549 | -6713.44 | -6669.715
721 | Fe34B10Si10 | 54 | -364.1000668 | -364.9226 | -6742.594 | -6757.826
722 | Fe12B3Si3 | 18 | -121.7216 | -120.9006 | -6762.309055 | -6716.699
723 | Fe12Si4 | 16 | -115.2268 | -114.4381 | -7201.674 | -7152.383
724 | Fe12Si4 | 16 | -117.07 | -116.2838 | -7316.873 | -7267.737
725 | Fe12Si4 | 16 | -119.3121 | -118.5892 | -7457.009 | -7411.826
726 | Fe12Si4 | 16 | -119.5344 | -118.7943 | -7470.9 | -7424.642
727 | Fe12Si4 | 16 | -118.047 | -117.2382 | -7377.937 | -7327.387
728 | Fe12Si4 | 16 | -119.705 | -118.9628 | -7481.561 | -7435.172
729 | Fe12Si4 | 16 | -118.4793 | -117.7166 | -7404.959 | -7357.29
730 | Fe12Si4 | 16 | -117.1952 | -116.4084 | -7324.697 | -7275.528
731 | Fe34B10Si10 | 54 | -387.0042 | -386.9429 | -7166.744 | -7165.609
732 | Fe12Si4 | 16 | -119.9939 | -119.244 | -7499.621 | -7452.748
733 | Fe12Si4 | 16 | -118.9558 | -118.1345 | -7434.738 | -7383.407
734 | Fe12Si4 | 16 | -117.9897 | -117.2452 | -7374.354 | -7327.822
735 | Fe12Si4 | 16 | -117.3855 | -116.7171 | -7336.593 | -7294.822
736 | Fe12Si4 | 16 | -115.0036906 | -114.3089 | -7187.731 | -7144.308
737 | Fe12Si4 | 16 | -115.6596 | -114.9514 | -7228.727 | -7184.465
738 | Fe12Si4 | 16 | -115.7084 | -114.906 | -7231.778 | -7181.627
739 | Fe12Si4 | 16 | -117.4012 | -116.6083 | -7337.578 | -7288.019
740 | Fe12Si4 | 16 | -119.3535 | -118.6367 | -7459.596 | -7414.795
741 | Fe12Si4 | 16 | -119.6119 | -118.9374 | -7475.741 | -7433.585
742 | Fe12Si4 | 16 | -115.1623 | -114.3996 | -7197.642 | -7149.977
743 | Fe12Si4 | 16 | -120.5663 | -119.7906 | -7535.393 | -7486.913
744 | Fe12Si4 | 16 | -119.2933 | -118.509 | -7455.831 | -7406.814
745 | Fe12Si4 | 16 | -119.0185087 | -118.178 | -7438.657 | -7386.123
746 | Fe16 | 16 | -130.5771 | -130.3982 | -8161.071 | -8149.889
747 | Fe16 | 16 | -127.9935 | -127.9339 | -7999.592 | -7995.869
748 | Fe16 | 16 | -127.972 | -127.962 | -7998.25 | -7997.622
749 | Fe16 | 16 | -131.8841392 | -131.8119 | -8242.7587 | -8238.245
750 | Fe16 | 16 | -128.0473 | -127.8678 | -8002.959 | -7991.736
751 | Fe16 | 16 | -127.9863 | -127.9261 | -7999.141 | -7995.382
752 | Fe16 | 16 | -130.2957 | -130.1158 | -8143.484 | -8132.236
753 | Fe16 | 16 | -131.0569 | -130.8864 | -8191.056 | -8180.401
754 | Fe16 | 16 | -127.9894 | -127.9297 | -7999.337 | -7995.604
755 | Fe16 | 16 | -127.9498 | -127.9634 | -7996.861 | -7997.71
756 | Fe16 | 16 | -127.9885 | -127.9287 | -7999.279 | -7995.542
757 | Fe16 | 16 | -129.7445 | -129.6024 | -8109.031 | -8100.148
758 | Fe16 | 16 | -130.4888 | -130.3044 | -8155.55128 | -8144.023
759 | Fe16 | 16 | -127.9521 | -127.9054 | -7997.004 | -7994.088
760 | Fe16 | 16 | -131.874 | -131.7914 | -8242.122 | -8236.96
761 | Fe16 | 16 | -128.0038 | -127.777 | -8000.23889 | -7986.064
762 | Fe16 | 16 | -130.5711 | -130.3742 | -8160.69197 | -8148.385
763 | Fe16 | 16 | -130.928 | -130.7598 | -8182.998 | -8172.49
764 | Fe16 | 16 | -131.7971 | -131.7044 | -8237.31763 | -8231.525
765 | Fe16 | 16 | -131.5508 | -131.4269 | -8221.923 | -8214.184
766 | Fe16 | 16 | -128.8364 | -128.7466 | -8052.278 | -8046.66
767 | Fe16 | 16 | -128.041563 | -127.7797 | -8002.598 | -7986.231
768 | Fe16 | 16 | -130.7385 | -130.5625 | -8171.153645 | -8160.159
769 | Fe16 | 16 | -127.7533 | -127.6994 | -7984.58 | -7981.209
770 | Fe16 | 16 | -127.9365 | -127.9495 | -7996.033 | -7996.843
771 | Fe16 | 16 | -130.5681 | -130.3776 | -8160.505 | -8148.602
772 | Fe16 | 16 | -129.7462 | -129.6186 | -8109.14 | -8101.161
773 | Fe16 | 16 | -130.5816 | -130.4091 | -8161.35 | -8150.566
774 | Fe16 | 16 | -131.2658 | -131.1144 | -8204.114 | -8194.65
775 | Fe16 | 16 | -128.4977 | -128.4669 | -8031.109 | -8029.18
776 | Fe16 | 16 | -127.7371 | -127.7273 | -7983.567 | -7982.956
777 | Fe16 | 16 | -128.0059 | -128.0144 | -8000.367 | -8000.898
778 | Fe16 | 16 | -128.0404 | -127.9823 | -8002.523 | -7998.895
779 | Fe16 | 16 | -127.9941 | -127.9345 | -7999.63 | -7995.908
780 | Fe16 | 16 | -130.8537 | -130.6753 | -8178.355105 | -8167.207
781 | Fe16 | 16 | -127.9676 | -127.9067 | -7997.976 | -7994.171
782 | Fe16 | 16 | -129.2734 | -129.0918 | -8079.59 | -8068.24
783 | Fe16 | 16 | -129.9611 | -129.7945 | -8122.566 | -8112.157
784 | Fe12Si4 | 16 | -123.1036 | -122.3095 | -7693.978 | -7644.346
785 | Fe12Si4 | 16 | -125.3817 | -124.588 | -7836.359 | -7786.751
786 | Fe12Si4 | 16 | -121.5734 | -120.8172 | -7598.338 | -7551.075
787 | Fe12Si4 | 16 | -121.6578 | -120.8344 | -7603.611 | -7552.148
788 | Fe12Si4 | 16 | -123.0709 | -122.274 | -7691.932 | -7642.122
789 | Fe12Si4 | 16 | -120.9457 | -120.1882 | -7559.104235 | -7511.761
790 | Fe12Si4 | 16 | -124.014 | -123.2108 | -7750.87309 | -7700.674
791 | Fe12Si4 | 16 | -124.0222 | -123.2405 | -7751.388 | -7702.533
792 | Fe16 | 16 | -125.8645638 | -125.5368 | -7866.535 | -7846.052
793 | Fe12Si4 | 16 | -125.815 | -125.0107 | -7863.437 | -7813.17
794 | Fe12Si4 | 16 | -123.0208 | -122.2677 | -7688.801 | -7641.73
795 | Fe12Si4 | 16 | -124.5164 | -123.7479 | -7782.275 | -7734.242
796 | Fe16 | 16 | -126.6637 | -126.3934 | -7916.481 | -7899.585
797 | Fe12Si4 | 16 | -124.8775 | -124.087 | -7804.842 | -7755.437
798 | Fe12Si4 | 16 | -124.2585 | -123.4873 | -7766.159 | -7717.955
799 | Fe12Si4 | 16 | -124.2676 | -123.4923 | -7766.725 | -7718.267
800 | Fe12Si4 | 16 | -122.7221 | -121.9235 | -7670.129 | -7620.221
801 | Fe12Si4 | 16 | -122.8626 | -122.0615 | -7678.912 | -7628.845
802 | Fe12Si4 | 16 | -121.8889044 | -121.1173 | -7618.056525 | -7569.83
803 | Fe12B3Si3 | 18 | -113.3064 | -112.7196 | -6294.801 | -6262.2

## errors
| error | rmse | mae | r2
0 | test_energy | 25.15984 | 20.87047 | 0.9956179
0 | train_energy | 22.80166 | 18.84388 | 0.9961455
0 | test_force | 166.9589 | 126.5189 | 0.9964675
0 | train_force | 149.5638 | 115.0753 | 0.9971452

## config_errors
| config | error | n_configs | rmse | mae
0 | Fe12B3Si3 | test_energy | 48 | 39.68505 | 38.92686
1 | Fe12Si4 | test_energy | 12 | 47.87382 | 47.82603
2 | Fe16 | test_energy | 11 | 6.817667 | 5.940178
3 | Fe34B10Si10 | test_energy | 133 | 13.85373 | 13.15663
0 | Fe12B3Si3 | train_energy | 132 | 39.61342 | 38.95333
1 | Fe12Si4 | train_energy | 39 | 48.16377 | 48.10279
2 | Fe16 | train_energy | 40 | 9.120776 | 7.651606
3 | Fe34B10Si10 | train_energy | 590 | 13.99257 | 13.16955