## test_predictions
| config | n_atoms | REF_energy | MACE_energy | REF_e/atom_meV | MACE_e/atom_meV
0 | Fe34B10Si10 | 54 | -352.8909 | -353.2936 | -6535.017 | -6542.474
1 | Fe34B10Si10 | 54 | -354.7188 | -355.3304 | -6568.866 | -6580.193
2 | Fe12B3Si3 | 18 | -113.8784 | -112.5249 | -6326.58 | -6251.382
3 | Fe34B10Si10 | 54 | -356.0869274 | -357.0275 | -6594.202 | -6611.62
4 | Fe34B10Si10 | 54 | -359.8486 | -360.4032 | -6663.864 | -6674.133
5 | Fe34B10Si10 | 54 | -358.0351 | -358.9357 | -6630.28 | -6646.958
6 | Fe34B10Si10 | 54 | -351.5921 | -352.7126 | -6510.965 | -6531.715
7 | Fe34B10Si10 | 54 | -360.1926 | -361.3854 | -6670.233 | -6692.322
8 | Fe34B10Si10 | 54 | -353.4717 | -354.0894 | -6545.772 | -6557.211
9 | Fe34B10Si10 | 54 | -357.0914 | -357.8893 | -6612.803 | -6627.579
10 | Fe34B10Si10 | 54 | -354.2737 | -355.5196 | -6560.624 | -6583.697
11 | Fe12B3Si3 | 18 | -120.6390056 | -119.5565 | -6702.167 | -6642.03
12 | Fe34B10Si10 | 54 | -362.2215 | -363.284 | -6707.805 | -6727.482
13 | Fe34B10Si10 | 54 | -355.9898 | -357.2017 | -6592.404 | -6614.847
14 | Fe34B10Si10 | 54 | -357.2238307 | -358.0564 | -6615.256 | -6630.674
15 | Fe34B10Si10 | 54 | -357.2327 | -357.8598 | -6615.42 | -6627.033
16 | Fe34B10Si10 | 54 | -355.716 | -356.7055 | -6587.333 | -6605.657
17 | Fe34B10Si10 | 54 | -362.0589 | -362.7756 | -6704.795 | -6718.067
18 | Fe34B10Si10 | 54 | -357.3846 | -358.28 | -6618.233 | -6634.815
19 | Fe12B3Si3 | 18 | -120.2159 | -119.0951 | -6678.664 | -6616.396
20 | Fe34B10Si10 | 54 | -348.4439 | -349.8281 | -6452.665 | -6478.299
21 | Fe34B10Si10 | 54 | -357.8744833 | -358.5343 | -6627.305 | -6639.524
22 | Fe34B10Si10 | 54 | -359.3465 | -360.3482 | -6654.565 | -6673.115
23 | Fe34B10Si10 | 54 | -357.6648 | -358.357 | -6623.422 | -6636.241
24 | Fe34B10Si10 | 54 | -360.6364 | -362.04 | -6678.453 | -6704.444
25 | Fe34B10Si10 | 54 | -356.2104 | -357.1185 | -6596.488 | -6613.306
26 | Fe34B10Si10 | 54 | -356.2154 | -357.0773 | -6596.582 | -6612.544
27 | Fe34B10Si10 | 54 | -362.1607 | -362.8354 | -6706.68 | -6719.173
28 | Fe12B3Si3 | 18 | -119.4456 | -118.4868 | -6635.868 | -6582.598
29 | Fe34B10Si10 | 54 | -356.2901 | -356.9591 | -6597.964 | -6610.353
30 | Fe34B10Si10 | 54 | -355.479 | -356.9179 | -6582.944 | -6609.591
31 | Fe34B10Si10 | 54 | -359.2816 | -360.1969 | -6653.363 | -6670.314
32 | Fe34B10Si10 | 54 | -356.4543 | -357.5792 | -6601.005 | -6621.838
33 | Fe34B10Si10 | 54 | -360.0355 | -361.1748 | -6667.325 | -6688.422
34 | Fe34B10Si10 | 54 | -354.9951 | -356.1254 | -6573.984 | -6594.914
35 | Fe34B10Si10 | 54 | -349.5282 | -349.9335 | -6472.745 | -6480.25
36 | Fe34B10Si10 | 54 | -355.6813 | -356.4778 | -6586.69 | -6601.441
37 | Fe34B10Si10 | 54 | -346.1321 | -347.0191 | -6409.853 | -6426.28
38 | Fe34B10Si10 | 54 | -355.8768 | -356.6939 | -6590.312 | -6605.442
39 | Fe34B10Si10 | 54 | -361.1205 | -362.1033 | -6687.417 | -6705.618
40 | Fe34B10Si10 | 54 | -356.9702 | -358.2669 | -6610.56 | -6634.572
41 | Fe34B10Si10 | 54 | -357.3191 | -358.3841 | -6617.02 | -6636.743
42 | Fe34B10Si10 | 54 | -361.8995 | -362.6413 | -6701.843 | -6715.581
43 | Fe34B10Si10 | 54 | -352.3165 | -353.0452 | -6524.379 | -6537.875
44 | Fe12B3Si3 | 18 | -118.627 | -117.6583 | -6590.388605 | -6536.571
45 | Fe34B10Si10 | 54 | -359.8014 | -360.6312 | -6662.99 | -6678.355
46 | Fe34B10Si10 | 54 | -360.6095 | -361.7212 | -6677.953 | -6698.541
47 | Fe34B10Si10 | 54 | -358.4953 | -359.4375 | -6638.802 | -6656.25
48 | Fe34B10Si10 | 54 | -360.9367 | -361.8052 | -6684.013 | -6700.097
49 | Fe34B10Si10 | 54 | -361.8548 | -362.8942 | -6701.014 | -6720.263
50 | Fe34B10Si10 | 54 | -355.1009 | -355.9468 | -6575.943 | -6591.607
51 | Fe34B10Si10 | 54 | -361.1878 | -362.071 | -6688.662 | -6705.019
52 | Fe34B10Si10 | 54 | -351.9816 | -353.097 | -6518.177 | -6538.833
53 | Fe12B3Si3 | 18 | -120.0776 | -119.1791 | -6670.98 | -6621.061
54 | Fe34B10Si10 | 54 | -357.6413 | -358.696 | -6622.987 | -6642.519
55 | Fe34B10Si10 | 54 | -354.3719 | -355.108 | -6562.442 | -6576.073
56 | Fe34B10Si10 | 54 | -357.0593 | -357.6311 | -6612.21 | -6622.799
57 | Fe34B10Si10 | 54 | -358.2905 | -359.0511 | -6635.009 | -6649.095
58 | Fe34B10Si10 | 54 | -348.7323 | -349.4809 | -6458.005 | -6471.868
59 | Fe34B10Si10 | 54 | -360.6163 | -361.4386 | -6678.08 | -6693.308
60 | Fe34B10Si10 | 54 | -358.7545 | -359.5651 | -6643.602 | -6658.613
61 | Fe34B10Si10 | 54 | -362.4201 | -363.5662 | -6711.483 | -6732.708
62 | Fe34B10Si10 | 54 | -359.5776 | -360.1772 | -6658.844 | -6669.948
63 | Fe12B3Si3 | 18 | -120.4231 | -119.287 | -6690.171425 | -6627.054
64 | Fe12B3Si3 | 18 | -119.7747379 | -118.7634 | -6654.152 | -6597.964
65 | Fe34B10Si10 | 54 | -357.8769 | -358.6147 | -6627.351 | -6641.012
66 | Fe12B3Si3 | 18 | -120.3993 | -119.3361 | -6688.849 | -6629.782
67 | Fe34B10Si10 | 54 | -355.7843 | -356.4166 | -6588.598 | -6600.307
68 | Fe34B10Si10 | 54 | -361.8201 | -362.9247 | -6700.372 | -6720.828
69 | Fe34B10Si10 | 54 | -351.3418 | -352.2959 | -6506.33 | -6523.999
70 | Fe34B10Si10 | 54 | -359.5061 | -360.3453 | -6657.521 | -6673.061
71 | Fe34B10Si10 | 54 | -350.5158 | -351.1917 | -6491.033 | -6503.551
72 | Fe34B10Si10 | 54 | -357.5254 | -358.5244 | -6620.841 | -6639.341
73 | Fe34B10Si10 | 54 | -359.8559 | -360.3072 | -6663.999 | -6672.356
74 | Fe34B10Si10 | 54 | -357.5793 | -358.1934 | -6621.838 | -6633.212
75 | Fe34B10Si10 | 54 | -360.6036 | -361.1033 | -6677.844 | -6687.097
76 | Fe34B10Si10 | 54 | -358.0585 | -359.0738 | -6630.713 | -6649.515
77 | Fe34B10Si10 | 54 | -351.9847 | -352.977 | -6518.234 | -6536.611
78 | Fe12B3Si3 | 18 | -119.8684577 | -118.7016 | -6659.359 | -6594.533
79 | Fe34B10Si10 | 54 | -356.9177 | -357.5153 | -6609.588 | -6620.653
80 | Fe34B10Si10 | 54 | -359.0263 | -359.9517 | -6648.635 | -6665.772
81 | Fe34B10Si10 | 54 | -357.0768 | -357.7914 | -6612.533 | -6625.767
82 | Fe34B10Si10 | 54 | -358.5156 | -358.5957 | -6639.179 | -6640.662
83 | Fe34B10Si10 | 54 | -360.1539896 | -360.6542 | -6669.518 | -6678.782
84 | Fe34B10Si10 | 54 | -355.0113 | -355.5719 | -6574.283 | -6584.665
85 | Fe34B10Si10 | 54 | -361.0982 | -361.994 | -6687.004 | -6703.593
86 | Fe34B10Si10 | 54 | -361.0246696 | -361.9202 | -6685.642 | -6702.226
87 | Fe12B3Si3 | 18 | -119.5079 | -118.5973 | -6639.326 | -6588.74
88 | Fe34B10Si10 | 54 | -356.2311 | -356.903 | -6596.871 | -6609.314
89 | Fe34B10Si10 | 54 | -348.5077 | -349.3536 | -6453.846 | -6469.512
90 | Fe34B10Si10 | 54 | -358.139 | -359.1411 | -6632.204 | -6650.761
91 | Fe12B3Si3 | 18 | -119.0227 | -117.8413 | -6612.371 | -6546.737
92 | Fe34B10Si10 | 54 | -361.5367 | -362.4411 | -6695.124 | -6711.872
93 | Fe12B3Si3 | 18 | -120.2955 | -119.1272 | -6683.083 | -6618.18
94 | Fe34B10Si10 | 54 | -361.1561 | -361.8909 | -6688.076 | -6701.683
95 | Fe34B10Si10 | 54 | -361.536 | -362.3938 | -6695.111 | -6710.996
96 | Fe34B10Si10 | 54 | -357.0287 | -358.7734 | -6611.643 | -6643.952
97 | Fe34B10Si10 | 54 | -346.2963 | -346.9518 | -6412.894 | -6425.033
98 | Fe34B10Si10 | 54 | -361.0405644 | -361.9161 | -6685.936 | -6702.15
99 | Fe34B10Si10 | 54 | -353.9625 | -354.8039 | -6554.861 | -6570.443
100 | Fe12B3Si3 | 18 | -114.8309 | -113.4834 | -6379.495 | -6304.632
101 | Fe34B10Si10 | 54 | -360.7835 | -361.8895 | -6681.176 | -6701.657
102 | Fe12B3Si3 | 18 | -118.0427 | -117.1307 | -6557.927 | -6507.262
103 | Fe34B10Si10 | 54 | -359.8177 | -360.838 | -6663.292 | -6682.185
104 | Fe34B10Si10 | 54 | -360.1177 | -360.6568 | -6668.846 | -6678.83
105 | Fe34B10Si10 | 54 | -360.8912 | -361.79 | -6683.17 | -6699.815
106 | Fe34B10Si10 | 54 | -361.544 | -362.3168 | -6695.26 | -6709.57
107 | Fe34B10Si10 | 54 | -357.3556 | -358.2787 | -6617.696 | -6634.79
108 | Fe34B10Si10 | 54 | -362.3326 | -362.9949 | -6709.862 | -6722.128
109 | Fe34B10Si10 | 54 | -360.6845 | -361.3579 | -6679.342 | -6691.812
110 | Fe34B10Si10 | 54 | -357.3794 | -358.3572 | -6618.138 | -6636.244
111 | Fe34B10Si10 | 54 | -362.0137009 | -362.6923 | -6703.957 | -6716.524
112 | Fe12B3Si3 | 18 | -116.3501 | -115.5132 | -6463.894 | -6417.4
113 | Fe34B10Si10 | 54 | -357.2923 | -358.1336 | -6616.524 | -6632.103
114 | Fe34B10Si10 | 54 | -359.8241 | -360.6325 | -6663.409 | -6678.38
115 | Fe34B10Si10 | 54 | -359.4791 | -360.4391 | -6657.02 | -6674.798
116 | Fe34B10Si10 | 54 | -356.5834 | -357.1237 | -6603.396 | -6613.403
117 | Fe34B10Si10 | 54 | -352.754 | -353.8069 | -6532.481 | -6551.979
118 | Fe34B10Si10 | 54 | -362.1757 | -363.2698 | -6706.958 | -6727.218
119 | Fe34B10Si10 | 54 | -357.4587 | -358.2944 | -6619.60511 | -6635.081
120 | Fe12B3Si3 | 18 | -123.1814 | -122.1313 | -6843.409 | -6785.071
121 | Fe12B3Si3 | 18 | -122.6026 | -121.4349 | -6811.255 | -6746.382
122 | Fe12B3Si3 | 18 | -123.1703 | -122.0608 | -6842.796 | -6781.157
123 | Fe34B10Si10 | 54 | -364.9802 | -365.6677 | -6758.893 | -6771.624
124 | Fe34B10Si10 | 54 | -365.5493 | -366.0786 | -6769.431 | -6779.233
125 | Fe12B3Si3 | 18 | -123.8624 | -122.7528 | -6881.245245 | -6819.6
126 | Fe12B3Si3 | 18 | -122.6806 | -121.633 | -6815.587 | -6757.388
127 | Fe12B3Si3 | 18 | -121.1728 | -120.2067 | -6731.82 | -6678.152
128 | Fe12B3Si3 | 18 | -122.3698 | -121.1187 | -6798.32 | -6728.814
129 | Fe34B10Si10 | 54 | -362.745 | -363.5761 | -6717.49967 | -6732.891
130 | Fe12B3Si3 | 18 | -121.035 | -119.9962 | -6724.165 | -6666.458
131 | Fe34B10Si10 | 54 | -363.5964 | -364.4521 | -6733.266 | -6749.114
132 | Fe12B3Si3 | 18 | -122.4851 | -121.5571 | -6804.727 | -6753.172
133 | Fe34B10Si10 | 54 | -368.0518 | -369.2478 | -6815.774 | -6837.923
134 | Fe12B3Si3 | 18 | -123.4300494 | -122.2341 | -6857.225 | -6790.781
135 | Fe12B3Si3 | 18 | -121.8363 | -120.5952 | -6768.68443 | -6699.735
136 | Fe34B10Si10 | 54 | -364.8104 | -365.5349 | -6755.748 | -6769.164
137 | Fe12B3Si3 | 18 | -122.5407 | -121.5052 | -6807.817 | -6750.286
138 | Fe12B3Si3 | 18 | -124.3218 | -123.2096 | -6906.765095 | -6844.98
139 | Fe34B10Si10 | 54 | -362.6772 | -363.5317 | -6716.244 | -6732.068
140 | Fe34B10Si10 | 54 | -365.9082522 | -367.1516 | -6776.079 | -6799.104
141 | Fe12B3Si3 | 18 | -121.6883 | -120.8924 | -6760.462 | -6716.245
142 | Fe12B3Si3 | 18 | -123.1889 | -122.4232 | -6843.828 | -6801.292
143 | Fe34B10Si10 | 54 | -364.88618 | -365.4348 | -6757.151 | -6767.311
144 | Fe12B3Si3 | 18 | -121.4845312 | -120.1536 | -6749.141 | -6675.197
145 | Fe12B3Si3 | 18 | -122.0674 | -120.9522 | -6781.524 | -6719.566
146 | Fe34B10Si10 | 54 | -363.4193 | -364.4837 | -6729.987 | -6749.698
147 | Fe34B10Si10 | 54 | -363.4964 | -364.4521 | -6731.414 | -6749.113
148 | Fe34B10Si10 | 54 | -363.2328 | -363.9438 | -6726.533 | -6739.701
149 | Fe12B3Si3 | 18 | -121.0244 | -119.7964 | -6723.58 | -6655.353
150 | Fe34B10Si10 | 54 | -367.2213 | -368.2418 | -6800.395 | -6819.292
151 | Fe34B10Si10 | 54 | -369.9541 | -370.6086 | -6851.002 | -6863.122
152 | Fe34B10Si10 | 54 | -372.0428 | -372.89 | -6889.682 | -6905.371
153 | Fe34B10Si10 | 54 | -363.4206 | -364.0659 | -6730.011 | -6741.961
154 | Fe12B3Si3 | 18 | -123.0923 | -122.1344 | -6838.463 | -6785.246
155 | Fe34B10Si10 | 54 | -362.5664 | -363.5117 | -6714.193 | -6731.699
156 | Fe34B10Si10 | 54 | -365.2454 | -365.6914 | -6763.804 | -6772.063
157 | Fe34B10Si10 | 54 | -371.0294 | -371.9501 | -6870.915 | -6887.964
158 | Fe34B10Si10 | 54 | -363.4218 | -363.854 | -6730.034 | -6738.037
159 | Fe34B10Si10 | 54 | -364.7065 | -365.4774 | -6753.823 | -6768.1
160 | Fe34B10Si10 | 54 | -363.7142 | -364.8994 | -6735.448 | -6757.397
161 | Fe12B3Si3 | 18 | -122.8057 | -121.8119 | -6822.537 | -6767.33
162 | Fe34B10Si10 | 54 | -364.035281 | -365.2323 | -6741.394 | -6763.561
163 | Fe34B10Si10 | 54 | -364.9548 | -365.9276 | -6758.423 | -6776.437
164 | Fe12B3Si3 | 18 | -123.4338 | -122.4959 | -6857.431 | -6805.327
165 | Fe12B3Si3 | 18 | -121.8507 | -120.7794 | -6769.484 | -6709.965
166 | Fe34B10Si10 | 54 | -363.9701 | -365.1277 | -6740.186 | -6761.623
167 | Fe34B10Si10 | 54 | -364.7329 | -365.8825 | -6754.313 | -6775.601
168 | Fe34B10Si10 | 54 | -363.9316 | -364.6463 | -6739.474 | -6752.71
169 | Fe12B3Si3 | 18 | -122.5565 | -121.7473 | -6808.692 | -6763.738
170 | Fe12B3Si3 | 18 | -121.4617 | -120.3741 | -6747.871535 | -6687.452
171 | Fe34B10Si10 | 54 | -362.7517 | -363.527 | -6717.624 | -6731.981
172 | Fe12B3Si3 | 18 | -123.0747 | -121.8583 | -6837.48243 | -6769.908
173 | Fe12B3Si3 | 18 | -121.5915925 | -120.5463 | -6755.088 | -6697.018
174 | Fe12B3Si3 | 18 | -123.024 | -121.9491 | -6834.668 | -6774.948
175 | Fe12B3Si3 | 18 | -123.5871 | -122.5576 | -6865.949 | -6808.757
176 | Fe12B3Si3 | 18 | -120.9383 | -120.0182 | -6718.794 | -6667.679
177 | Fe34B10Si10 | 54 | -366.3146 | -367.1279 | -6783.604 | -6798.665
178 | Fe12B3Si3 | 18 | -121.0848282 | -120.0328 | -6726.9349 | -6668.492
179 | Fe12B3Si3 | 18 | -120.9673 | -119.8594 | -6720.403 | -6658.856
180 | Fe12B3Si3 | 18 | -123.1161817 | -122.0067 | -6839.788 | -6778.152
181 | Fe12Si4 | 16 | -117.3092 | -117.2239 | -7331.827 | -7326.497
182 | Fe12Si4 | 16 | -114.991 | -114.9363 | -7186.934 | -7183.52
183 | Fe12Si4 | 16 | -118.9388 | -118.9143 | -7433.675 | -7432.145
184 | Fe12Si4 | 16 | -116.7434 | -116.6147 | -7296.465 | -7288.42
185 | Fe12Si4 | 16 | -119.0294 | -118.9693 | -7439.338 | -7435.579
186 | Fe12Si4 | 16 | -118.369 | -118.3262 | -7398.061 | -7395.387
187 | Fe16 | 16 | -130.6253 | -130.7654 | -8164.08 | -8172.837
188 | Fe16 | 16 | -127.762 | -128.0048 | -7985.124 | -8000.302
189 | Fe16 | 16 | -128.8271 | -129.0302 | -8051.691 | -8064.39
190 | Fe16 | 16 | -131.5288 | -131.7125 | -8220.551 | -8232.03
191 | Fe16 | 16 | -127.9471799 | -128.183 | -7996.699 | -8011.435
192 | Fe16 | 16 | -128.1051 | -128.3661 | -8006.567 | -8022.882
193 | Fe16 | 16 | -127.9919 | -128.2561 | -7999.493 | -8016.005
194 | Fe16 | 16 | -131.4659 | -131.6403 | -8216.621 | -8227.516
195 | Fe16 | 16 | -127.9932269 | -128.2574 | -7999.577 | -8016.089
196 | Fe16 | 16 | -129.7129 | -129.876 | -8107.058 | -8117.248
197 | Fe16 | 16 | -130.6578 | -130.7971 | -8166.113 | -8174.818
198 | Fe12Si4 | 16 | -122.0566 | -122.0055 | -7628.537 | -7625.346
199 | Fe12Si4 | 16 | -124.1329 | -124.0751 | -7758.308 | -7754.692
200 | Fe12Si4 | 16 | -122.718199 | -122.653 | -7669.887 | -7665.811
201 | Fe12Si4 | 16 | -123.0071 | -122.9326 | -7687.946 | -7683.285
202 | Fe12Si4 | 16 | -122.0678 | -121.9681 | -7629.239 | -7623.004
203 | Fe12Si4 | 16 | -122.2695 | -122.228 | -7641.841 | -7639.25

## train_predictions
| config | n_atoms | REF_energy | MACE_energy | REF_e/atom_meV | MACE_e/atom_meV
3 | Fe34B10Si10 | 54 | -355.7636 | -356.5554 | -6588.214 | -6602.877
4 | Fe34B10Si10 | 54 | -355.4203 | -356.3552 | -6581.858 | -6599.17
5 | Fe34B10Si10 | 54 | -356.0679 | -357.3258 | -6593.85 | -6617.144
6 | Fe34B10Si10 | 54 | -362.1169 | -362.9483 | -6705.869 | -6721.264
7 | Fe34B10Si10 | 54 | -356.9375 | -357.7515 | -6609.953 | -6625.028
8 | Fe34B10Si10 | 54 | -361.3557364 | -362.312 | -6691.773 | -6709.482
9 | Fe34B10Si10 | 54 | -361.5932 | -362.7828 | -6696.171 | -6718.201
10 | Fe12B3Si3 | 18 | -120.5904 | -119.3305 | -6699.46757 | -6629.473
11 | Fe34B10Si10 | 54 | -355.0396538 | -355.6969 | -6574.808 | -6586.98
12 | Fe34B10Si10 | 54 | -361.3152 | -362.2713 | -6691.022 | -6708.728
13 | Fe34B10Si10 | 54 | -359.6496 | -360.5648 | -6660.178 | -6677.126
14 | Fe34B10Si10 | 54 | -360.3095 | -360.9819 | -6672.39848 | -6684.849
15 | Fe34B10Si10 | 54 | -359.6398 | -360.438 | -6659.997 | -6674.778
16 | Fe34B10Si10 | 54 | -357.3695 | -358.3384 | -6617.953 | -6635.897
17 | Fe34B10Si10 | 54 | -360.5112 | -361.5288 | -6676.133 | -6694.978
18 | Fe34B10Si10 | 54 | -344.9644 | -345.687 | -6388.229 | -6401.61
19 | Fe34B10Si10 | 54 | -357.3362 | -357.9816 | -6617.337 | -6629.288
20 | Fe34B10Si10 | 54 | -353.056488 | -353.8936 | -6538.083 | -6553.585
21 | Fe34B10Si10 | 54 | -351.0878 | -352.5124 | -6501.625 | -6528.007
22 | Fe34B10Si10 | 54 | -352.5884 | -353.3911 | -6529.414 | -6544.279
23 | Fe34B10Si10 | 54 | -355.9889 | -356.8831 | -6592.386 | -6608.946
24 | Fe34B10Si10 | 54 | -353.5152 | -354.1526 | -6546.57819 | -6558.381
25 | Fe34B10Si10 | 54 | -355.2173 | -355.9604 | -6578.099 | -6591.859
26 | Fe34B10Si10 | 54 | -346.3446 | -347.3934 | -6413.789 | -6433.212
27 | Fe12B3Si3 | 18 | -120.815 | -119.6759 | -6711.945 | -6648.661
28 | Fe34B10Si10 | 54 | -359.7053 | -360.6359 | -6661.21 | -6678.442
29 | Fe34B10Si10 | 54 | -355.9528 | -357.0256 | -6591.718 | -6611.585
30 | Fe34B10Si10 | 54 | -342.298 | -343.1768 | -6338.851 | -6355.126
31 | Fe34B10Si10 | 54 | -354.858 | -355.5744 | -6571.444 | -6584.712
32 | Fe34B10Si10 | 54 | -356.829 | -358.03 | -6607.944 | -6630.185
33 | Fe34B10Si10 | 54 | -355.5209 | -356.77 | -6583.72 | -6606.852
34 | Fe34B10Si10 | 54 | -353.174 | -354.1247 | -6540.259 | -6557.866
35 | Fe34B10Si10 | 54 | -360.3014 | -360.7388 | -6672.248 | -6680.348
36 | Fe34B10Si10 | 54 | -357.3099 | -358.1281 | -6616.85 | -6632.001
37 | Fe34B10Si10 | 54 | -359.3832 | -360.3252 | -6655.244 | -6672.689
38 | Fe34B10Si10 | 54 | -356.8387 | -358.2281 | -6608.123 | -6633.853
39 | Fe34B10Si10 | 54 | -358.563 | -359.4094 | -6640.055 | -6655.729
40 | Fe34B10Si10 | 54 | -361.7807 | -362.5772 | -6699.642 | -6714.393
41 | Fe34B10Si10 | 54 | -360.7036 | -362.0631 | -6679.697 | -6704.871
42 | Fe34B10Si10 | 54 | -360.4791 | -361.2829 | -6675.539 | -6690.424
43 | Fe34B10Si10 | 54 | -361.9039 | -362.8358 | -6701.925 | -6719.181
44 | Fe34B10Si10 | 54 | -361.4142 | -362.317 | -6692.856 | -6709.574
45 | Fe34B10Si10 | 54 | -362.0946 | -363.0556 | -6705.456 | -6723.252
46 | Fe34B10Si10 | 54 | -351.6576 | -352.6572 | -6512.178 | -6530.689
47 | Fe34B10Si10 | 54 | -358.2097 | -359.1282 | -6633.513 | -6650.522
48 | Fe34B10Si10 | 54 | -354.8081 | -355.6553 | -6570.52 | -6586.209
49 | Fe34B10Si10 | 54 | -352.7632 | -353.416 | -6532.651 | -6544.741
50 | Fe34B10Si10 | 54 | -356.2971 | -356.8876 | -6598.095 | -6609.03
51 | Fe34B10Si10 | 54 | -355.2947 | -356.0397 | -6579.532 | -6593.328
52 | Fe34B10Si10 | 54 | -361.0019 | -362.1626 | -6685.22 | -6706.715
53 | Fe34B10Si10 | 54 | -354.5149 | -355.6322 | -6565.09 | -6585.781
54 | Fe34B10Si10 | 54 | -360.8696 | -361.4166 | -6682.77031 | -6692.901
55 | Fe34B10Si10 | 54 | -357.9334657 | -358.9945 | -6628.398 | -6648.046
56 | Fe34B10Si10 | 54 | -358.5348658 | -359.8515 | -6639.535 | -6663.917
57 | Fe34B10Si10 | 54 | -352.0989 | -352.654 | -6520.35 | -6530.63
58 | Fe34B10Si10 | 54 | -362.3703 | -363.1872 | -6710.562 | -6725.689
59 | Fe34B10Si10 | 54 | -362.1722 | -363.0364 | -6706.893 | -6722.896
60 | Fe34B10Si10 | 54 | -357.0121 | -357.9449 | -6611.336 | -6628.61
61 | Fe34B10Si10 | 54 | -357.2957 | -358.0802 | -6616.586 | -6631.115
62 | Fe34B10Si10 | 54 | -361.4085461 | -361.8204 | -6692.751 | -6700.378
63 | Fe34B10Si10 | 54 | -359.7298 | -360.1763 | -6661.663 | -6669.931
64 | Fe34B10Si10 | 54 | -360.278 | -361.1211 | -6671.815 | -6687.429
65 | Fe34B10Si10 | 54 | -356.9299 | -357.7475 | -6609.813 | -6624.953
66 | Fe34B10Si10 | 54 | -360.3942898 | -361.1028 | -6673.968 | -6687.089
67 | Fe34B10Si10 | 54 | -357.2813 | -358.5436 | -6616.321 | -6639.696
68 | Fe34B10Si10 | 54 | -360.601 | -361.3881 | -6677.797 | -6692.371
69 | Fe12B3Si3 | 18 | -114.9189 | -113.6592 | -6384.381 | -6314.399
70 | Fe34B10Si10 | 54 | -354.2547 | -355.1129 | -6560.273 | -6576.165
71 | Fe12B3Si3 | 18 | -120.741 | -119.585 | -6707.832795 | -6643.61
72 | Fe12B3Si3 | 18 | -120.1786 | -119.2137 | -6676.59 | -6622.981
73 | Fe34B10Si10 | 54 | -358.252 | -359.187 | -6634.296 | -6651.611
74 | Fe34B10Si10 | 54 | -345.6818 | -346.3461 | -6401.514 | -6413.816
75 | Fe34B10Si10 | 54 | -359.5675028 | -360.514 | -6658.657 | -6676.185
76 | Fe34B10Si10 | 54 | -351.7513 | -352.8637 | -6513.912 | -6534.514
77 | Fe12B3Si3 | 18 | -116.2259 | -115.0964 | -6456.995 | -6394.244
78 | Fe12B3Si3 | 18 | -120.3176 | -119.2266 | -6684.313 | -6623.701
79 | Fe34B10Si10 | 54 | -358.4321 | -359.0842 | -6637.631 | -6649.707
80 | Fe34B10Si10 | 54 | -359.8492 | -360.9904 | -6663.875 | -6685.007
81 | Fe34B10Si10 | 54 | -361.4472 | -362.4366 | -6693.467 | -6711.788
82 | Fe34B10Si10 | 54 | -354.8492 | -355.8512 | -6571.281 | -6589.837
83 | Fe12B3Si3 | 18 | -116.7947 | -115.6289 | -6488.594 | -6423.828
84 | Fe34B10Si10 | 54 | -357.0058 | -357.6342 | -6611.219 | -6622.856
85 | Fe34B10Si10 | 54 | -347.4516 | -348.077 | -6434.29 | -6445.87
86 | Fe34B10Si10 | 54 | -353.5667 | -354.5738 | -6547.532 | -6566.182
87 | Fe34B10Si10 | 54 | -359.7282 | -360.6193 | -6661.634 | -6678.136
88 | Fe34B10Si10 | 54 | -356.8927188 | -357.6465 | -6609.124 | -6623.083
89 | Fe34B10Si10 | 54 | -353.4166 | -354.2368 | -6544.751 | -6559.941
90 | Fe34B10Si10 | 54 | -356.8781 | -358.1616 | -6608.85421 | -6632.622
91 | Fe34B10Si10 | 54 | -357.3736637 | -357.8696 | -6618.031 | -6627.215
92 | Fe12B3Si3 | 18 | -114.3336 | -113.439 | -6351.866335 | -6302.169
93 | Fe34B10Si10 | 54 | -354.6102 | -355.3685 | -6566.856 | -6580.897
94 | Fe34B10Si10 | 54 | -360.1884 | -361.2807 | -6670.156 | -6690.383
95 | Fe34B10Si10 | 54 | -350.3121 | -351.1009 | -6487.261 | -6501.868
96 | Fe34B10Si10 | 54 | -355.1451 | -355.8606 | -6576.762 | -6590.012
97 | Fe34B10Si10 | 54 | -352.6314 | -353.6445 | -6530.211 | -6548.972
98 | Fe34B10Si10 | 54 | -353.5902 | -354.4363 | -6547.966 | -6563.635
99 | Fe34B10Si10 | 54 | -341.0764 | -342.038 | -6316.229 | -6334.037
100 | Fe34B10Si10 | 54 | -355.0267 | -355.4146 | -6574.569 | -6581.752
101 | Fe34B10Si10 | 54 | -354.7434 | -355.404 | -6569.323 | -6581.556
102 | Fe34B10Si10 | 54 | -356.7064 | -357.2563 | -6605.674 | -6615.857
103 | Fe34B10Si10 | 54 | -360.1104 | -360.7312 | -6668.712 | -6680.207
104 | Fe34B10Si10 | 54 | -358.5491 | -358.9839 | -6639.798 | -6647.851
105 | Fe34B10Si10 | 54 | -356.7207 | -358.0843 | -6605.939 | -6631.19
106 | Fe34B10Si10 | 54 | -351.4709073 | -352.7578 | -6508.721 | -6532.551
107 | Fe34B10Si10 | 54 | -362.4675 | -363.1886 | -6712.36 | -6725.715
108 | Fe34B10Si10 | 54 | -360.5735 | -361.5358 | -6677.28677 | -6695.107
109 | Fe34B10Si10 | 54 | -353.0401 | -354.0266 | -6537.779 | -6556.049
110 | Fe34B10Si10 | 54 | -357.876 | -358.9486 | -6627.333 | -6647.196
111 | Fe34B10Si10 | 54 | -359.4299 | -359.9969 | -6656.109 | -6666.61
112 | Fe34B10Si10 | 54 | -357.6263799 | -358.3536 | -6622.711 | -6636.179
113 | Fe34B10Si10 | 54 | -360.5594 | -361.4762 | -6677.026 | -6694.005
114 | Fe34B10Si10 | 54 | -353.6192 | -354.4282 | -6548.503 | -6563.485
115 | Fe34B10Si10 | 54 | -355.2725 | -355.5946 | -6579.121 | -6585.086
116 | Fe34B10Si10 | 54 | -359.5569 | -360.9294 | -6658.461 | -6683.878
117 | Fe34B10Si10 | 54 | -362.1322 | -362.7526 | -6706.151 | -6717.641
118 | Fe34B10Si10 | 54 | -357.2802 | -358.1127 | -6616.299 | -6631.716
119 | Fe34B10Si10 | 54 | -354.5048 | -355.345 | -6564.905 | -6580.463
120 | Fe34B10Si10 | 54 | -361.9301 | -362.7457 | -6702.409 | -6717.513
121 | Fe34B10Si10 | 54 | -361.3802 | -362.3178 | -6692.225 | -6709.589
122 | Fe34B10Si10 | 54 | -360.9448 | -361.7296 | -6684.163 | -6698.697
123 | Fe34B10Si10 | 54 | -353.3426 | -354.6666 | -6543.381 | -6567.901
124 | Fe12B3Si3 | 18 | -119.651 | -118.6725 | -6647.279 | -6592.919
125 | Fe34B10Si10 | 54 | -355.705 | -356.8874 | -6587.13 | -6609.026
126 | Fe34B10Si10 | 54 | -358.3421 | -359.38 | -6635.96552 | -6655.186
127 | Fe34B10Si10 | 54 | -353.9239 | -354.8211 | -6554.147 | -6570.761
128 | Fe34B10Si10 | 54 | -355.5114596 | -355.9288 | -6583.546 | -6591.274
129 | Fe34B10Si10 | 54 | -345.5311 | -346.4149 | -6398.723 | -6415.09
130 | Fe34B10Si10 | 54 | -358.8272 | -360.0422 | -6644.948775 | -6667.448
131 | Fe34B10Si10 | 54 | -346.8245 | -347.8722 | -6422.675 | -6442.078
132 | Fe34B10Si10 | 54 | -346.6048 | -347.1616 | -6418.608 | -6428.918
133 | Fe34B10Si10 | 54 | -354.9512 | -355.6302 | -6573.17 | -6585.744
134 | Fe34B10Si10 | 54 | -354.8181 | -355.8974 | -6570.705 | -6590.693
135 | Fe34B10Si10 | 54 | -358.6269 | -359.4097 | -6641.24 | -6655.736
136 | Fe34B10Si10 | 54 | -358.2208 | -358.5835 | -6633.718 | -6640.435
137 | Fe34B10Si10 | 54 | -350.4598 | -350.9574 | -6489.997155 | -6499.211
138 | Fe34B10Si10 | 54 | -360.8273 | -361.4633 | -6681.987 | -6693.765
139 | Fe34B10Si10 | 54 | -362.0429 | -362.6175 | -6704.498 | -6715.139
140 | Fe34B10Si10 | 54 | -358.5645 | -359.3929 | -6640.083 | -6655.425
141 | Fe34B10Si10 | 54 | -358.8712 | -359.7298 | -6645.762 | -6661.662
142 | Fe34B10Si10 | 54 | -358.4552 | -359.1464 | -6638.06 | -6650.86
143 | Fe34B10Si10 | 54 | -361.8038 | -362.7164 | -6700.071 | -6716.97
144 | Fe34B10Si10 | 54 | -349.4411 | -350.3763 | -6471.131 | -6488.45
145 | Fe34B10Si10 | 54 | -349.9906 | -351.1782 | -6481.307 | -6503.3
146 | Fe34B10Si10 | 54 | -351.0188 | -351.7067 | -6500.348 | -6513.086
147 | Fe34B10Si10 | 54 | -358.1635 | -358.8819 | -6632.657 | -6645.961
148 | Fe34B10Si10 | 54 | -359.3283 | -360.251 | -6654.229 | -6671.315
149 | Fe34B10Si10 | 54 | -347.9944 | -349.4052 | -6444.341 | -6470.467
150 | Fe34B10Si10 | 54 | -360.4179 | -361.2729 | -6674.405 | -6690.239
151 | Fe34B10Si10 | 54 | -357.2278 | -358.2518 | -6615.33 | -6634.293
152 | Fe12B3Si3 | 18 | -117.3317 | -116.2497 | -6518.427655 | -6458.314
153 | Fe34B10Si10 | 54 | -355.8461 | -356.5885 | -6589.743 | -6603.491
154 | Fe34B10Si10 | 54 | -360.3457 | -361.0116 | -6673.068 | -6685.4
155 | Fe34B10Si10 | 54 | -352.0523 | -352.86 | -6519.488 | -6534.445
156 | Fe34B10Si10 | 54 | -351.520342 | -352.2433 | -6509.636 | -6523.025
157 | Fe34B10Si10 | 54 | -358.1996 | -358.667 | -6633.327 | -6641.982
158 | Fe34B10Si10 | 54 | -355.0293 | -355.8301 | -6574.617 | -6589.447
159 | Fe34B10Si10 | 54 | -357.0778 | -358.1246 | -6612.551 | -6631.937
160 | Fe34B10Si10 | 54 | -358.6084 | -359.2643 | -6640.897 | -6653.043
161 | Fe34B10Si10 | 54 | -358.5287 | -359.2344 | -6639.42 | -6652.49
162 | Fe34B10Si10 | 54 | -355.107 | -355.8506 | -6576.05506 | -6589.825
163 | Fe12B3Si3 | 18 | -120.8162 | -119.846 | -6712.01 | -6658.112
164 | Fe34B10Si10 | 54 | -361.0591 | -361.9051 | -6686.28 | -6701.946
165 | Fe34B10Si10 | 54 | -361.5891 | -362.7003 | -6696.095 | -6716.671
166 | Fe34B10Si10 | 54 | -361.1431 | -361.5764 | -6687.836 | -6695.859
167 | Fe34B10Si10 | 54 | -361.3299 | -361.8061 | -6691.294 | -6700.113
168 | Fe34B10Si10 | 54 | -352.4681 | -353.4519 | -6527.186 | -6545.405
169 | Fe34B10Si10 | 54 | -357.7328 | -358.9002 | -6624.681 | -6646.301
170 | Fe34B10Si10 | 54 | -351.3376 | -352.4234 | -6506.252 | -6526.36
171 | Fe34B10Si10 | 54 | -352.3482 | -353.1604 | -6524.967 | -6540.008
172 | Fe34B10Si10 | 54 | -360.2726 | -361.0679 | -6671.715 | -6686.443
173 | Fe34B10Si10 | 54 | -360.1837 | -361.2666 | -6670.068 | -6690.122
174 | Fe34B10Si10 | 54 | -352.9608 | -354.1145 | -6536.311 | -6557.676
175 | Fe34B10Si10 | 54 | -353.5118 | -354.5708 | -6546.515 | -6566.126
176 | Fe34B10Si10 | 54 | -353.8516 | -354.9036 | -6552.808 | -6572.288
177 | Fe34B10Si10 | 54 | -355.9573 | -356.66 | -6591.802 | -6604.814
178 | Fe34B10Si10 | 54 | -362.486 | -363.2418 | -6712.703 | -6726.699
179 | Fe34B10Si10 | 54 | -359.2085 | -360.0533 | -6652.01 | -6667.654
180 | Fe34B10Si10 | 54 | -356.8645 | -357.9571 | -6608.601 | -6628.835
181 | Fe34B10Si10 | 54 | -361.7575 | -362.8596 | -6699.213 | -6719.621
182 | Fe34B10Si10 | 54 | -360.2242802 | -361.1111 | -6670.82 | -6687.242
183 | Fe34B10Si10 | 54 | -360.4803276 | -361.0736 | -6675.562 | -6686.549
184 | Fe34B10Si10 | 54 | -359.0983 | -359.9404 | -6649.968 | -6665.562
185 | Fe34B10Si10 | 54 | -359.8904 | -360.676 | -6664.637 | -6679.186
186 | Fe34B10Si10 | 54 | -361.8094646 | -362.7489 | -6700.175 | -6717.573
187 | Fe12B3Si3 | 18 | -119.39 | -118.4091 | -6632.78 | -6578.283
188 | Fe34B10Si10 | 54 | -357.9474985 | -359.2693 | -6628.657 | -6653.135
189 | Fe34B10Si10 | 54 | -355.4207 | -356.1137 | -6581.866 | -6594.697
190 | Fe34B10Si10 | 54 | -360.8451 | -362.1781 | -6682.316 | -6707.002
191 | Fe34B10Si10 | 54 | -355.9699 | -356.4472 | -6592.035 | -6600.874
192 | Fe34B10Si10 | 54 | -349.6079 | -350.3228 | -6474.22 | -6487.459
193 | Fe34B10Si10 | 54 | -358.8182 | -359.501 | -6644.781 | -6657.426
194 | Fe34B10Si10 | 54 | -351.1056 | -352.107 | -6501.955 | -6520.5
195 | Fe34B10Si10 | 54 | -358.26 | -358.9417 | -6634.445 | -6647.068
196 | Fe34B10Si10 | 54 | -358.3517 | -358.8964 | -6636.142 | -6646.23
197 | Fe34B10Si10 | 54 | -361.3486 | -362.4818 | -6691.64073 | -6712.625
198 | Fe34B10Si10 | 54 | -358.1006076 | -359.0436 | -6631.493 | -6648.956
199 | Fe34B10Si10 | 54 | -358.1298 | -359.0683 | -6632.033 | -6649.414
200 | Fe34B10Si10 | 54 | -362.383066 | -363.1104 | -6710.798 | -6724.267
201 | Fe34B10Si10 | 54 | -355.3985 | -356.0684 | -6581.453 | -6593.858
202 | Fe34B10Si10 | 54 | -354.7693 | -355.7527 | -6569.802 | -6588.014
203 | Fe34B10Si10 | 54 | -361.9514 | -362.6806 | -6702.803 | -6716.307
204 | Fe34B10Si10 | 54 | -361.4289 | -362.4347 | -6693.127 | -6711.753
205 | Fe34B10Si10 | 54 | -358.3173 | -359.5914 | -6635.506 | -6659.1
206 | Fe34B10Si10 | 54 | -357.1543 | -358.1762 | -6613.968 | -6632.893
207 | Fe34B10Si10 | 54 | -351.8477 | -352.5241 | -6515.697 | -6528.224
208 | Fe34B10Si10 | 54 | -358.9513 | -359.6472 | -6647.245 | -6660.132
209 | Fe34B10Si10 | 54 | -359.6263 | -360.4 | -6659.746 | -6674.074
210 | Fe34B10Si10 | 54 | -353.0035 | -354.1417 | -6537.101 | -6558.179
211 | Fe34B10Si10 | 54 | -361.2859 | -362.2598 | -6690.47906 | -6708.515
212 | Fe34B10Si10 | 54 | -349.7665 | -351.0232 | -6477.15691 | -6500.43
213 | Fe34B10Si10 | 54 | -361.3953 | -362.1981 | -6692.505 | -6707.373
214 | Fe34B10Si10 | 54 | -361.0782 | -362.2789 | -6686.634 | -6708.869
215 | Fe34B10Si10 | 54 | -360.346 | -361.4697 | -6673.074 | -6693.884
216 | Fe34B10Si10 | 54 | -359.7736 | -360.5675 | -6662.475 | -6677.177
217 | Fe34B10Si10 | 54 | -357.7354 | -358.8389 | -6624.729 | -6645.166
218 | Fe34B10Si10 | 54 | -360.9333 | -361.8129 | -6683.95 | -6700.24
219 | Fe34B10Si10 | 54 | -358.2366 | -359.3243 | -6634.011 | -6654.154
220 | Fe34B10Si10 | 54 | -359.2112 | -359.8787 | -6652.059 | -6664.42
221 | Fe34B10Si10 | 54 | -354.8981 | -355.7597 | -6572.187 | -6588.143
222 | Fe34B10Si10 | 54 | -357.4087 | -358.0565 | -6618.68 | -6630.675
223 | Fe34B10Si10 | 54 | -350.9336 | -351.8147 | -6498.77 | -6515.088
224 | Fe34B10Si10 | 54 | -358.743 | -359.7107 | -6643.388045 | -6661.309
225 | Fe34B10Si10 | 54 | -347.5726 | -348.5236 | -6436.530285 | -6454.14
226 | Fe34B10Si10 | 54 | -356.5426 | -357.1441 | -6602.64 | -6613.779
227 | Fe34B10Si10 | 54 | -359.543 | -360.3668 | -6658.203 | -6673.459
228 | Fe34B10Si10 | 54 | -359.6473037 | -360.6933 | -6660.135 | -6679.505
229 | Fe34B10Si10 | 54 | -359.1796 | -359.8346 | -6651.473 | -6663.604
230 | Fe34B10Si10 | 54 | -350.8139 | -351.8962 | -6496.55432 | -6516.596
231 | Fe34B10Si10 | 54 | -351.9301 | -352.8199 | -6517.224 | -6533.702
232 | Fe12B3Si3 | 18 | -120.3388 | -119.2688 | -6685.49 | -6626.044
233 | Fe34B10Si10 | 54 | -352.4853 | -353.1824 | -6527.505585 | -6540.414
234 | Fe34B10Si10 | 54 | -355.1984 | -356.184 | -6577.749 | -6596
235 | Fe12B3Si3 | 18 | -120.505 | -119.5614 | -6694.724685 | -6642.301
236 | Fe34B10Si10 | 54 | -353.0071 | -353.7657 | -6537.169 | -6551.218
237 | Fe34B10Si10 | 54 | -360.4185147 | -360.9396 | -6674.417 | -6684.066
238 | Fe34B10Si10 | 54 | -362.0301 | -362.8491 | -6704.261 | -6719.428
239 | Fe12B3Si3 | 18 | -120.1074 | -119.2499 | -6672.636 | -6624.995
240 | Fe12B3Si3 | 18 | -120.2778 | -119.516 | -6682.102 | -6639.78
241 | Fe34B10Si10 | 54 | -358.3329734 | -359.1897 | -6635.796 | -6651.662
242 | Fe34B10Si10 | 54 | -360.156 | -361.1468 | -6669.555 | -6687.903
243 | Fe34B10Si10 | 54 | -355.0594 | -355.7838 | -6575.174 | -6588.589
244 | Fe34B10Si10 | 54 | -357.4934 | -358.1375 | -6620.247 | -6632.176
245 | Fe34B10Si10 | 54 | -357.12 | -357.8995 | -6613.334 | -6627.769
246 | Fe34B10Si10 | 54 | -359.351 | -360.0995 | -6654.648 | -6668.509
247 | Fe34B10Si10 | 54 | -356.4411 | -357.1916 | -6600.762 | -6614.659
248 | Fe34B10Si10 | 54 | -361.1873 | -362.1717 | -6688.654 | -6706.883
249 | Fe34B10Si10 | 54 | -358.6595 | -359.4096 | -6641.84334 | -6655.734
250 | Fe34B10Si10 | 54 | -357.5228 | -358.2954 | -6620.793 | -6635.1
251 | Fe34B10Si10 | 54 | -353.3245 | -354.1522 | -6543.047 | -6558.374
252 | Fe34B10Si10 | 54 | -351.8951 | -352.3104 | -6516.576 | -6524.267
253 | Fe34B10Si10 | 54 | -360.796 | -361.8399 | -6681.408 | -6700.738
254 | Fe34B10Si10 | 54 | -354.5976 | -355.8962 | -6566.621 | -6590.671
255 | Fe34B10Si10 | 54 | -361.1902 | -361.7779 | -6688.707 | -6699.59
256 | Fe34B10Si10 | 54 | -361.1931 | -361.7391 | -6688.761 | -6698.872
257 | Fe34B10Si10 | 54 | -362.2421 | -363.0233 | -6708.187 | -6722.654
258 | Fe34B10Si10 | 54 | -362.1269 | -363.1549 | -6706.054 | -6725.09
259 | Fe34B10Si10 | 54 | -355.8193 | -356.2318 | -6589.247 | -6596.884
260 | Fe12B3Si3 | 18 | -119.3976 | -118.4828 | -6633.2 | -6582.378
261 | Fe34B10Si10 | 54 | -356.0954 | -356.6306 | -6594.359 | -6604.271
262 | Fe34B10Si10 | 54 | -354.8828 | -356.0711 | -6571.903 | -6593.91
263 | Fe34B10Si10 | 54 | -353.3158 | -354.4266 | -6542.886 | -6563.456
264 | Fe34B10Si10 | 54 | -355.5416 | -356.4338 | -6584.103 | -6600.626
265 | Fe12B3Si3 | 18 | -118.2503 | -117.2878 | -6569.463 | -6515.989
266 | Fe34B10Si10 | 54 | -352.844 | -353.755 | -6534.147965 | -6551.019
267 | Fe34B10Si10 | 54 | -357.3778 | -357.8383 | -6618.107 | -6626.634
268 | Fe34B10Si10 | 54 | -356.2376948 | -357.1121 | -6596.994 | -6613.187
269 | Fe34B10Si10 | 54 | -357.8018 | -358.6975 | -6625.959 | -6642.547
270 | Fe34B10Si10 | 54 | -356.4152 | -356.6871 | -6600.281 | -6605.318
271 | Fe34B10Si10 | 54 | -355.5830248 | -356.1515 | -6584.871 | -6595.397
272 | Fe34B10Si10 | 54 | -355.0848 | -356.1114 | -6575.644 | -6594.655
273 | Fe34B10Si10 | 54 | -351.1397039 | -351.8028 | -6502.587 | -6514.867
274 | Fe34B10Si10 | 54 | -352.3956 | -353.2357 | -6525.844 | -6541.402
275 | Fe34B10Si10 | 54 | -355.8369 | -356.8222 | -6589.573 | -6607.819
276 | Fe34B10Si10 | 54 | -353.8761 | -354.733 | -6553.261 | -6569.129
277 | Fe12B3Si3 | 18 | -120.0766 | -119.048 | -6670.921905 | -6613.777
278 | Fe34B10Si10 | 54 | -355.6214 | -356.5345 | -6585.581485 | -6602.49
279 | Fe34B10Si10 | 54 | -362.1106 | -362.7396 | -6705.752 | -6717.399
280 | Fe34B10Si10 | 54 | -351.2573 | -352.2635 | -6504.765 | -6523.399
281 | Fe34B10Si10 | 54 | -356.9295822 | -357.7316 | -6609.807 | -6624.66
282 | Fe34B10Si10 | 54 | -362.0584 | -362.4137 | -6704.784 | -6711.365
283 | Fe34B10Si10 | 54 | -357.9624 | -358.9776 | -6628.933 | -6647.733
284 | Fe34B10Si10 | 54 | -359.3612389 | -360.2242 | -6654.838 | -6670.818
285 | Fe34B10Si10 | 54 | -352.8876 | -353.8308 | -6534.956 | -6552.422
286 | Fe34B10Si10 | 54 | -352.028 | -353.2241 | -6519.038 | -6541.187
287 | Fe34B10Si10 | 54 | -358.9668 | -359.8503 | -6647.532 | -6663.895
288 | Fe34B10Si10 | 54 | -349.1202 | -350.319 | -6465.189 | -6487.389
289 | Fe34B10Si10 | 54 | -361.023 | -361.7503 | -6685.612 | -6699.079
290 | Fe34B10Si10 | 54 | -356.941 | -357.5052 | -6610.018 | -6620.466
291 | Fe34B10Si10 | 54 | -353.206 | -354.3902 | -6540.852 | -6562.782
292 | Fe34B10Si10 | 54 | -358.1402 | -358.7034 | -6632.227 | -6642.656
293 | Fe34B10Si10 | 54 | -357.666 | -358.9552 | -6623.445 | -6647.319
294 | Fe34B10Si10 | 54 | -354.6309 | -355.3198 | -6567.239 | -6579.996
295 | Fe34B10Si10 | 54 | -352.3823 | -353.6311 | -6525.598 | -6548.723
296 | Fe34B10Si10 | 54 | -359.7576 | -360.4396 | -6662.177 | -6674.808
297 | Fe34B10Si10 | 54 | -350.2258 | -350.8452 | -6485.662 | -6497.132
298 | Fe34B10Si10 | 54 | -356.2824 | -356.8727 | -6597.822 | -6608.753
299 | Fe34B10Si10 | 54 | -361.4417 | -362.0156 | -6693.365 | -6703.992
300 | Fe34B10Si10 | 54 | -350.5155 | -351.2977 | -6491.027675 | -6505.513
301 | Fe34B10Si10 | 54 | -355.7186 | -356.7735 | -6587.381 | -6606.917
302 | Fe34B10Si10 | 54 | -353.9729 | -355.1236 | -6555.053 | -6576.363
303 | Fe34B10Si10 | 54 | -361.8744 | -362.5318 | -6701.378 | -6713.552
304 | Fe34B10Si10 | 54 | -357.334 | -358.1475 | -6617.295965 | -6632.36
305 | Fe34B10Si10 | 54 | -356.0904 | -357.0607 | -6594.266 | -6612.235
306 | Fe34B10Si10 | 54 | -353.2369 | -354.3614 | -6541.425 | -6562.248
307 | Fe34B10Si10 | 54 | -361.2316 | -361.8168 | -6689.473 | -6700.311
308 | Fe34B10Si10 | 54 | -359.6122 | -360.2125 | -6659.485 | -6670.601
309 | Fe34B10Si10 | 54 | -353.2812 | -354.0317 | -6542.24484 | -6556.143
310 | Fe34B10Si10 | 54 | -360.4248 | -361.2355 | -6674.533 | -6689.546
311 | Fe34B10Si10 | 54 | -357.4989 | -358.3289 | -6620.349 | -6635.721
312 | Fe34B10Si10 | 54 | -350.3786 | -351.058 | -6488.493 | -6501.074
313 | Fe34B10Si10 | 54 | -352.7562 | -353.3733 | -6532.523 | -6543.95
314 | Fe34B10Si10 | 54 | -358.4356 | -359.2009 | -6637.697 | -6651.869
315 | Fe34B10Si10 | 54 | -353.7728 | -354.5968 | -6551.349 | -6566.607
316 | Fe12B3Si3 | 18 | -117.3344 | -116.294 | -6518.578 | -6460.779
317 | Fe34B10Si10 | 54 | -353.8182 | -354.3581 | -6552.189 | -6562.187
318 | Fe34B10Si10 | 54 | -354.2094 | -355.5052 | -6559.434 | -6583.43
319 | Fe34B10Si10 | 54 | -360.5193526 | -361.5766 | -6676.284 | -6695.863
320 | Fe34B10Si10 | 54 | -360.1631 | -360.798 | -6669.686 | -6681.444
321 | Fe34B10Si10 | 54 | -346.2264032 | -347.0591 | -6411.6 | -6427.021
322 | Fe34B10Si10 | 54 | -359.7195 | -360.7799 | -6661.472 | -6681.11
323 | Fe34B10Si10 | 54 | -358.4177 | -359.1879 | -6637.364975 | -6651.627
324 | Fe34B10Si10 | 54 | -354.8962 | -355.886 | -6572.151 | -6590.481
325 | Fe34B10Si10 | 54 | -361.8226 | -362.8867 | -6700.419 | -6720.124
326 | Fe34B10Si10 | 54 | -360.5812955 | -361.2655 | -6677.431 | -6690.103
327 | Fe34B10Si10 | 54 | -348.5148 | -349.2832 | -6453.978 | -6468.207
328 | Fe34B10Si10 | 54 | -361.1246 | -361.9646 | -6687.492 | -6703.049
329 | Fe34B10Si10 | 54 | -358.3614 | -359.2279 | -6636.321 | -6652.369
330 | Fe34B10Si10 | 54 | -357.7231 | -358.2093 | -6624.502 | -6633.505
331 | Fe12B3Si3 | 18 | -119.7015825 | -118.7532 | -6650.088 | -6597.401
332 | Fe34B10Si10 | 54 | -358.3417 | -359.5447 | -6635.957 | -6658.235
333 | Fe34B10Si10 | 54 | -354.909 | -355.6863 | -6572.389 | -6586.784
334 | Fe34B10Si10 | 54 | -359.3594 | -359.8589 | -6654.803 | -6664.054
335 | Fe34B10Si10 | 54 | -361.1531 | -362.2404 | -6688.02 | -6708.155
336 | Fe34B10Si10 | 54 | -359.7474 | -360.6517 | -6661.989 | -6678.734
337 | Fe34B10Si10 | 54 | -360.5806 | -361.4974 | -6677.418 | -6694.396
338 | Fe34B10Si10 | 54 | -362.2295 | -363.5229 | -6707.954 | -6731.906
339 | Fe12B3Si3 | 18 | -120.2935 | -119.1711 | -6682.972 | -6620.618
340 | Fe34B10Si10 | 54 | -358.6058 | -359.6318 | -6640.849 | -6659.848
341 | Fe34B10Si10 | 54 | -360.4514 | -361.2322 | -6675.026 | -6689.486
342 | Fe34B10Si10 | 54 | -360.5593 | -361.5427 | -6677.025 | -6695.236
343 | Fe34B10Si10 | 54 | -354.7972 | -355.2107 | -6570.31913 | -6577.976
344 | Fe12B3Si3 | 18 | -120.5636 | -119.3976 | -6697.979 | -6633.201
345 | Fe34B10Si10 | 54 | -357.897 | -358.4744 | -6627.723 | -6638.414
346 | Fe34B10Si10 | 54 | -356.8964 | -357.9717 | -6609.193 | -6629.106
347 | Fe34B10Si10 | 54 | -359.2989 | -360.4056 | -6653.684 | -6674.177
348 | Fe34B10Si10 | 54 | -351.5773 | -352.1972 | -6510.691 | -6522.171
349 | Fe34B10Si10 | 54 | -352.5211 | -353.4373 | -6528.168695 | -6545.135
350 | Fe34B10Si10 | 54 | -353.011 | -353.9478 | -6537.242 | -6554.588
351 | Fe34B10Si10 | 54 | -354.7017344 | -355.3242 | -6568.551 | -6580.078
352 | Fe34B10Si10 | 54 | -357.5279 | -358.0608 | -6620.887 | -6630.755
353 | Fe34B10Si10 | 54 | -353.6791 | -354.786 | -6549.613 | -6570.111
354 | Fe34B10Si10 | 54 | -345.9256201 | -348.2371 | -6406.03 | -6448.835
355 | Fe34B10Si10 | 54 | -356.3555 | -357.1219 | -6599.176 | -6613.368
356 | Fe34B10Si10 | 54 | -358.8387 | -359.8545 | -6645.161 | -6663.972
357 | Fe34B10Si10 | 54 | -356.484623 | -357.4109 | -6601.567 | -6618.721
358 | Fe34B10Si10 | 54 | -354.2259 | -355.1135 | -6559.738 | -6576.177
359 | Fe34B10Si10 | 54 | -352.2223 | -353.1605 | -6522.63607 | -6540.009
360 | Fe12B3Si3 | 18 | -114.2313 | -113.3916 | -6346.185 | -6299.534
361 | Fe34B10Si10 | 54 | -357.4412 | -358.2953 | -6619.282 | -6635.099
362 | Fe34B10Si10 | 54 | -362.1279 | -363.0398 | -6706.07184 | -6722.96
363 | Fe34B10Si10 | 54 | -351.7091 | -352.5223 | -6513.132 | -6528.192
364 | Fe34B10Si10 | 54 | -351.6578 | -352.1698 | -6512.181 | -6521.663
365 | Fe34B10Si10 | 54 | -362.4546 | -363.1123 | -6712.123 | -6724.302
366 | Fe34B10Si10 | 54 | -351.716 | -352.8445 | -6513.258 | -6534.158
367 | Fe34B10Si10 | 54 | -360.5468 | -361.4079 | -6676.793 | -6692.739
368 | Fe12B3Si3 | 18 | -117.6184 | -116.6714 | -6534.357 | -6481.747
369 | Fe34B10Si10 | 54 | -356.5034597 | -357.2256 | -6601.916 | -6615.29
370 | Fe34B10Si10 | 54 | -358.2075 | -358.7827 | -6633.47156 | -6644.124
371 | Fe34B10Si10 | 54 | -358.4815 | -359.5614 | -6638.546 | -6658.545
372 | Fe34B10Si10 | 54 | -356.9002 | -357.7312 | -6609.263 | -6624.652
373 | Fe34B10Si10 | 54 | -361.4631 | -362.2261 | -6693.761 | -6707.89
374 | Fe34B10Si10 | 54 | -357.5631 | -358.4523 | -6621.54 | -6638.005
375 | Fe34B10Si10 | 54 | -353.4357 | -354.2863 | -6545.10478 | -6560.857
376 | Fe34B10Si10 | 54 | -358.8389 | -359.5424 | -6645.165 | -6658.192
377 | Fe34B10Si10 | 54 | -362.3484 | -363.3008 | -6710.156 | -6727.793
378 | Fe34B10Si10 | 54 | -356.0358 | -356.8638 | -6593.256 | -6608.589
379 | Fe34B10Si10 | 54 | -355.5813 | -356.5625 | -6584.838 | -6603.01
380 | Fe34B10Si10 | 54 | -356.8923 | -357.9214 | -6609.117 | -6628.175
381 | Fe34B10Si10 | 54 | -351.1346 | -352.0479 | -6502.493 | -6519.406
382 | Fe34B10Si10 | 54 | -352.5431 | -353.0748 | -6528.576 | -6538.422
383 | Fe34B10Si10 | 54 | -355.1547 | -356.057 | -6576.938 | -6593.647
384 | Fe34B10Si10 | 54 | -360.576 | -361.4304 | -6677.334 | -6693.156
385 | Fe34B10Si10 | 54 | -360.5336 | -361.5494 | -6676.547 | -6695.359
386 | Fe34B10Si10 | 54 | -358.7963 | -359.7972 | -6644.375 | -6662.912
387 | Fe12B3Si3 | 18 | -120.1393 | -119.2102 | -6674.405 | -6622.789
388 | Fe34B10Si10 | 54 | -358.3609 | -358.8837 | -6636.314 | -6645.995
389 | Fe34B10Si10 | 54 | -356.5834 | -357.3892 | -6603.396 | -6618.318
390 | Fe34B10Si10 | 54 | -359.9336 | -360.8752 | -6665.437 | -6682.874
391 | Fe12B3Si3 | 18 | -113.6034 | -112.3653 | -6311.301 | -6242.517
392 | Fe34B10Si10 | 54 | -356.6147 | -357.4192 | -6603.975 | -6618.874
393 | Fe34B10Si10 | 54 | -351.9124 | -352.5179 | -6516.897 | -6528.109
394 | Fe34B10Si10 | 54 | -356.7854 | -357.5943 | -6607.136 | -6622.117
395 | Fe34B10Si10 | 54 | -352.6326487 | -353.4996 | -6530.234 | -6546.288
396 | Fe34B10Si10 | 54 | -354.7804 | -355.576 | -6570.008 | -6584.74
397 | Fe12B3Si3 | 18 | -120.3954 | -119.4596 | -6688.636 | -6636.646
398 | Fe34B10Si10 | 54 | -359.0164 | -359.4971 | -6648.451 | -6657.353
399 | Fe34B10Si10 | 54 | -353.9092 | -354.2948 | -6553.874025 | -6561.015
400 | Fe34B10Si10 | 54 | -358.1192 | -359.3062 | -6631.83674 | -6653.818
401 | Fe12B3Si3 | 18 | -120.5316 | -119.6314 | -6696.198 | -6646.191
402 | Fe34B10Si10 | 54 | -357.3874642 | -358.3466 | -6618.286 | -6636.048
403 | Fe34B10Si10 | 54 | -361.5954513 | -362.57 | -6696.212 | -6714.26
404 | Fe12B3Si3 | 18 | -120.6564741 | -119.6452 | -6703.13745 | -6646.955
405 | Fe34B10Si10 | 54 | -357.6955 | -358.502 | -6623.991 | -6638.925
406 | Fe34B10Si10 | 54 | -360.4678 | -361.1499 | -6675.329 | -6687.961
407 | Fe34B10Si10 | 54 | -359.3564 | -359.8303 | -6654.748 | -6663.523
408 | Fe34B10Si10 | 54 | -361.8978 | -362.842 | -6701.811 | -6719.297
409 | Fe34B10Si10 | 54 | -361.8546 | -362.5743 | -6701.012 | -6714.339
410 | Fe34B10Si10 | 54 | -357.9206 | -358.7325 | -6628.15947 | -6643.195
411 | Fe34B10Si10 | 54 | -357.2217 | -358.5726 | -6615.217 | -6640.232
412 | Fe34B10Si10 | 54 | -362.1235 | -363.1237 | -6705.991 | -6724.513
413 | Fe34B10Si10 | 54 | -358.3457297 | -358.946 | -6636.032 | -6647.148
414 | Fe34B10Si10 | 54 | -360.7946 | -361.3954 | -6681.381 | -6692.507
415 | Fe34B10Si10 | 54 | -355.4315 | -356.3793 | -6582.064 | -6599.617
416 | Fe34B10Si10 | 54 | -359.2915 | -360.5264 | -6653.546 | -6676.414
417 | Fe34B10Si10 | 54 | -352.1108 | -353.0071 | -6520.57 | -6537.168
418 | Fe34B10Si10 | 54 | -357.0382745 | -357.9126 | -6611.82 | -6628.012
419 | Fe34B10Si10 | 54 | -361.7258 | -362.3936 | -6698.627 | -6710.993
420 | Fe34B10Si10 | 54 | -358.3914 | -358.847 | -6636.877 | -6645.315
421 | Fe34B10Si10 | 54 | -359.1586 | -359.9307 | -6651.086 | -6665.384
422 | Fe34B10Si10 | 54 | -360.9051 | -361.6857 | -6683.429 | -6697.883
423 | Fe34B10Si10 | 54 | -358.3511 | -359.2864 | -6636.131 | -6653.453
424 | Fe34B10Si10 | 54 | -362.3896 | -363.2672 | -6710.919 | -6727.169
425 | Fe34B10Si10 | 54 | -360.3837 | -361.0382 | -6673.773 | -6685.893
426 | Fe34B10Si10 | 54 | -361.7809 | -362.6913 | -6699.646 | -6716.505
427 | Fe34B10Si10 | 54 | -360.1956 | -361.2403 | -6670.289 | -6689.635
428 | Fe34B10Si10 | 54 | -358.04 | -358.8894 | -6630.371 | -6646.101
429 | Fe34B10Si10 | 54 | -356.6948 | -357.7929 | -6605.46 | -6625.795
430 | Fe34B10Si10 | 54 | -351.1665 | -352.0977 | -6503.083 | -6520.327
431 | Fe34B10Si10 | 54 | -353.1652 | -353.7604 | -6540.096 | -6551.119
432 | Fe34B10Si10 | 54 | -358.9397 | -359.6271 | -6647.032 | -6659.761
433 | Fe34B10Si10 | 54 | -358.1763 | -358.997 | -6632.894 | -6648.092
434 | Fe34B10Si10 | 54 | -354.166 | -354.876 | -6558.63 | -6571.778
435 | Fe34B10Si10 | 54 | -352.7231 | -353.5358 | -6531.91 | -6546.96
436 | Fe34B10Si10 | 54 | -358.1482 | -359.0272 | -6632.375 | -6648.652
437 | Fe34B10Si10 | 54 | -357.6956 | -358.1871 | -6623.992 | -6633.094
438 | Fe34B10Si10 | 54 | -358.7266 | -359.4179 | -6643.086 | -6655.886
439 | Fe34B10Si10 | 54 | -359.0443 | -359.7579 | -6648.968 | -6662.184
440 | Fe34B10Si10 | 54 | -357.4861 | -358.1744 | -6620.112 | -6632.859
441 | Fe34B10Si10 | 54 | -357.2266 | -357.8335 | -6615.308 | -6626.546
442 | Fe34B10Si10 | 54 | -359.7837 | -360.393 | -6662.661 | -6673.944
443 | Fe34B10Si10 | 54 | -360.9704 | -361.6738 | -6684.638 | -6697.662
444 | Fe34B10Si10 | 54 | -361.8877 | -363.0313 | -6701.624 | -6722.803
445 | Fe34B10Si10 | 54 | -357.6657 | -358.354 | -6623.439 | -6636.185
446 | Fe34B10Si10 | 54 | -355.8241979 | -357.0671 | -6589.337 | -6612.353
447 | Fe34B10Si10 | 54 | -359.1335007 | -359.8624 | -6650.62 | -6664.118
448 | Fe34B10Si10 | 54 | -358.1703 | -359.144 | -6632.783 | -6650.815
449 | Fe34B10Si10 | 54 | -353.2286 | -354.0041 | -6541.27 | -6555.631
450 | Fe34B10Si10 | 54 | -358.5285 | -359.3531 | -6639.416 | -6654.686
451 | Fe34B10Si10 | 54 | -355.8768 | -356.4883 | -6590.311 | -6601.635
452 | Fe34B10Si10 | 54 | -356.3551 | -357.083 | -6599.169 | -6612.648
453 | Fe34B10Si10 | 54 | -353.5615 | -354.0404 | -6547.435 | -6556.304
454 | Fe12B3Si3 | 18 | -118.8735 | -117.7847 | -6604.08564 | -6543.594
455 | Fe34B10Si10 | 54 | -359.4928 | -360.2133 | -6657.273 | -6670.617
456 | Fe34B10Si10 | 54 | -354.1928 | -355.0359 | -6559.126 | -6574.738
457 | Fe34B10Si10 | 54 | -362.2217 | -363.0054 | -6707.809 | -6722.323
458 | Fe34B10Si10 | 54 | -360.0607 | -361.0171 | -6667.791 | -6685.502
459 | Fe34B10Si10 | 54 | -359.4314 | -360.2647 | -6656.138 | -6671.569
460 | Fe34B10Si10 | 54 | -359.9838 | -360.4323 | -6666.367 | -6674.672
461 | Fe34B10Si10 | 54 | -351.2389 | -352.6667 | -6504.424415 | -6530.865
462 | Fe34B10Si10 | 54 | -357.4291 | -358.2831 | -6619.057 | -6634.871
463 | Fe12B3Si3 | 18 | -119.8523 | -118.8831 | -6658.459 | -6604.615
464 | Fe34B10Si10 | 54 | -360.5608 | -361.4991 | -6677.052 | -6694.427
465 | Fe34B10Si10 | 54 | -355.1397 | -356.2854 | -6576.66 | -6597.877
466 | Fe34B10Si10 | 54 | -360.4723 | -361.2478 | -6675.412 | -6689.774
467 | Fe34B10Si10 | 54 | -360.6586 | -361.5719 | -6678.864 | -6695.776
468 | Fe34B10Si10 | 54 | -359.8094 | -360.6819 | -6663.137 | -6679.294
469 | Fe34B10Si10 | 54 | -353.7226 | -354.5331 | -6550.419 | -6565.427
470 | Fe34B10Si10 | 54 | -358.7649163 | -359.8427 | -6643.795 | -6663.753
471 | Fe34B10Si10 | 54 | -352.5756 | -353.0226 | -6529.178 | -6537.455
472 | Fe34B10Si10 | 54 | -358.544 | -359.5244 | -6639.703 | -6657.859
473 | Fe12B3Si3 | 18 | -116.666 | -115.5923 | -6481.447 | -6421.794
474 | Fe34B10Si10 | 54 | -358.74 | -359.7268 | -6643.333 | -6661.607
475 | Fe34B10Si10 | 54 | -362.0422 | -362.7815 | -6704.485 | -6718.175
476 | Fe34B10Si10 | 54 | -358.0031 | -359.0785 | -6629.687 | -6649.602
477 | Fe34B10Si10 | 54 | -353.8308 | -354.947 | -6552.422 | -6573.092
478 | Fe34B10Si10 | 54 | -361.3642 | -362.12 | -6691.93 | -6705.925
479 | Fe34B10Si10 | 54 | -365.7766 | -366.2234 | -6773.641 | -6781.914
480 | Fe34B10Si10 | 54 | -365.4104 | -366.0363 | -6766.859 | -6778.45
481 | Fe34B10Si10 | 54 | -363.5837731 | -364.5904 | -6733.033 | -6751.674
482 | Fe12B3Si3 | 18 | -122.1644 | -121.2732 | -6786.913 | -6737.398
483 | Fe12B3Si3 | 18 | -122.9055 | -121.8308 | -6828.086 | -6768.379
484 | Fe12B3Si3 | 18 | -122.9576 | -121.883 | -6830.978 | -6771.275
485 | Fe12B3Si3 | 18 | -122.7127 | -121.6905 | -6817.374 | -6760.585
486 | Fe34B10Si10 | 54 | -363.7197 | -364.2586 | -6735.55 | -6745.53
487 | Fe34B10Si10 | 54 | -364.7805 | -365.9134 | -6755.194 | -6776.175
488 | Fe12B3Si3 | 18 | -122.0297 | -120.963 | -6779.42717 | -6720.165
489 | Fe34B10Si10 | 54 | -364.5264 | -365.3608 | -6750.489 | -6765.942
490 | Fe34B10Si10 | 54 | -364.0027 | -364.8103 | -6740.791 | -6755.746
491 | Fe12B3Si3 | 18 | -124.1513 | -122.9501 | -6897.295 | -6830.561
492 | Fe34B10Si10 | 54 | -363.2742 | -363.9942 | -6727.301 | -6740.633
493 | Fe12B3Si3 | 18 | -122.7177 | -121.5807 | -6817.652075 | -6754.485
494 | Fe34B10Si10 | 54 | -368.8413 | -369.6223 | -6830.395 | -6844.857
495 | Fe34B10Si10 | 54 | -368.9522 | -369.6767 | -6832.448 | -6845.864
496 | Fe34B10Si10 | 54 | -365.1683 | -365.7236 | -6762.376 | -6772.66
497 | Fe12B3Si3 | 18 | -121.2548 | -120.0924 | -6736.377 | -6671.797
498 | Fe34B10Si10 | 54 | -371.3842 | -372.1606 | -6877.486 | -6891.863
499 | Fe12B3Si3 | 18 | -123.3718 | -122.3862 | -6853.989 | -6799.235
500 | Fe12B3Si3 | 18 | -121.0077647 | -119.9479 | -6722.654 | -6663.77
501 | Fe34B10Si10 | 54 | -363.7194 | -364.7387 | -6735.544 | -6754.421
502 | Fe34B10Si10 | 54 | -366.5966 | -367.247 | -6788.826 | -6800.87
503 | Fe34B10Si10 | 54 | -363.2632 | -364.1606 | -6727.096 | -6743.715
504 | Fe12B3Si3 | 18 | -124.029 | -123.0617 | -6890.5 | -6836.759
505 | Fe34B10Si10 | 54 | -363.3724 | -364.4173 | -6729.118 | -6748.469
506 | Fe12B3Si3 | 18 | -121.7138 | -120.7555 | -6761.879 | -6708.64
507 | Fe34B10Si10 | 54 | -363.1499 | -364.0663 | -6724.999 | -6741.968
508 | Fe12B3Si3 | 18 | -122.4172 | -121.3905 | -6800.955175 | -6743.917
509 | Fe34B10Si10 | 54 | -364.5 | -365.27 | -6750 | -6764.26
510 | Fe34B10Si10 | 54 | -363.6087 | -364.4271 | -6733.494 | -6748.651
511 | Fe12B3Si3 | 18 | -121.5251 | -120.4705 | -6751.394 | -6692.805
512 | Fe12B3Si3 | 18 | -121.5413 | -120.414 | -6752.294 | -6689.665
513 | Fe12B3Si3 | 18 | -123.0235 | -122.0568 | -6834.64 | -6780.931
514 | Fe34B10Si10 | 54 | -364.2386 | -365.5208 | -6745.159 | -6768.903
515 | Fe12B3Si3 | 18 | -121.2061 | -120.1715 | -6733.671805 | -6676.195
516 | Fe34B10Si10 | 54 | -362.7824 | -364.1535 | -6718.192 | -6743.583
517 | Fe34B10Si10 | 54 | -366.693 | -367.758 | -6790.612 | -6810.333
518 | Fe34B10Si10 | 54 | -365.8114 | -367.0891 | -6774.284 | -6797.946
519 | Fe12B3Si3 | 18 | -121.5697 | -120.5021 | -6753.87 | -6694.56
520 | Fe34B10Si10 | 54 | -362.514 | -363.1767 | -6713.223 | -6725.495
521 | Fe12B3Si3 | 18 | -122.5078 | -121.5785 | -6805.989 | -6754.359
522 | Fe34B10Si10 | 54 | -362.8991 | -363.7514 | -6720.354 | -6736.136
523 | Fe12B3Si3 | 18 | -121.3124 | -120.3304 | -6739.580045 | -6685.023
524 | Fe34B10Si10 | 54 | -365.7209 | -366.4767 | -6772.60993 | -6786.606
525 | Fe34B10Si10 | 54 | -366.0414 | -366.9761 | -6778.545 | -6795.853
526 | Fe34B10Si10 | 54 | -367.0935 | -367.9764 | -6798.028 | -6814.378
527 | Fe12B3Si3 | 18 | -120.9553 | -119.8638 | -6719.737 | -6659.102
528 | Fe34B10Si10 | 54 | -368.5227 | -369.3936 | -6824.494 | -6840.622
529 | Fe34B10Si10 | 54 | -363.8721 | -364.7735 | -6738.372 | -6755.065
530 | Fe12B3Si3 | 18 | -121.9003 | -120.8433 | -6772.239 | -6713.515
531 | Fe12B3Si3 | 18 | -121.3815 | -120.0569 | -6743.417895 | -6669.826
532 | Fe12B3Si3 | 18 | -123.1476 | -122.084 | -6841.535 | -6782.444
533 | Fe12B3Si3 | 18 | -122.8292 | -121.7106 | -6823.84266 | -6761.698
534 | Fe12B3Si3 | 18 | -122.0317 | -121.0574 | -6779.537 | -6725.412
535 | Fe34B10Si10 | 54 | -363.5972 | -364.0737 | -6733.282 | -6742.105
536 | Fe34B10Si10 | 54 | -363.7638 | -365.0187 | -6736.367 | -6759.605
537 | Fe12B3Si3 | 18 | -124.6304 | -123.5463 | -6923.908 | -6863.682
538 | Fe12B3Si3 | 18 | -123.4359 | -122.2481 | -6857.54809 | -6791.561
539 | Fe12B3Si3 | 18 | -123.962868 | -122.9927 | -6886.826 | -6832.927
540 | Fe34B10Si10 | 54 | -362.7916 | -363.7743 | -6718.362 | -6736.561
541 | Fe34B10Si10 | 54 | -365.6074 | -366.6594 | -6770.507 | -6789.989
542 | Fe12B3Si3 | 18 | -122.3314 | -121.4029 | -6796.19 | -6744.606
543 | Fe12B3Si3 | 18 | -123.3322 | -122.4574 | -6851.791 | -6803.189
544 | Fe34B10Si10 | 54 | -364.252 | -365.2262 | -6745.408 | -6763.449
545 | Fe12B3Si3 | 18 | -123.189 | -122.3331 | -6843.833 | -6796.281
546 | Fe34B10Si10 | 54 | -364.222 | -364.8429 | -6744.852 | -6756.351
547 | Fe34B10Si10 | 54 | -362.7327 | -363.8413 | -6717.271 | -6737.801
548 | Fe34B10Si10 | 54 | -369.2338 | -370.3441 | -6837.662 | -6858.224
549 | Fe12B3Si3 | 18 | -123.8483 | -122.6162 | -6880.462 | -6812.009
550 | Fe34B10Si10 | 54 | -363.2469 | -363.9243 | -6726.795 | -6739.339
551 | Fe34B10Si10 | 54 | -366.6279 | -367.9329 | -6789.406 | -6813.573
552 | Fe34B10Si10 | 54 | -363.1928 | -363.9252 | -6725.793 | -6739.355
553 | Fe34B10Si10 | 54 | -365.5416 | -366.3439 | -6769.288 | -6784.147
554 | Fe34B10Si10 | 54 | -362.6366 | -363.7363 | -6715.493 | -6735.858
555 | Fe34B10Si10 | 54 | -364.8891 | -365.6467 | -6757.205 | -6771.235
556 | Fe34B10Si10 | 54 | -363.3085 | -364.1263 | -6727.936 | -6743.08
557 | Fe34B10Si10 | 54 | -364.6251 | -365.753 | -6752.316 | -6773.204
558 | Fe12B3Si3 | 18 | -121.8579 | -120.8336 | -6769.882 | -6712.979
559 | Fe34B10Si10 | 54 | -369.8479563 | -370.6409 | -6849.036 | -6863.721
560 | Fe34B10Si10 | 54 | -364.7607 | -365.608 | -6754.827 | -6770.518
561 | Fe34B10Si10 | 54 | -364.8909 | -365.4006 | -6757.239 | -6766.677
562 | Fe34B10Si10 | 54 | -363.7431 | -364.2239 | -6735.983 | -6744.888
563 | Fe34B10Si10 | 54 | -362.8567 | -363.7334 | -6719.569 | -6735.804
564 | Fe12B3Si3 | 18 | -121.1225 | -120.0067 | -6729.027 | -6667.037
565 | Fe34B10Si10 | 54 | -364.0972 | -364.965 | -6742.541 | -6758.611
566 | Fe12B3Si3 | 18 | -123.4260418 | -122.4656 | -6857.002 | -6803.645
567 | Fe34B10Si10 | 54 | -368.4296 | -369.6311 | -6822.77 | -6845.02
568 | Fe34B10Si10 | 54 | -362.5185 | -363.2328 | -6713.306 | -6726.534
569 | Fe34B10Si10 | 54 | -364.9078 | -365.3496 | -6757.552 | -6765.733
570 | Fe12B3Si3 | 18 | -121.4123 | -120.4103 | -6745.126 | -6689.464
571 | Fe34B10Si10 | 54 | -362.5997 | -363.1517 | -6714.809 | -6725.032
572 | Fe34B10Si10 | 54 | -364.085 | -365.2611 | -6742.316 | -6764.094
573 | Fe34B10Si10 | 54 | -363.2302 | -363.9131 | -6726.485 | -6739.132
574 | Fe34B10Si10 | 54 | -365.5672135 | -366.2219 | -6769.763 | -6781.888
575 | Fe34B10Si10 | 54 | -365.5005 | -366.7451 | -6768.527 | -6791.576
576 | Fe34B10Si10 | 54 | -363.8144 | -364.836 | -6737.303 | -6756.223
577 | Fe12B3Si3 | 18 | -123.9039 | -122.7948 | -6883.551 | -6821.932
578 | Fe12B3Si3 | 18 | -123.5472 | -122.5151 | -6863.734 | -6806.396
579 | Fe34B10Si10 | 54 | -366.6702 | -367.2556 | -6790.189 | -6801.03
580 | Fe34B10Si10 | 54 | -366.7339 | -367.3863 | -6791.369 | -6803.45
581 | Fe34B10Si10 | 54 | -365.8816 | -367.1157 | -6775.584 | -6798.439
582 | Fe12B3Si3 | 18 | -122.7431 | -121.5522 | -6819.061 | -6752.897
583 | Fe34B10Si10 | 54 | -366.6795 | -367.8484 | -6790.361 | -6812.008
584 | Fe12B3Si3 | 18 | -121.1939 | -120.1982 | -6732.992 | -6677.676
585 | Fe12B3Si3 | 18 | -121.5075 | -120.5437 | -6750.419 | -6696.87
586 | Fe34B10Si10 | 54 | -365.1937 | -365.9299 | -6762.846 | -6776.479
587 | Fe12B3Si3 | 18 | -122.4305 | -121.5504 | -6801.696 | -6752.8
588 | Fe34B10Si10 | 54 | -362.7189 | -363.7248 | -6717.017 | -6735.644
589 | Fe34B10Si10 | 54 | -364.4253 | -365.0922 | -6748.617 | -6760.968
590 | Fe34B10Si10 | 54 | -362.6814 | -363.6394 | -6716.322 | -6734.063
591 | Fe12B3Si3 | 18 | -124.1897 | -122.9794 | -6899.43 | -6832.19
592 | Fe34B10Si10 | 54 | -368.2403116 | -369.2508 | -6819.265 | -6837.977
593 | Fe12B3Si3 | 18 | -120.9419 | -119.7777 | -6718.992 | -6654.319
594 | Fe12B3Si3 | 18 | -121.9336 | -120.7681 | -6774.091 | -6709.339
595 | Fe34B10Si10 | 54 | -364.4277787 | -365.6393 | -6748.663 | -6771.098
596 | Fe34B10Si10 | 54 | -366.7642 | -367.5375 | -6791.929 | -6806.249
597 | Fe12B3Si3 | 18 | -122.2406 | -121.2392 | -6791.146 | -6735.509
598 | Fe34B10Si10 | 54 | -364.9487 | -365.8448 | -6758.308 | -6774.904
599 | Fe34B10Si10 | 54 | -363.7841 | -364.7341 | -6736.743 | -6754.335
600 | Fe12B3Si3 | 18 | -122.7758 | -121.6858 | -6820.878 | -6760.324
601 | Fe12B3Si3 | 18 | -122.6536 | -121.4626 | -6814.087 | -6747.924
602 | Fe34B10Si10 | 54 | -366.0266 | -366.8072 | -6778.27 | -6792.726
603 | Fe34B10Si10 | 54 | -363.5871 | -364.4239 | -6733.095 | -6748.592
604 | Fe12B3Si3 | 18 | -122.8933 | -121.8665 | -6827.406 | -6770.36
605 | Fe12B3Si3 | 18 | -120.9947 | -119.8323 | -6721.926 | -6657.348
606 | Fe12B3Si3 | 18 | -121.2529 | -120.3595 | -6736.27 | -6686.639
607 | Fe34B10Si10 | 54 | -364.9892 | -365.2466 | -6759.06 | -6763.825
608 | Fe12B3Si3 | 18 | -122.0817 | -121.0139 | -6782.319 | -6722.992
609 | Fe12B3Si3 | 18 | -124.1072 | -123.0157 | -6894.844555 | -6834.205
610 | Fe34B10Si10 | 54 | -366.5149 | -367.0382 | -6787.313 | -6797.004
611 | Fe34B10Si10 | 54 | -362.9443 | -363.7306 | -6721.191 | -6735.752
612 | Fe34B10Si10 | 54 | -366.693 | -367.731 | -6790.612 | -6809.834
613 | Fe34B10Si10 | 54 | -365.0307 | -366.2314 | -6759.829 | -6782.063
614 | Fe34B10Si10 | 54 | -363.4902 | -364.3215 | -6731.3 | -6746.694
615 | Fe12B3Si3 | 18 | -123.4163 | -122.3134 | -6856.464 | -6795.188
616 | Fe12B3Si3 | 18 | -123.0612931 | -122.0081 | -6836.739 | -6778.229
617 | Fe34B10Si10 | 54 | -371.4716 | -372.2134 | -6879.104 | -6892.84
618 | Fe34B10Si10 | 54 | -363.0986 | -363.8217 | -6724.048 | -6737.439
619 | Fe12B3Si3 | 18 | -122.644 | -121.5562 | -6813.555 | -6753.121
620 | Fe34B10Si10 | 54 | -364.829887 | -365.5462 | -6756.109 | -6769.374
621 | Fe12B3Si3 | 18 | -121.9578 | -120.7516 | -6775.431 | -6708.425
622 | Fe12B3Si3 | 18 | -123.7547 | -122.5751 | -6875.264 | -6809.73
623 | Fe34B10Si10 | 54 | -364.6245 | -365.8481 | -6752.305 | -6774.965
624 | Fe12B3Si3 | 18 | -124.0075 | -122.9901 | -6889.305 | -6832.784
625 | Fe12B3Si3 | 18 | -121.0084 | -119.9805 | -6722.689 | -6665.584
626 | Fe34B10Si10 | 54 | -363.6035 | -364.2406 | -6733.398 | -6745.196
627 | Fe12B3Si3 | 18 | -122.1214 | -120.9984 | -6784.52 | -6722.134
628 | Fe34B10Si10 | 54 | -364.8446 | -365.5692 | -6756.381 | -6769.8
629 | Fe34B10Si10 | 54 | -365.3351 | -366.3178 | -6765.466 | -6783.663
630 | Fe12B3Si3 | 18 | -121.3487 | -120.386 | -6741.595 | -6688.11
631 | Fe34B10Si10 | 54 | -370.4629 | -371.2142 | -6860.425 | -6874.337
632 | Fe34B10Si10 | 54 | -363.2641 | -364.2748 | -6727.113 | -6745.829
633 | Fe34B10Si10 | 54 | -365.8719 | -366.7523 | -6775.406 | -6791.709
634 | Fe34B10Si10 | 54 | -363.9808 | -364.8898 | -6740.386 | -6757.219
635 | Fe34B10Si10 | 54 | -362.809 | -363.7058 | -6718.686 | -6735.292
636 | Fe34B10Si10 | 54 | -362.8229 | -363.2007 | -6718.942 | -6725.939
637 | Fe12B3Si3 | 18 | -123.3444 | -122.3383 | -6852.467 | -6796.575
638 | Fe34B10Si10 | 54 | -365.7887 | -366.4632 | -6773.865 | -6786.355
639 | Fe34B10Si10 | 54 | -362.7739 | -363.8909 | -6718.035 | -6738.72
640 | Fe34B10Si10 | 54 | -367.8433 | -368.7298 | -6811.912 | -6828.329
641 | Fe12B3Si3 | 18 | -122.0639 | -121.1209 | -6781.326 | -6728.939
642 | Fe34B10Si10 | 54 | -366.4655 | -366.9339 | -6786.397 | -6795.073
643 | Fe34B10Si10 | 54 | -366.2147 | -367.22 | -6781.754 | -6800.37
644 | Fe34B10Si10 | 54 | -365.8707 | -366.6989 | -6775.384 | -6790.721
645 | Fe12B3Si3 | 18 | -122.5891 | -121.5725 | -6810.507 | -6754.026
646 | Fe34B10Si10 | 54 | -364.0391641 | -364.9688 | -6741.466 | -6758.682
647 | Fe34B10Si10 | 54 | -365.1061 | -365.9844 | -6761.223 | -6777.49
648 | Fe12B3Si3 | 18 | -123.3457147 | -122.0423 | -6852.54 | -6780.129
649 | Fe34B10Si10 | 54 | -362.5431 | -363.2809 | -6713.761 | -6727.425
650 | Fe12B3Si3 | 18 | -124.8813 | -123.9908 | -6937.851 | -6888.38
651 | Fe34B10Si10 | 54 | -366.9012 | -367.7021 | -6794.467 | -6809.299
652 | Fe12B3Si3 | 18 | -121.9419846 | -120.8668 | -6774.5547 | -6714.821
653 | Fe34B10Si10 | 54 | -365.3526 | -366.3113 | -6765.79 | -6783.542
654 | Fe12B3Si3 | 18 | -122.3816 | -121.4517 | -6798.979 | -6747.319
655 | Fe34B10Si10 | 54 | -366.3061 | -367.1374 | -6783.446 | -6798.84
656 | Fe12B3Si3 | 18 | -123.0523 | -121.8217 | -6836.241 | -6767.871
657 | Fe12B3Si3 | 18 | -123.6402 | -122.6888 | -6868.90218 | -6816.045
658 | Fe34B10Si10 | 54 | -364.4166 | -365.3385 | -6748.455 | -6765.527
659 | Fe34B10Si10 | 54 | -362.9215 | -363.7931 | -6720.768 | -6736.909
660 | Fe34B10Si10 | 54 | -364.108 | -365.0974 | -6742.741 | -6761.062
661 | Fe12B3Si3 | 18 | -122.7561 | -121.5901 | -6819.783 | -6755.003
662 | Fe12B3Si3 | 18 | -123.167 | -122.0629 | -6842.611 | -6781.271
663 | Fe12B3Si3 | 18 | -120.8546 | -119.8469 | -6714.144 | -6658.159
664 | Fe34B10Si10 | 54 | -363.1335 | -363.3861 | -6724.694 | -6729.372
665 | Fe34B10Si10 | 54 | -367.0549 | -367.7368 | -6797.313 | -6809.941
666 | Fe34B10Si10 | 54 | -363.5858 | -364.8143 | -6733.07 | -6755.82
667 | Fe34B10Si10 | 54 | -362.8063 | -363.6948 | -6718.636 | -6735.089
668 | Fe34B10Si10 | 54 | -364.4536 | -365.3909 | -6749.141 | -6766.498
669 | Fe34B10Si10 | 54 | -363.0029 | -363.8187 | -6722.275 | -6737.383
670 | Fe12B3Si3 | 18 | -123.8201 | -122.8777 | -6878.893 | -6826.54
671 | Fe34B10Si10 | 54 | -364.8758 | -365.592 | -6756.96 | -6770.223
672 | Fe12B3Si3 | 18 | -122.7421 | -121.6705 | -6819.004 | -6759.473
673 | Fe34B10Si10 | 54 | -362.879 | -363.8371 | -6719.982 | -6737.724
674 | Fe34B10Si10 | 54 | -364.6245 | -365.8771 | -6752.306 | -6775.501
675 | Fe12B3Si3 | 18 | -123.5482 | -122.4486 | -6863.787 | -6802.701
676 | Fe12B3Si3 | 18 | -122.472 | -121.4782 | -6804.002 | -6748.792
677 | Fe34B10Si10 | 54 | -366.3306 | -367.3815 | -6783.9 | -6803.361
678 | Fe12B3Si3 | 18 | -120.8435 | -119.9074 | -6713.527 | -6661.523
679 | Fe12B3Si3 | 18 | -123.4424 | -122.3284 | -6857.913395 | -6796.023
680 | Fe12B3Si3 | 18 | -122.9366 | -121.6711 | -6829.809 | -6759.504
681 | Fe12B3Si3 | 18 | -123.0658 | -121.9429 | -6836.988 | -6774.603
682 | Fe34B10Si10 | 54 | -363.7353 | -364.9093 | -6735.839 | -6757.579
683 | Fe34B10Si10 | 54 | -365.1252 | -365.9306 | -6761.579 | -6776.492
684 | Fe34B10Si10 | 54 | -371.9245 | -372.5787 | -6887.491 | -6899.605
685 | Fe34B10Si10 | 54 | -362.5058 | -362.9755 | -6713.07 | -6721.768
686 | Fe34B10Si10 | 54 | -364.5379 | -365.4944 | -6750.701 | -6768.414
687 | Fe34B10Si10 | 54 | -364.7754 | -366.0265 | -6755.099 | -6778.268
688 | Fe34B10Si10 | 54 | -362.9815 | -364.3337 | -6721.88 | -6746.92
689 | Fe12B3Si3 | 18 | -121.8946505 | -120.7261 | -6771.925 | -6707.005
690 | Fe34B10Si10 | 54 | -363.2644 | -364.0668 | -6727.118 | -6741.978
691 | Fe12B3Si3 | 18 | -123.0468 | -122.053 | -6835.932 | -6780.724
692 | Fe34B10Si10 | 54 | -366.2495 | -367.109 | -6782.398 | -6798.315
693 | Fe34B10Si10 | 54 | -363.1673 | -363.9926 | -6725.32 | -6740.603
694 | Fe12B3Si3 | 18 | -121.7039 | -120.7229 | -6761.33 | -6706.827
695 | Fe12B3Si3 | 18 | -122.9626 | -121.8343 | -6831.255 | -6768.57
696 | Fe34B10Si10 | 54 | -364.6211 | -365.7855 | -6752.242 | -6773.806
697 | Fe34B10Si10 | 54 | -362.9022 | -363.7732 | -6720.412 | -6736.54
698 | Fe34B10Si10 | 54 | -367.6878 | -368.6985 | -6809.033 | -6827.751
699 | Fe34B10Si10 | 54 | -364.6607 | -365.4665 | -6752.97679 | -6767.899
700 | Fe34B10Si10 | 54 | -363.93 | -365.345 | -6739.445 | -6765.648
701 | Fe34B10Si10 | 54 | -364.1685 | -365.2257 | -6743.861 | -6763.438
702 | Fe12B3Si3 | 18 | -121.2802 | -120.3292 | -6737.789 | -6684.958
703 | Fe34B10Si10 | 54 | -362.8093 | -363.6863 | -6718.691 | -6734.932
704 | Fe12B3Si3 | 18 | -122.7753 | -121.767 | -6820.851 | -6764.832
705 | Fe34B10Si10 | 54 | -369.5215 | -370.3847 | -6842.99 | -6858.975
706 | Fe12B3Si3 | 18 | -121.7308 | -120.4949 | -6762.82 | -6694.16
707 | Fe34B10Si10 | 54 | -366.0844 | -366.4484 | -6779.342 | -6786.082
708 | Fe12B3Si3 | 18 | -121.0916 | -119.9185 | -6727.31 | -6662.137
709 | Fe34B10Si10 | 54 | -367.8007 | -368.9526 | -6811.124 | -6832.456
710 | Fe12B3Si3 | 18 | -120.8867313 | -119.8111 | -6715.93 | -6656.172
711 | Fe34B10Si10 | 54 | -362.562 | -363.6468 | -6714.112 | -6734.199
712 | Fe12B3Si3 | 18 | -121.3549 | -120.3108 | -6741.939 | -6683.934
713 | Fe34B10Si10 | 54 | -364.0606 | -364.9723 | -6741.863 | -6758.747
714 | Fe12B3Si3 | 18 | -122.6504 | -121.6524 | -6813.913 | -6758.464
715 | Fe34B10Si10 | 54 | -362.8316 | -363.7893 | -6719.103 | -6736.84
716 | Fe34B10Si10 | 54 | -367.3107 | -368.114 | -6802.05 | -6816.926
717 | Fe12B3Si3 | 18 | -123.4671 | -122.5531 | -6859.284 | -6808.506
718 | Fe34B10Si10 | 54 | -367.9826885 | -369.2063 | -6814.494 | -6837.154
719 | Fe34B10Si10 | 54 | -364.0261 | -364.9452 | -6741.224 | -6758.244
720 | Fe12B3Si3 | 18 | -120.8419 | -119.6915 | -6713.44 | -6649.529
721 | Fe34B10Si10 | 54 | -364.1000668 | -365.0098 | -6742.594 | -6759.44
722 | Fe12B3Si3 | 18 | -121.7216 | -120.5727 | -6762.309055 | -6698.482
723 | Fe12Si4 | 16 | -115.2268 | -115.1287 | -7201.674 | -7195.545
724 | Fe12Si4 | 16 | -117.07 | -117.0049 | -7316.873 | -7312.805
725 | Fe12Si4 | 16 | -119.3121 | -119.2479 | -7457.009 | -7452.992
726 | Fe12Si4 | 16 | -119.5344 | -119.4572 | -7470.9 | -7466.076
727 | Fe12Si4 | 16 | -118.047 | -117.9693 | -7377.937 | -7373.083
728 | Fe12Si4 | 16 | -119.705 | -119.6672 | -7481.561 | -7479.203
729 | Fe12Si4 | 16 | -118.4793 | -118.444 | -7404.959 | -7402.753
730 | Fe12Si4 | 16 | -117.1952 | -117.1302 | -7324.697 | -7320.639
731 | Fe34B10Si10 | 54 | -387.0042 | -386.6768 | -7166.744 | -7160.681
732 | Fe12Si4 | 16 | -119.9939 | -119.9558 | -7499.621 | -7497.239
733 | Fe12Si4 | 16 | -118.9558 | -118.8613 | -7434.738 | -7428.833
734 | Fe12Si4 | 16 | -117.9897 | -117.889 | -7374.354 | -7368.064
735 | Fe12Si4 | 16 | -117.3855 | -117.3535 | -7336.593 | -7334.591
736 | Fe12Si4 | 16 | -115.0036906 | -114.9436 | -7187.731 | -7183.976
737 | Fe12Si4 | 16 | -115.6596 | -115.7037 | -7228.727 | -7231.479
738 | Fe12Si4 | 16 | -115.7084 | -115.6387 | -7231.778 | -7227.417
739 | Fe12Si4 | 16 | -117.4012 | -117.2919 | -7337.578 | -7330.746
740 | Fe12Si4 | 16 | -119.3535 | -119.3188 | -7459.596 | -7457.424
741 | Fe12Si4 | 16 | -119.6119 | -119.5925 | -7475.741 | -7474.534
742 | Fe12Si4 | 16 | -115.1623 | -115.0526 | -7197.642 | -7190.789
743 | Fe12Si4 | 16 | -120.5663 | -120.4883 | -7535.393 | -7530.517
744 | Fe12Si4 | 16 | -119.2933 | -119.2233 | -7455.831 | -7451.459
745 | Fe12Si4 | 16 | -119.0185087 | -118.9092 | -7438.657 | -7431.825
746 | Fe16 | 16 | -130.5771 | -130.7172 | -8161.071 | -8169.827
747 | Fe16 | 16 | -127.9935 | -128.2577 | -7999.592 | -8016.104
748 | Fe16 | 16 | -127.972 | -128.2066 | -7998.25 | -8012.915
749 | Fe16 | 16 | -131.8841392 | -132.1202 | -8242.7587 | -8257.515
750 | Fe16 | 16 | -128.0473 | -128.1832 | -8002.959 | -8011.451
751 | Fe16 | 16 | -127.9863 | -128.2497 | -7999.141 | -8015.605
752 | Fe16 | 16 | -130.2957 | -130.4352 | -8143.484 | -8152.2
753 | Fe16 | 16 | -131.0569 | -131.2106 | -8191.056 | -8200.665
754 | Fe16 | 16 | -127.9894 | -128.2534 | -7999.337 | -8015.835
755 | Fe16 | 16 | -127.9498 | -128.1908 | -7996.861 | -8011.923
756 | Fe16 | 16 | -127.9885 | -128.2498 | -7999.279 | -8015.609
757 | Fe16 | 16 | -129.7445 | -129.9064 | -8109.031 | -8119.152
758 | Fe16 | 16 | -130.4888 | -130.6263 | -8155.55128 | -8164.143
759 | Fe16 | 16 | -127.9521 | -128.1891 | -7997.004 | -8011.819
760 | Fe16 | 16 | -131.874 | -132.0785 | -8242.122 | -8254.906
761 | Fe16 | 16 | -128.0038 | -128.1196 | -8000.23889 | -8007.472
762 | Fe16 | 16 | -130.5711 | -130.714 | -8160.69197 | -8169.626
763 | Fe16 | 16 | -130.928 | -131.0729 | -8182.998 | -8192.059
764 | Fe16 | 16 | -131.7971 | -131.9959 | -8237.31763 | -8249.746
765 | Fe16 | 16 | -131.5508 | -131.7316 | -8221.923 | -8233.227
766 | Fe16 | 16 | -128.8364 | -129.0306 | -8052.278 | -8064.414
767 | Fe16 | 16 | -128.041563 | -128.1286 | -8002.598 | -8008.036
768 | Fe16 | 16 | -130.7385 | -130.8841 | -8171.153645 | -8180.256
769 | Fe16 | 16 | -127.7533 | -127.9813 | -7984.58 | -7998.832
770 | Fe16 | 16 | -127.9365 | -128.1767 | -7996.033 | -8011.043
771 | Fe16 | 16 | -130.5681 | -130.7083 | -8160.505 | -8169.269
772 | Fe16 | 16 | -129.7462 | -129.9112 | -8109.14 | -8119.448
773 | Fe16 | 16 | -130.5816 | -130.7255 | -8161.35 | -8170.341
774 | Fe16 | 16 | -131.2658 | -131.4288 | -8204.114 | -8214.301
775 | Fe16 | 16 | -128.4977 | -128.7257 | -8031.109 | -8045.355
776 | Fe16 | 16 | -127.7371 | -127.9804 | -7983.567 | -7998.774
777 | Fe16 | 16 | -128.0059 | -128.2459 | -8000.367 | -8015.371
778 | Fe16 | 16 | -128.0404 | -128.3042 | -8002.523 | -8019.015
779 | Fe16 | 16 | -127.9941 | -128.2583 | -7999.63 | -8016.142
780 | Fe16 | 16 | -130.8537 | -131.0009 | -8178.355105 | -8187.553
781 | Fe16 | 16 | -127.9676 | -128.2299 | -7997.976 | -8014.37
782 | Fe16 | 16 | -129.2734 | -129.3885 | -8079.59 | -8086.784
783 | Fe16 | 16 | -129.9611 | -130.1182 | -8122.566 | -8132.386
784 | Fe12Si4 | 16 | -123.1036 | -123.0278 | -7693.978 | -7689.236
785 | Fe12Si4 | 16 | -125.3817 | -125.3002 | -7836.359 | -7831.261
786 | Fe12Si4 | 16 | -121.5734 | -121.5093 | -7598.338 | -7594.33
787 | Fe12Si4 | 16 | -121.6578 | -121.5613 | -7603.611 | -7597.581
788 | Fe12Si4 | 16 | -123.0709 | -122.9998 | -7691.932 | -7687.49
789 | Fe12Si4 | 16 | -120.9457 | -120.8812 | -7559.104235 | -7555.073
790 | Fe12Si4 | 16 | -124.014 | -123.9313 | -7750.87309 | -7745.703
791 | Fe12Si4 | 16 | -124.0222 | -123.9539 | -7751.388 | -7747.119
792 | Fe16 | 16 | -125.8645638 | -125.8681 | -7866.535 | -7866.755
793 | Fe12Si4 | 16 | -125.815 | -125.7188 | -7863.437 | -7857.422
794 | Fe12Si4 | 16 | -123.0208 | -122.9739 | -7688.801 | -7685.871
795 | Fe12Si4 | 16 | -124.5164 | -124.452 | -7782.275 | -7778.253
796 | Fe16 | 16 | -126.6637 | -126.7586 | -7916.481 | -7922.414
797 | Fe12Si4 | 16 | -124.8775 | -124.8046 | -7804.842 | -7800.284
798 | Fe12Si4 | 16 | -124.2585 | -124.1993 | -7766.159 | -7762.454
799 | Fe12Si4 | 16 | -124.2676 | -124.2058 | -7766.725 | -7762.863
800 | Fe12Si4 | 16 | -122.7221 | -122.6427 | -7670.129 | -7665.169
801 | Fe12Si4 | 16 | -122.8626 | -122.7783 | -7678.912 | -7673.647
802 | Fe12Si4 | 16 | -121.8889044 | -121.8347 | -7618.056525 | -7614.668
803 | Fe12B3Si3 | 18 | -113.3064 | -112.3523 | -6294.801 | -6241.795

## errors
| error | rmse | mae | r2
0 | test_energy | 31.98438 | 25.21454 | 0.9929181
0 | train_energy | 27.82336 | 22.08821 | 0.9942608
0 | test_force | 162.4836 | 123.2264 | 0.9966543
0 | train_force | 125.2264 | 96.71545 | 0.9979987

## config_errors
| config | error | n_configs | rmse | mae
0 | Fe12B3Si3 | test_energy | 48 | 59.53615 | 59.04987
1 | Fe12Si4 | test_energy | 12 | 4.43109 | 4.093771
2 | Fe16 | test_energy | 11 | 13.23557 | 12.90697
3 | Fe34B10Si10 | test_energy | 133 | 16.54136 | 15.92684
0 | Fe12B3Si3 | train_energy | 132 | 58.62609 | 58.32034
1 | Fe12Si4 | train_energy | 39 | 4.568838 | 4.348593
2 | Fe16 | train_energy | 40 | 12.15684 | 11.53854
3 | Fe34B10Si10 | train_energy | 590 | 16.45092 | 15.86989