## test_predictions
| config | n_atoms | REF_energy | MACE_energy | REF_e/atom_meV | MACE_e/atom_meV
0 | Fe34B10Si10 | 54 | -352.8909 | -353.2743 | -6535.017 | -6542.117
1 | Fe34B10Si10 | 54 | -354.7188 | -355.3542 | -6568.866 | -6580.634
2 | Fe12B3Si3 | 18 | -113.8784 | -113.0526 | -6326.58 | -6280.697
3 | Fe34B10Si10 | 54 | -356.0869274 | -356.9156 | -6594.202 | -6609.549
4 | Fe34B10Si10 | 54 | -359.8486 | -360.3042 | -6663.864 | -6672.3
5 | Fe34B10Si10 | 54 | -358.0351 | -358.7329 | -6630.28 | -6643.202
6 | Fe34B10Si10 | 54 | -351.5921 | -352.546 | -6510.965 | -6528.629
7 | Fe34B10Si10 | 54 | -360.1926 | -361.0512 | -6670.233 | -6686.133
8 | Fe34B10Si10 | 54 | -353.4717 | -353.7448 | -6545.772 | -6550.829
9 | Fe34B10Si10 | 54 | -357.0914 | -357.6674 | -6612.803 | -6623.47
10 | Fe34B10Si10 | 54 | -354.2737 | -355.272 | -6560.624 | -6579.111
11 | Fe12B3Si3 | 18 | -120.6390056 | -119.8236 | -6702.167 | -6656.868
12 | Fe34B10Si10 | 54 | -362.2215 | -363.2968 | -6707.805 | -6727.719
13 | Fe34B10Si10 | 54 | -355.9898 | -357.0738 | -6592.404 | -6612.478
14 | Fe34B10Si10 | 54 | -357.2238307 | -358.0274 | -6615.256 | -6630.137
15 | Fe34B10Si10 | 54 | -357.2327 | -357.7351 | -6615.42 | -6624.723
16 | Fe34B10Si10 | 54 | -355.716 | -356.4915 | -6587.333 | -6601.695
17 | Fe34B10Si10 | 54 | -362.0589 | -362.5896 | -6704.795 | -6714.622
18 | Fe34B10Si10 | 54 | -357.3846 | -358.159 | -6618.233 | -6632.575
19 | Fe12B3Si3 | 18 | -120.2159 | -119.456 | -6678.664 | -6636.446
20 | Fe34B10Si10 | 54 | -348.4439 | -349.7584 | -6452.665 | -6477.007
21 | Fe34B10Si10 | 54 | -357.8744833 | -358.289 | -6627.305 | -6634.982
22 | Fe34B10Si10 | 54 | -359.3465 | -359.9225 | -6654.565 | -6665.231
23 | Fe34B10Si10 | 54 | -357.6648 | -358.2538 | -6623.422 | -6634.33
24 | Fe34B10Si10 | 54 | -360.6364 | -361.6502 | -6678.453 | -6697.226
25 | Fe34B10Si10 | 54 | -356.2104 | -356.9721 | -6596.488 | -6610.594
26 | Fe34B10Si10 | 54 | -356.2154 | -357.0852 | -6596.582 | -6612.689
27 | Fe34B10Si10 | 54 | -362.1607 | -362.656 | -6706.68 | -6715.851
28 | Fe12B3Si3 | 18 | -119.4456 | -118.8454 | -6635.868 | -6602.521
29 | Fe34B10Si10 | 54 | -356.2901 | -356.9347 | -6597.964 | -6609.903
30 | Fe34B10Si10 | 54 | -355.479 | -356.5685 | -6582.944 | -6603.12
31 | Fe34B10Si10 | 54 | -359.2816 | -360.0286 | -6653.363 | -6667.197
32 | Fe34B10Si10 | 54 | -356.4543 | -357.1844 | -6601.005 | -6614.525
33 | Fe34B10Si10 | 54 | -360.0355 | -360.9446 | -6667.325 | -6684.159
34 | Fe34B10Si10 | 54 | -354.9951 | -355.8073 | -6573.984 | -6589.024
35 | Fe34B10Si10 | 54 | -349.5282 | -350.1003 | -6472.745 | -6483.338
36 | Fe34B10Si10 | 54 | -355.6813 | -356.1686 | -6586.69 | -6595.714
37 | Fe34B10Si10 | 54 | -346.1321 | -346.6646 | -6409.853 | -6419.715
38 | Fe34B10Si10 | 54 | -355.8768 | -356.6581 | -6590.312 | -6604.78
39 | Fe34B10Si10 | 54 | -361.1205 | -361.8674 | -6687.417 | -6701.248
40 | Fe34B10Si10 | 54 | -356.9702 | -358.1212 | -6610.56 | -6631.874
41 | Fe34B10Si10 | 54 | -357.3191 | -358.4599 | -6617.02 | -6638.146
42 | Fe34B10Si10 | 54 | -361.8995 | -362.3211 | -6701.843 | -6709.65
43 | Fe34B10Si10 | 54 | -352.3165 | -353.0054 | -6524.379 | -6537.136
44 | Fe12B3Si3 | 18 | -118.627 | -118.0552 | -6590.388605 | -6558.621
45 | Fe34B10Si10 | 54 | -359.8014 | -360.6547 | -6662.99 | -6678.791
46 | Fe34B10Si10 | 54 | -360.6095 | -361.5635 | -6677.953 | -6695.621
47 | Fe34B10Si10 | 54 | -358.4953 | -359.2435 | -6638.802 | -6652.657
48 | Fe34B10Si10 | 54 | -360.9367 | -361.502 | -6684.013 | -6694.482
49 | Fe34B10Si10 | 54 | -361.8548 | -362.6108 | -6701.014 | -6715.014
50 | Fe34B10Si10 | 54 | -355.1009 | -355.9606 | -6575.943 | -6591.864
51 | Fe34B10Si10 | 54 | -361.1878 | -362.0927 | -6688.662 | -6705.42
52 | Fe34B10Si10 | 54 | -351.9816 | -353.0995 | -6518.177 | -6538.879
53 | Fe12B3Si3 | 18 | -120.0776 | -119.5454 | -6670.98 | -6641.412
54 | Fe34B10Si10 | 54 | -357.6413 | -358.6169 | -6622.987 | -6641.053
55 | Fe34B10Si10 | 54 | -354.3719 | -354.9473 | -6562.442 | -6573.098
56 | Fe34B10Si10 | 54 | -357.0593 | -357.6422 | -6612.21 | -6623.004
57 | Fe34B10Si10 | 54 | -358.2905 | -358.7958 | -6635.009 | -6644.368
58 | Fe34B10Si10 | 54 | -348.7323 | -349.4945 | -6458.005 | -6472.121
59 | Fe34B10Si10 | 54 | -360.6163 | -361.1837 | -6678.08 | -6688.587
60 | Fe34B10Si10 | 54 | -358.7545 | -359.2865 | -6643.602 | -6653.454
61 | Fe34B10Si10 | 54 | -362.4201 | -363.391 | -6711.483 | -6729.463
62 | Fe34B10Si10 | 54 | -359.5776 | -360.279 | -6658.844 | -6671.833
63 | Fe12B3Si3 | 18 | -120.4231 | -119.6985 | -6690.171425 | -6649.917
64 | Fe12B3Si3 | 18 | -119.7747379 | -119.1161 | -6654.152 | -6617.563
65 | Fe34B10Si10 | 54 | -357.8769 | -358.2924 | -6627.351 | -6635.045
66 | Fe12B3Si3 | 18 | -120.3993 | -119.6721 | -6688.849 | -6648.449
67 | Fe34B10Si10 | 54 | -355.7843 | -356.2195 | -6588.598 | -6596.658
68 | Fe34B10Si10 | 54 | -361.8201 | -362.6404 | -6700.372 | -6715.562
69 | Fe34B10Si10 | 54 | -351.3418 | -352.1267 | -6506.33 | -6520.865
70 | Fe34B10Si10 | 54 | -359.5061 | -360.0923 | -6657.521 | -6668.377
71 | Fe34B10Si10 | 54 | -350.5158 | -351.0971 | -6491.033 | -6501.799
72 | Fe34B10Si10 | 54 | -357.5254 | -358.1907 | -6620.841 | -6633.161
73 | Fe34B10Si10 | 54 | -359.8559 | -360.0699 | -6663.999 | -6667.961
74 | Fe34B10Si10 | 54 | -357.5793 | -358.1606 | -6621.838 | -6632.603
75 | Fe34B10Si10 | 54 | -360.6036 | -360.9659 | -6677.844 | -6684.554
76 | Fe34B10Si10 | 54 | -358.0585 | -358.9778 | -6630.713 | -6647.737
77 | Fe34B10Si10 | 54 | -351.9847 | -352.7153 | -6518.234 | -6531.764
78 | Fe12B3Si3 | 18 | -119.8684577 | -118.945 | -6659.359 | -6608.054
79 | Fe34B10Si10 | 54 | -356.9177 | -357.3004 | -6609.588 | -6616.674
80 | Fe34B10Si10 | 54 | -359.0263 | -359.6854 | -6648.635 | -6660.841
81 | Fe34B10Si10 | 54 | -357.0768 | -357.8218 | -6612.533 | -6626.329
82 | Fe34B10Si10 | 54 | -358.5156 | -358.7499 | -6639.179 | -6643.517
83 | Fe34B10Si10 | 54 | -360.1539896 | -360.765 | -6669.518 | -6680.833
84 | Fe34B10Si10 | 54 | -355.0113 | -355.3281 | -6574.283 | -6580.15
85 | Fe34B10Si10 | 54 | -361.0982 | -361.8937 | -6687.004 | -6701.735
86 | Fe34B10Si10 | 54 | -361.0246696 | -361.5092 | -6685.642 | -6694.615
87 | Fe12B3Si3 | 18 | -119.5079 | -118.8486 | -6639.326 | -6602.698
88 | Fe34B10Si10 | 54 | -356.2311 | -356.6002 | -6596.871 | -6603.707
89 | Fe34B10Si10 | 54 | -348.5077 | -349.3252 | -6453.846 | -6468.985
90 | Fe34B10Si10 | 54 | -358.139 | -358.9677 | -6632.204 | -6647.551
91 | Fe12B3Si3 | 18 | -119.0227 | -118.2075 | -6612.371 | -6567.084
92 | Fe34B10Si10 | 54 | -361.5367 | -362.4066 | -6695.124 | -6711.233
93 | Fe12B3Si3 | 18 | -120.2955 | -119.3633 | -6683.083 | -6631.294
94 | Fe34B10Si10 | 54 | -361.1561 | -361.6374 | -6688.076 | -6696.988
95 | Fe34B10Si10 | 54 | -361.536 | -361.9157 | -6695.111 | -6702.143
96 | Fe34B10Si10 | 54 | -357.0287 | -358.6101 | -6611.643 | -6640.928
97 | Fe34B10Si10 | 54 | -346.2963 | -346.6673 | -6412.894 | -6419.765
98 | Fe34B10Si10 | 54 | -361.0405644 | -361.7734 | -6685.936 | -6699.507
99 | Fe34B10Si10 | 54 | -353.9625 | -354.5564 | -6554.861 | -6565.86
100 | Fe12B3Si3 | 18 | -114.8309 | -114.1196 | -6379.495 | -6339.978
101 | Fe34B10Si10 | 54 | -360.7835 | -361.5297 | -6681.176 | -6694.994
102 | Fe12B3Si3 | 18 | -118.0427 | -117.4881 | -6557.927 | -6527.114
103 | Fe34B10Si10 | 54 | -359.8177 | -360.8835 | -6663.292 | -6683.029
104 | Fe34B10Si10 | 54 | -360.1177 | -360.6381 | -6668.846 | -6678.484
105 | Fe34B10Si10 | 54 | -360.8912 | -361.5172 | -6683.17 | -6694.763
106 | Fe34B10Si10 | 54 | -361.544 | -362.08 | -6695.26 | -6705.186
107 | Fe34B10Si10 | 54 | -357.3556 | -358.0997 | -6617.696 | -6631.477
108 | Fe34B10Si10 | 54 | -362.3326 | -362.7951 | -6709.862 | -6718.428
109 | Fe34B10Si10 | 54 | -360.6845 | -361.1667 | -6679.342 | -6688.273
110 | Fe34B10Si10 | 54 | -357.3794 | -358.1169 | -6618.138 | -6631.794
111 | Fe34B10Si10 | 54 | -362.0137009 | -362.5312 | -6703.957 | -6713.541
112 | Fe12B3Si3 | 18 | -116.3501 | -115.895 | -6463.894 | -6438.613
113 | Fe34B10Si10 | 54 | -357.2923 | -357.8494 | -6616.524 | -6626.841
114 | Fe34B10Si10 | 54 | -359.8241 | -360.5733 | -6663.409 | -6677.283
115 | Fe34B10Si10 | 54 | -359.4791 | -360.2326 | -6657.02 | -6670.975
116 | Fe34B10Si10 | 54 | -356.5834 | -357.102 | -6603.396 | -6613
117 | Fe34B10Si10 | 54 | -352.754 | -353.5442 | -6532.481 | -6547.115
118 | Fe34B10Si10 | 54 | -362.1757 | -362.94 | -6706.958 | -6721.112
119 | Fe34B10Si10 | 54 | -357.4587 | -358.2714 | -6619.60511 | -6634.656
120 | Fe12B3Si3 | 18 | -123.1814 | -122.5118 | -6843.409 | -6806.208
121 | Fe12B3Si3 | 18 | -122.6026 | -121.7153 | -6811.255 | -6761.964
122 | Fe12B3Si3 | 18 | -123.1703 | -122.3519 | -6842.796 | -6797.326
123 | Fe34B10Si10 | 54 | -364.9802 | -365.512 | -6758.893 | -6768.74
124 | Fe34B10Si10 | 54 | -365.5493 | -366.0093 | -6769.431 | -6777.95
125 | Fe12B3Si3 | 18 | -123.8624 | -123.1106 | -6881.245245 | -6839.479
126 | Fe12B3Si3 | 18 | -122.6806 | -122.0212 | -6815.587 | -6778.957
127 | Fe12B3Si3 | 18 | -121.1728 | -120.5806 | -6731.82 | -6698.924
128 | Fe12B3Si3 | 18 | -122.3698 | -121.4485 | -6798.32 | -6747.139
129 | Fe34B10Si10 | 54 | -362.745 | -363.3345 | -6717.49967 | -6728.417
130 | Fe12B3Si3 | 18 | -121.035 | -120.3811 | -6724.165 | -6687.837
131 | Fe34B10Si10 | 54 | -363.5964 | -364.2759 | -6733.266 | -6745.85
132 | Fe12B3Si3 | 18 | -122.4851 | -121.8668 | -6804.727 | -6770.38
133 | Fe34B10Si10 | 54 | -368.0518 | -369.0444 | -6815.774 | -6834.155
134 | Fe12B3Si3 | 18 | -123.4300494 | -122.628 | -6857.225 | -6812.668
135 | Fe12B3Si3 | 18 | -121.8363 | -120.9932 | -6768.68443 | -6721.846
136 | Fe34B10Si10 | 54 | -364.8104 | -365.2333 | -6755.748 | -6763.58
137 | Fe12B3Si3 | 18 | -122.5407 | -121.8348 | -6807.817 | -6768.601
138 | Fe12B3Si3 | 18 | -124.3218 | -123.565 | -6906.765095 | -6864.723
139 | Fe34B10Si10 | 54 | -362.6772 | -363.3476 | -6716.244 | -6728.66
140 | Fe34B10Si10 | 54 | -365.9082522 | -366.9991 | -6776.079 | -6796.28
141 | Fe12B3Si3 | 18 | -121.6883 | -121.2481 | -6760.462 | -6736.003
142 | Fe12B3Si3 | 18 | -123.1889 | -122.7608 | -6843.828 | -6820.042
143 | Fe34B10Si10 | 54 | -364.88618 | -365.2043 | -6757.151 | -6763.043
144 | Fe12B3Si3 | 18 | -121.4845312 | -120.5414 | -6749.141 | -6696.743
145 | Fe12B3Si3 | 18 | -122.0674 | -121.3163 | -6781.524 | -6739.797
146 | Fe34B10Si10 | 54 | -363.4193 | -364.0344 | -6729.987 | -6741.378
147 | Fe34B10Si10 | 54 | -363.4964 | -364.445 | -6731.414 | -6748.981
148 | Fe34B10Si10 | 54 | -363.2328 | -363.6071 | -6726.533 | -6733.464
149 | Fe12B3Si3 | 18 | -121.0244 | -120.2018 | -6723.58 | -6677.877
150 | Fe34B10Si10 | 54 | -367.2213 | -368.0414 | -6800.395 | -6815.582
151 | Fe34B10Si10 | 54 | -369.9541 | -370.4253 | -6851.002 | -6859.727
152 | Fe34B10Si10 | 54 | -372.0428 | -372.7685 | -6889.682 | -6903.12
153 | Fe34B10Si10 | 54 | -363.4206 | -363.8161 | -6730.011 | -6737.335
154 | Fe12B3Si3 | 18 | -123.0923 | -122.5165 | -6838.463 | -6806.473
155 | Fe34B10Si10 | 54 | -362.5664 | -363.3175 | -6714.193 | -6728.102
156 | Fe34B10Si10 | 54 | -365.2454 | -365.5685 | -6763.804 | -6769.786
157 | Fe34B10Si10 | 54 | -371.0294 | -371.8527 | -6870.915 | -6886.161
158 | Fe34B10Si10 | 54 | -363.4218 | -363.7296 | -6730.034 | -6735.733
159 | Fe34B10Si10 | 54 | -364.7065 | -365.2511 | -6753.823 | -6763.909
160 | Fe34B10Si10 | 54 | -363.7142 | -364.6352 | -6735.448 | -6752.504
161 | Fe12B3Si3 | 18 | -122.8057 | -122.171 | -6822.537 | -6787.278
162 | Fe34B10Si10 | 54 | -364.035281 | -364.8594 | -6741.394 | -6756.656
163 | Fe34B10Si10 | 54 | -364.9548 | -365.7289 | -6758.423 | -6772.758
164 | Fe12B3Si3 | 18 | -123.4338 | -122.8355 | -6857.431 | -6824.192
165 | Fe12B3Si3 | 18 | -121.8507 | -121.1343 | -6769.484 | -6729.686
166 | Fe34B10Si10 | 54 | -363.9701 | -365.0689 | -6740.186 | -6760.535
167 | Fe34B10Si10 | 54 | -364.7329 | -365.4995 | -6754.313 | -6768.509
168 | Fe34B10Si10 | 54 | -363.9316 | -364.4036 | -6739.474 | -6748.215
169 | Fe12B3Si3 | 18 | -122.5565 | -122.1245 | -6808.692 | -6784.697
170 | Fe12B3Si3 | 18 | -121.4617 | -120.6592 | -6747.871535 | -6703.289
171 | Fe34B10Si10 | 54 | -362.7517 | -363.5459 | -6717.624 | -6732.331
172 | Fe12B3Si3 | 18 | -123.0747 | -122.2044 | -6837.48243 | -6789.133
173 | Fe12B3Si3 | 18 | -121.5915925 | -120.7913 | -6755.088 | -6710.629
174 | Fe12B3Si3 | 18 | -123.024 | -122.2675 | -6834.668 | -6792.637
175 | Fe12B3Si3 | 18 | -123.5871 | -123.05 | -6865.949 | -6836.11
176 | Fe12B3Si3 | 18 | -120.9383 | -120.4339 | -6718.794 | -6690.775
177 | Fe34B10Si10 | 54 | -366.3146 | -367.0245 | -6783.604 | -6796.75
178 | Fe12B3Si3 | 18 | -121.0848282 | -120.4796 | -6726.9349 | -6693.309
179 | Fe12B3Si3 | 18 | -120.9673 | -120.0994 | -6720.403 | -6672.187
180 | Fe12B3Si3 | 18 | -123.1161817 | -122.3268 | -6839.788 | -6795.933
181 | Fe12Si4 | 16 | -117.3092 | -116.5043 | -7331.827 | -7281.517
182 | Fe12Si4 | 16 | -114.991 | -114.2533 | -7186.934 | -7140.834
183 | Fe12Si4 | 16 | -118.9388 | -118.2054 | -7433.675 | -7387.837
184 | Fe12Si4 | 16 | -116.7434 | -115.9512 | -7296.465 | -7246.951
185 | Fe12Si4 | 16 | -119.0294 | -118.3229 | -7439.338 | -7395.178
186 | Fe12Si4 | 16 | -118.369 | -117.6157 | -7398.061 | -7350.983
187 | Fe16 | 16 | -130.6253 | -130.4306 | -8164.08 | -8151.916
188 | Fe16 | 16 | -127.762 | -127.7594 | -7985.124 | -7984.965
189 | Fe16 | 16 | -128.8271 | -128.7286 | -8051.691 | -8045.535
190 | Fe16 | 16 | -131.5288 | -131.3889 | -8220.551 | -8211.805
191 | Fe16 | 16 | -127.9471799 | -127.9004 | -7996.699 | -7993.775
192 | Fe16 | 16 | -128.1051 | -128.0327 | -8006.567 | -8002.044
193 | Fe16 | 16 | -127.9919 | -127.9183 | -7999.493 | -7994.893
194 | Fe16 | 16 | -131.4659 | -131.3108 | -8216.621 | -8206.926
195 | Fe16 | 16 | -127.9932269 | -127.9197 | -7999.577 | -7994.978
196 | Fe16 | 16 | -129.7129 | -129.5563 | -8107.058 | -8097.27
197 | Fe16 | 16 | -130.6578 | -130.4628 | -8166.113 | -8153.925
198 | Fe12Si4 | 16 | -122.0566 | -121.295 | -7628.537 | -7580.938
199 | Fe12Si4 | 16 | -124.1329 | -123.3654 | -7758.308 | -7710.338
200 | Fe12Si4 | 16 | -122.718199 | -121.955 | -7669.887 | -7622.188
201 | Fe12Si4 | 16 | -123.0071 | -122.2028 | -7687.946 | -7637.674
202 | Fe12Si4 | 16 | -122.0678 | -121.2344 | -7629.239 | -7577.148
203 | Fe12Si4 | 16 | -122.2695 | -121.5226 | -7641.841 | -7595.161

## train_predictions
| config | n_atoms | REF_energy | MACE_energy | REF_e/atom_meV | MACE_e/atom_meV
3 | Fe34B10Si10 | 54 | -355.7636 | -356.2812 | -6588.214 | -6597.8
4 | Fe34B10Si10 | 54 | -355.4203 | -356.1667 | -6581.858 | -6595.68
5 | Fe34B10Si10 | 54 | -356.0679 | -356.8278 | -6593.85 | -6607.922
6 | Fe34B10Si10 | 54 | -362.1169 | -362.7361 | -6705.869 | -6717.334
7 | Fe34B10Si10 | 54 | -356.9375 | -357.7706 | -6609.953 | -6625.381
8 | Fe34B10Si10 | 54 | -361.3557364 | -362.2216 | -6691.773 | -6707.808
9 | Fe34B10Si10 | 54 | -361.5932 | -362.5061 | -6696.171 | -6713.075
10 | Fe12B3Si3 | 18 | -120.5904 | -119.5996 | -6699.46757 | -6644.421
11 | Fe34B10Si10 | 54 | -355.0396538 | -355.5487 | -6574.808 | -6584.235
12 | Fe34B10Si10 | 54 | -361.3152 | -362.2155 | -6691.022 | -6707.695
13 | Fe34B10Si10 | 54 | -359.6496 | -360.4113 | -6660.178 | -6674.282
14 | Fe34B10Si10 | 54 | -360.3095 | -360.7343 | -6672.39848 | -6680.264
15 | Fe34B10Si10 | 54 | -359.6398 | -360.4435 | -6659.997 | -6674.881
16 | Fe34B10Si10 | 54 | -357.3695 | -358.2149 | -6617.953 | -6633.61
17 | Fe34B10Si10 | 54 | -360.5112 | -361.5724 | -6676.133 | -6695.785
18 | Fe34B10Si10 | 54 | -344.9644 | -345.5947 | -6388.229 | -6399.901
19 | Fe34B10Si10 | 54 | -357.3362 | -357.8094 | -6617.337 | -6626.1
20 | Fe34B10Si10 | 54 | -353.056488 | -353.7307 | -6538.083 | -6550.569
21 | Fe34B10Si10 | 54 | -351.0878 | -352.4849 | -6501.625 | -6527.497
22 | Fe34B10Si10 | 54 | -352.5884 | -353.195 | -6529.414 | -6540.649
23 | Fe34B10Si10 | 54 | -355.9889 | -356.8095 | -6592.386 | -6607.583
24 | Fe34B10Si10 | 54 | -353.5152 | -353.8687 | -6546.57819 | -6553.125
25 | Fe34B10Si10 | 54 | -355.2173 | -355.6257 | -6578.099 | -6585.662
26 | Fe34B10Si10 | 54 | -346.3446 | -347.2379 | -6413.789 | -6430.332
27 | Fe12B3Si3 | 18 | -120.815 | -120.0533 | -6711.945 | -6669.628
28 | Fe34B10Si10 | 54 | -359.7053 | -360.4877 | -6661.21 | -6675.697
29 | Fe34B10Si10 | 54 | -355.9528 | -356.5521 | -6591.718 | -6602.817
30 | Fe34B10Si10 | 54 | -342.298 | -342.9917 | -6338.851 | -6351.698
31 | Fe34B10Si10 | 54 | -354.858 | -355.2382 | -6571.444 | -6578.486
32 | Fe34B10Si10 | 54 | -356.829 | -357.9693 | -6607.944 | -6629.06
33 | Fe34B10Si10 | 54 | -355.5209 | -356.6174 | -6583.72 | -6604.026
34 | Fe34B10Si10 | 54 | -353.174 | -353.8423 | -6540.259 | -6552.635
35 | Fe34B10Si10 | 54 | -360.3014 | -360.6488 | -6672.248 | -6678.681
36 | Fe34B10Si10 | 54 | -357.3099 | -358.0639 | -6616.85 | -6630.813
37 | Fe34B10Si10 | 54 | -359.3832 | -360.0806 | -6655.244 | -6668.159
38 | Fe34B10Si10 | 54 | -356.8387 | -357.8214 | -6608.123 | -6626.322
39 | Fe34B10Si10 | 54 | -358.563 | -359.2485 | -6640.055 | -6652.75
40 | Fe34B10Si10 | 54 | -361.7807 | -362.5263 | -6699.642 | -6713.45
41 | Fe34B10Si10 | 54 | -360.7036 | -361.8204 | -6679.697 | -6700.378
42 | Fe34B10Si10 | 54 | -360.4791 | -361.0627 | -6675.539 | -6686.346
43 | Fe34B10Si10 | 54 | -361.9039 | -362.573 | -6701.925 | -6714.314
44 | Fe34B10Si10 | 54 | -361.4142 | -362.2129 | -6692.856 | -6707.647
45 | Fe34B10Si10 | 54 | -362.0946 | -363.0001 | -6705.456 | -6722.223
46 | Fe34B10Si10 | 54 | -351.6576 | -352.5258 | -6512.178 | -6528.255
47 | Fe34B10Si10 | 54 | -358.2097 | -359.1752 | -6633.513 | -6651.393
48 | Fe34B10Si10 | 54 | -354.8081 | -355.6391 | -6570.52 | -6585.91
49 | Fe34B10Si10 | 54 | -352.7632 | -353.4113 | -6532.651 | -6544.653
50 | Fe34B10Si10 | 54 | -356.2971 | -356.8631 | -6598.095 | -6608.577
51 | Fe34B10Si10 | 54 | -355.2947 | -355.9552 | -6579.532 | -6591.764
52 | Fe34B10Si10 | 54 | -361.0019 | -361.9694 | -6685.22 | -6703.137
53 | Fe34B10Si10 | 54 | -354.5149 | -355.5873 | -6565.09 | -6584.95
54 | Fe34B10Si10 | 54 | -360.8696 | -361.1213 | -6682.77031 | -6687.431
55 | Fe34B10Si10 | 54 | -357.9334657 | -358.7517 | -6628.398 | -6643.549
56 | Fe34B10Si10 | 54 | -358.5348658 | -359.5647 | -6639.535 | -6658.605
57 | Fe34B10Si10 | 54 | -352.0989 | -352.5308 | -6520.35 | -6528.348
58 | Fe34B10Si10 | 54 | -362.3703 | -362.9534 | -6710.562 | -6721.358
59 | Fe34B10Si10 | 54 | -362.1722 | -363.1023 | -6706.893 | -6724.117
60 | Fe34B10Si10 | 54 | -357.0121 | -357.7547 | -6611.336 | -6625.086
61 | Fe34B10Si10 | 54 | -357.2957 | -357.7942 | -6616.586 | -6625.818
62 | Fe34B10Si10 | 54 | -361.4085461 | -361.8478 | -6692.751 | -6700.884
63 | Fe34B10Si10 | 54 | -359.7298 | -359.9927 | -6661.663 | -6666.532
64 | Fe34B10Si10 | 54 | -360.278 | -361.143 | -6671.815 | -6687.834
65 | Fe34B10Si10 | 54 | -356.9299 | -357.7963 | -6609.813 | -6625.857
66 | Fe34B10Si10 | 54 | -360.3942898 | -360.9628 | -6673.968 | -6684.496
67 | Fe34B10Si10 | 54 | -357.2813 | -358.457 | -6616.321 | -6638.093
68 | Fe34B10Si10 | 54 | -360.601 | -361.3327 | -6677.797 | -6691.346
69 | Fe12B3Si3 | 18 | -114.9189 | -114.0402 | -6384.381 | -6335.567
70 | Fe34B10Si10 | 54 | -354.2547 | -355.0997 | -6560.273 | -6575.92
71 | Fe12B3Si3 | 18 | -120.741 | -119.7608 | -6707.832795 | -6653.379
72 | Fe12B3Si3 | 18 | -120.1786 | -119.6261 | -6676.59 | -6645.896
73 | Fe34B10Si10 | 54 | -358.252 | -359.0415 | -6634.296 | -6648.917
74 | Fe34B10Si10 | 54 | -345.6818 | -345.9665 | -6401.514 | -6406.786
75 | Fe34B10Si10 | 54 | -359.5675028 | -360.2147 | -6658.657 | -6670.643
76 | Fe34B10Si10 | 54 | -351.7513 | -352.8197 | -6513.912 | -6533.697
77 | Fe12B3Si3 | 18 | -116.2259 | -115.5407 | -6456.995 | -6418.926
78 | Fe12B3Si3 | 18 | -120.3176 | -119.6797 | -6684.313 | -6648.87
79 | Fe34B10Si10 | 54 | -358.4321 | -358.7347 | -6637.631 | -6643.235
80 | Fe34B10Si10 | 54 | -359.8492 | -360.8729 | -6663.875 | -6682.831
81 | Fe34B10Si10 | 54 | -361.4472 | -362.3241 | -6693.467 | -6709.705
82 | Fe34B10Si10 | 54 | -354.8492 | -355.6651 | -6571.281 | -6586.391
83 | Fe12B3Si3 | 18 | -116.7947 | -115.9327 | -6488.594 | -6440.704
84 | Fe34B10Si10 | 54 | -357.0058 | -357.3376 | -6611.219 | -6617.363
85 | Fe34B10Si10 | 54 | -347.4516 | -348.0408 | -6434.29 | -6445.2
86 | Fe34B10Si10 | 54 | -353.5667 | -354.3621 | -6547.532 | -6562.26
87 | Fe34B10Si10 | 54 | -359.7282 | -360.263 | -6661.634 | -6671.537
88 | Fe34B10Si10 | 54 | -356.8927188 | -357.652 | -6609.124 | -6623.186
89 | Fe34B10Si10 | 54 | -353.4166 | -354.2211 | -6544.751 | -6559.651
90 | Fe34B10Si10 | 54 | -356.8781 | -358.0195 | -6608.85421 | -6629.992
91 | Fe34B10Si10 | 54 | -357.3736637 | -357.4832 | -6618.031 | -6620.06
92 | Fe12B3Si3 | 18 | -114.3336 | -114.0839 | -6351.866335 | -6337.993
93 | Fe34B10Si10 | 54 | -354.6102 | -355.299 | -6566.856 | -6579.611
94 | Fe34B10Si10 | 54 | -360.1884 | -361.1596 | -6670.156 | -6688.142
95 | Fe34B10Si10 | 54 | -350.3121 | -351.2646 | -6487.261 | -6504.901
96 | Fe34B10Si10 | 54 | -355.1451 | -355.6149 | -6576.762 | -6585.461
97 | Fe34B10Si10 | 54 | -352.6314 | -353.5117 | -6530.211 | -6546.514
98 | Fe34B10Si10 | 54 | -353.5902 | -354.3054 | -6547.966 | -6561.211
99 | Fe34B10Si10 | 54 | -341.0764 | -342.248 | -6316.229 | -6337.925
100 | Fe34B10Si10 | 54 | -355.0267 | -355.2361 | -6574.569 | -6578.446
101 | Fe34B10Si10 | 54 | -354.7434 | -355.2124 | -6569.323 | -6578.007
102 | Fe34B10Si10 | 54 | -356.7064 | -357.226 | -6605.674 | -6615.295
103 | Fe34B10Si10 | 54 | -360.1104 | -360.5742 | -6668.712 | -6677.301
104 | Fe34B10Si10 | 54 | -358.5491 | -358.8833 | -6639.798 | -6645.986
105 | Fe34B10Si10 | 54 | -356.7207 | -357.7729 | -6605.939 | -6625.424
106 | Fe34B10Si10 | 54 | -351.4709073 | -352.8116 | -6508.721 | -6533.548
107 | Fe34B10Si10 | 54 | -362.4675 | -362.9212 | -6712.36 | -6720.762
108 | Fe34B10Si10 | 54 | -360.5735 | -361.6229 | -6677.28677 | -6696.721
109 | Fe34B10Si10 | 54 | -353.0401 | -354.1128 | -6537.779 | -6557.644
110 | Fe34B10Si10 | 54 | -357.876 | -359.0453 | -6627.333 | -6648.986
111 | Fe34B10Si10 | 54 | -359.4299 | -359.9284 | -6656.109 | -6665.34
112 | Fe34B10Si10 | 54 | -357.6263799 | -358.2407 | -6622.711 | -6634.087
113 | Fe34B10Si10 | 54 | -360.5594 | -361.192 | -6677.026 | -6688.741
114 | Fe34B10Si10 | 54 | -353.6192 | -354.2935 | -6548.503 | -6560.991
115 | Fe34B10Si10 | 54 | -355.2725 | -355.4326 | -6579.121 | -6582.085
116 | Fe34B10Si10 | 54 | -359.5569 | -360.6652 | -6658.461 | -6678.986
117 | Fe34B10Si10 | 54 | -362.1322 | -362.5278 | -6706.151 | -6713.478
118 | Fe34B10Si10 | 54 | -357.2802 | -357.8606 | -6616.299 | -6627.049
119 | Fe34B10Si10 | 54 | -354.5048 | -354.9753 | -6564.905 | -6573.617
120 | Fe34B10Si10 | 54 | -361.9301 | -362.4399 | -6702.409 | -6711.85
121 | Fe34B10Si10 | 54 | -361.3802 | -362.0865 | -6692.225 | -6705.306
122 | Fe34B10Si10 | 54 | -360.9448 | -361.8795 | -6684.163 | -6701.472
123 | Fe34B10Si10 | 54 | -353.3426 | -354.3449 | -6543.381 | -6561.943
124 | Fe12B3Si3 | 18 | -119.651 | -119.086 | -6647.279 | -6615.89
125 | Fe34B10Si10 | 54 | -355.705 | -356.7137 | -6587.13 | -6605.809
126 | Fe34B10Si10 | 54 | -358.3421 | -359.1194 | -6635.96552 | -6650.36
127 | Fe34B10Si10 | 54 | -353.9239 | -354.5984 | -6554.147 | -6566.638
128 | Fe34B10Si10 | 54 | -355.5114596 | -355.6578 | -6583.546 | -6586.255
129 | Fe34B10Si10 | 54 | -345.5311 | -346.2631 | -6398.723 | -6412.28
130 | Fe34B10Si10 | 54 | -358.8272 | -359.9976 | -6644.948775 | -6666.622
131 | Fe34B10Si10 | 54 | -346.8245 | -347.4908 | -6422.675 | -6435.015
132 | Fe34B10Si10 | 54 | -346.6048 | -346.9608 | -6418.608 | -6425.199
133 | Fe34B10Si10 | 54 | -354.9512 | -355.4891 | -6573.17 | -6583.132
134 | Fe34B10Si10 | 54 | -354.8181 | -355.8525 | -6570.705 | -6589.861
135 | Fe34B10Si10 | 54 | -358.6269 | -359.1432 | -6641.24 | -6650.799
136 | Fe34B10Si10 | 54 | -358.2208 | -358.2493 | -6633.718 | -6634.247
137 | Fe34B10Si10 | 54 | -350.4598 | -350.7803 | -6489.997155 | -6495.931
138 | Fe34B10Si10 | 54 | -360.8273 | -361.4205 | -6681.987 | -6692.971
139 | Fe34B10Si10 | 54 | -362.0429 | -362.5533 | -6704.498 | -6713.949
140 | Fe34B10Si10 | 54 | -358.5645 | -359.1507 | -6640.083 | -6650.939
141 | Fe34B10Si10 | 54 | -358.8712 | -359.6487 | -6645.762 | -6660.161
142 | Fe34B10Si10 | 54 | -358.4552 | -358.9227 | -6638.06 | -6646.717
143 | Fe34B10Si10 | 54 | -361.8038 | -362.5061 | -6700.071 | -6713.076
144 | Fe34B10Si10 | 54 | -349.4411 | -350.0798 | -6471.131 | -6482.959
145 | Fe34B10Si10 | 54 | -349.9906 | -351.0372 | -6481.307 | -6500.688
146 | Fe34B10Si10 | 54 | -351.0188 | -351.5199 | -6500.348 | -6509.628
147 | Fe34B10Si10 | 54 | -358.1635 | -358.5832 | -6632.657 | -6640.429
148 | Fe34B10Si10 | 54 | -359.3283 | -359.9856 | -6654.229 | -6666.401
149 | Fe34B10Si10 | 54 | -347.9944 | -349.203 | -6444.341 | -6466.722
150 | Fe34B10Si10 | 54 | -360.4179 | -360.9399 | -6674.405 | -6684.073
151 | Fe34B10Si10 | 54 | -357.2278 | -358.1281 | -6615.33 | -6632.002
152 | Fe12B3Si3 | 18 | -117.3317 | -116.5754 | -6518.427655 | -6476.41
153 | Fe34B10Si10 | 54 | -355.8461 | -356.3544 | -6589.743 | -6599.156
154 | Fe34B10Si10 | 54 | -360.3457 | -360.8016 | -6673.068 | -6681.51
155 | Fe34B10Si10 | 54 | -352.0523 | -352.6048 | -6519.488 | -6529.719
156 | Fe34B10Si10 | 54 | -351.520342 | -352.3463 | -6509.636 | -6524.932
157 | Fe34B10Si10 | 54 | -358.1996 | -358.4933 | -6633.327 | -6638.764
158 | Fe34B10Si10 | 54 | -355.0293 | -355.6252 | -6574.617 | -6585.653
159 | Fe34B10Si10 | 54 | -357.0778 | -358.041 | -6612.551 | -6630.389
160 | Fe34B10Si10 | 54 | -358.6084 | -359.1783 | -6640.897 | -6651.45
161 | Fe34B10Si10 | 54 | -358.5287 | -358.8908 | -6639.42 | -6646.126
162 | Fe34B10Si10 | 54 | -355.107 | -355.7169 | -6576.05506 | -6587.35
163 | Fe12B3Si3 | 18 | -120.8162 | -120.1387 | -6712.01 | -6674.371
164 | Fe34B10Si10 | 54 | -361.0591 | -361.9145 | -6686.28 | -6702.121
165 | Fe34B10Si10 | 54 | -361.5891 | -362.3788 | -6696.095 | -6710.719
166 | Fe34B10Si10 | 54 | -361.1431 | -361.456 | -6687.836 | -6693.63
167 | Fe34B10Si10 | 54 | -361.3299 | -361.7566 | -6691.294 | -6699.196
168 | Fe34B10Si10 | 54 | -352.4681 | -353.2483 | -6527.186 | -6541.636
169 | Fe34B10Si10 | 54 | -357.7328 | -358.6581 | -6624.681 | -6641.817
170 | Fe34B10Si10 | 54 | -351.3376 | -352.3963 | -6506.252 | -6525.857
171 | Fe34B10Si10 | 54 | -352.3482 | -352.9915 | -6524.967 | -6536.88
172 | Fe34B10Si10 | 54 | -360.2726 | -361.006 | -6671.715 | -6685.296
173 | Fe34B10Si10 | 54 | -360.1837 | -360.9663 | -6670.068 | -6684.561
174 | Fe34B10Si10 | 54 | -352.9608 | -353.8383 | -6536.311 | -6552.561
175 | Fe34B10Si10 | 54 | -353.5118 | -354.239 | -6546.515 | -6559.982
176 | Fe34B10Si10 | 54 | -353.8516 | -354.8585 | -6552.808 | -6571.453
177 | Fe34B10Si10 | 54 | -355.9573 | -356.4763 | -6591.802 | -6601.412
178 | Fe34B10Si10 | 54 | -362.486 | -362.9082 | -6712.703 | -6720.523
179 | Fe34B10Si10 | 54 | -359.2085 | -359.7858 | -6652.01 | -6662.7
180 | Fe34B10Si10 | 54 | -356.8645 | -357.7571 | -6608.601 | -6625.132
181 | Fe34B10Si10 | 54 | -361.7575 | -362.6186 | -6699.213 | -6715.159
182 | Fe34B10Si10 | 54 | -360.2242802 | -360.8063 | -6670.82 | -6681.597
183 | Fe34B10Si10 | 54 | -360.4803276 | -361.1533 | -6675.562 | -6688.024
184 | Fe34B10Si10 | 54 | -359.0983 | -359.9427 | -6649.968 | -6665.605
185 | Fe34B10Si10 | 54 | -359.8904 | -360.5389 | -6664.637 | -6676.646
186 | Fe34B10Si10 | 54 | -361.8094646 | -362.5927 | -6700.175 | -6714.679
187 | Fe12B3Si3 | 18 | -119.39 | -118.7692 | -6632.78 | -6598.29
188 | Fe34B10Si10 | 54 | -357.9474985 | -359.003 | -6628.657 | -6648.204
189 | Fe34B10Si10 | 54 | -355.4207 | -355.8287 | -6581.866 | -6589.421
190 | Fe34B10Si10 | 54 | -360.8451 | -361.8134 | -6682.316 | -6700.248
191 | Fe34B10Si10 | 54 | -355.9699 | -356.3649 | -6592.035 | -6599.35
192 | Fe34B10Si10 | 54 | -349.6079 | -350.3083 | -6474.22 | -6487.191
193 | Fe34B10Si10 | 54 | -358.8182 | -359.5004 | -6644.781 | -6657.415
194 | Fe34B10Si10 | 54 | -351.1056 | -352.0817 | -6501.955 | -6520.032
195 | Fe34B10Si10 | 54 | -358.26 | -358.6886 | -6634.445 | -6642.381
196 | Fe34B10Si10 | 54 | -358.3517 | -358.8827 | -6636.142 | -6645.976
197 | Fe34B10Si10 | 54 | -361.3486 | -362.1429 | -6691.64073 | -6706.35
198 | Fe34B10Si10 | 54 | -358.1006076 | -358.9998 | -6631.493 | -6648.144
199 | Fe34B10Si10 | 54 | -358.1298 | -358.9426 | -6632.033 | -6647.086
200 | Fe34B10Si10 | 54 | -362.383066 | -362.9597 | -6710.798 | -6721.476
201 | Fe34B10Si10 | 54 | -355.3985 | -355.8419 | -6581.453 | -6589.664
202 | Fe34B10Si10 | 54 | -354.7693 | -355.5517 | -6569.802 | -6584.29
203 | Fe34B10Si10 | 54 | -361.9514 | -362.4841 | -6702.803 | -6712.669
204 | Fe34B10Si10 | 54 | -361.4289 | -362.1785 | -6693.127 | -6707.009
205 | Fe34B10Si10 | 54 | -358.3173 | -359.3038 | -6635.506 | -6653.773
206 | Fe34B10Si10 | 54 | -357.1543 | -357.697 | -6613.968 | -6624.019
207 | Fe34B10Si10 | 54 | -351.8477 | -352.3419 | -6515.697 | -6524.85
208 | Fe34B10Si10 | 54 | -358.9513 | -359.5957 | -6647.245 | -6659.18
209 | Fe34B10Si10 | 54 | -359.6263 | -360.1004 | -6659.746 | -6668.526
210 | Fe34B10Si10 | 54 | -353.0035 | -353.7846 | -6537.101 | -6551.567
211 | Fe34B10Si10 | 54 | -361.2859 | -361.7911 | -6690.47906 | -6699.835
212 | Fe34B10Si10 | 54 | -349.7665 | -350.895 | -6477.15691 | -6498.055
213 | Fe34B10Si10 | 54 | -361.3953 | -361.7608 | -6692.505 | -6699.273
214 | Fe34B10Si10 | 54 | -361.0782 | -362.0742 | -6686.634 | -6705.078
215 | Fe34B10Si10 | 54 | -360.346 | -361.2238 | -6673.074 | -6689.33
216 | Fe34B10Si10 | 54 | -359.7736 | -360.5213 | -6662.475 | -6676.321
217 | Fe34B10Si10 | 54 | -357.7354 | -358.6195 | -6624.729 | -6641.102
218 | Fe34B10Si10 | 54 | -360.9333 | -361.6459 | -6683.95 | -6697.147
219 | Fe34B10Si10 | 54 | -358.2366 | -359.1512 | -6634.011 | -6650.948
220 | Fe34B10Si10 | 54 | -359.2112 | -359.7069 | -6652.059 | -6661.238
221 | Fe34B10Si10 | 54 | -354.8981 | -355.6403 | -6572.187 | -6585.931
222 | Fe34B10Si10 | 54 | -357.4087 | -358.0155 | -6618.68 | -6629.917
223 | Fe34B10Si10 | 54 | -350.9336 | -351.5952 | -6498.77 | -6511.021
224 | Fe34B10Si10 | 54 | -358.743 | -359.4503 | -6643.388045 | -6656.487
225 | Fe34B10Si10 | 54 | -347.5726 | -348.1386 | -6436.530285 | -6447.011
226 | Fe34B10Si10 | 54 | -356.5426 | -356.9128 | -6602.64 | -6609.497
227 | Fe34B10Si10 | 54 | -359.543 | -360.4818 | -6658.203 | -6675.589
228 | Fe34B10Si10 | 54 | -359.6473037 | -360.3142 | -6660.135 | -6672.486
229 | Fe34B10Si10 | 54 | -359.1796 | -359.6291 | -6651.473 | -6659.798
230 | Fe34B10Si10 | 54 | -350.8139 | -351.674 | -6496.55432 | -6512.482
231 | Fe34B10Si10 | 54 | -351.9301 | -352.8021 | -6517.224 | -6533.372
232 | Fe12B3Si3 | 18 | -120.3388 | -119.7183 | -6685.49 | -6651.018
233 | Fe34B10Si10 | 54 | -352.4853 | -352.8038 | -6527.505585 | -6533.404
234 | Fe34B10Si10 | 54 | -355.1984 | -355.9223 | -6577.749 | -6591.154
235 | Fe12B3Si3 | 18 | -120.505 | -119.8864 | -6694.724685 | -6660.357
236 | Fe34B10Si10 | 54 | -353.0071 | -353.6916 | -6537.169 | -6549.844
237 | Fe34B10Si10 | 54 | -360.4185147 | -360.7273 | -6674.417 | -6680.134
238 | Fe34B10Si10 | 54 | -362.0301 | -362.5524 | -6704.261 | -6713.933
239 | Fe12B3Si3 | 18 | -120.1074 | -119.5411 | -6672.636 | -6641.17
240 | Fe12B3Si3 | 18 | -120.2778 | -119.8541 | -6682.102 | -6658.564
241 | Fe34B10Si10 | 54 | -358.3329734 | -359.0104 | -6635.796 | -6648.341
242 | Fe34B10Si10 | 54 | -360.156 | -360.7564 | -6669.555 | -6680.674
243 | Fe34B10Si10 | 54 | -355.0594 | -355.6792 | -6575.174 | -6586.652
244 | Fe34B10Si10 | 54 | -357.4934 | -357.9813 | -6620.247 | -6629.283
245 | Fe34B10Si10 | 54 | -357.12 | -357.8474 | -6613.334 | -6626.804
246 | Fe34B10Si10 | 54 | -359.351 | -360.0129 | -6654.648 | -6666.906
247 | Fe34B10Si10 | 54 | -356.4411 | -356.921 | -6600.762 | -6609.647
248 | Fe34B10Si10 | 54 | -361.1873 | -362.1932 | -6688.654 | -6707.282
249 | Fe34B10Si10 | 54 | -358.6595 | -359.1805 | -6641.84334 | -6651.492
250 | Fe34B10Si10 | 54 | -357.5228 | -358.0409 | -6620.793 | -6630.388
251 | Fe34B10Si10 | 54 | -353.3245 | -353.84 | -6543.047 | -6552.593
252 | Fe34B10Si10 | 54 | -351.8951 | -352.4462 | -6516.576 | -6526.781
253 | Fe34B10Si10 | 54 | -360.796 | -361.7155 | -6681.408 | -6698.435
254 | Fe34B10Si10 | 54 | -354.5976 | -355.7516 | -6566.621 | -6587.993
255 | Fe34B10Si10 | 54 | -361.1902 | -361.6556 | -6688.707 | -6697.326
256 | Fe34B10Si10 | 54 | -361.1931 | -361.6192 | -6688.761 | -6696.651
257 | Fe34B10Si10 | 54 | -362.2421 | -363.0596 | -6708.187 | -6723.326
258 | Fe34B10Si10 | 54 | -362.1269 | -362.8069 | -6706.054 | -6718.647
259 | Fe34B10Si10 | 54 | -355.8193 | -356.1645 | -6589.247 | -6595.638
260 | Fe12B3Si3 | 18 | -119.3976 | -118.7274 | -6633.2 | -6595.966
261 | Fe34B10Si10 | 54 | -356.0954 | -356.7085 | -6594.359 | -6605.713
262 | Fe34B10Si10 | 54 | -354.8828 | -355.9553 | -6571.903 | -6591.765
263 | Fe34B10Si10 | 54 | -353.3158 | -354.1221 | -6542.886 | -6557.816
264 | Fe34B10Si10 | 54 | -355.5416 | -356.522 | -6584.103 | -6602.26
265 | Fe12B3Si3 | 18 | -118.2503 | -117.6145 | -6569.463 | -6534.138
266 | Fe34B10Si10 | 54 | -352.844 | -353.5862 | -6534.147965 | -6547.893
267 | Fe34B10Si10 | 54 | -357.3778 | -357.6769 | -6618.107 | -6623.647
268 | Fe34B10Si10 | 54 | -356.2376948 | -357.1817 | -6596.994 | -6614.476
269 | Fe34B10Si10 | 54 | -357.8018 | -358.5612 | -6625.959 | -6640.022
270 | Fe34B10Si10 | 54 | -356.4152 | -356.8186 | -6600.281 | -6607.752
271 | Fe34B10Si10 | 54 | -355.5830248 | -355.9574 | -6584.871 | -6591.804
272 | Fe34B10Si10 | 54 | -355.0848 | -356.0626 | -6575.644 | -6593.751
273 | Fe34B10Si10 | 54 | -351.1397039 | -351.6301 | -6502.587 | -6511.668
274 | Fe34B10Si10 | 54 | -352.3956 | -352.9837 | -6525.844 | -6536.736
275 | Fe34B10Si10 | 54 | -355.8369 | -356.5977 | -6589.573 | -6603.661
276 | Fe34B10Si10 | 54 | -353.8761 | -354.679 | -6553.261 | -6568.13
277 | Fe12B3Si3 | 18 | -120.0766 | -119.3395 | -6670.921905 | -6629.97
278 | Fe34B10Si10 | 54 | -355.6214 | -355.9827 | -6585.581485 | -6592.272
279 | Fe34B10Si10 | 54 | -362.1106 | -362.5338 | -6705.752 | -6713.589
280 | Fe34B10Si10 | 54 | -351.2573 | -352.0014 | -6504.765 | -6518.544
281 | Fe34B10Si10 | 54 | -356.9295822 | -357.7149 | -6609.807 | -6624.351
282 | Fe34B10Si10 | 54 | -362.0584 | -362.1827 | -6704.784 | -6707.086
283 | Fe34B10Si10 | 54 | -357.9624 | -358.6721 | -6628.933 | -6642.077
284 | Fe34B10Si10 | 54 | -359.3612389 | -360.2126 | -6654.838 | -6670.604
285 | Fe34B10Si10 | 54 | -352.8876 | -353.7061 | -6534.956 | -6550.112
286 | Fe34B10Si10 | 54 | -352.028 | -353.1458 | -6519.038 | -6539.737
287 | Fe34B10Si10 | 54 | -358.9668 | -359.7105 | -6647.532 | -6661.306
288 | Fe34B10Si10 | 54 | -349.1202 | -350.3118 | -6465.189 | -6487.255
289 | Fe34B10Si10 | 54 | -361.023 | -361.6077 | -6685.612 | -6696.438
290 | Fe34B10Si10 | 54 | -356.941 | -357.5961 | -6610.018 | -6622.15
291 | Fe34B10Si10 | 54 | -353.206 | -354.2282 | -6540.852 | -6559.782
292 | Fe34B10Si10 | 54 | -358.1402 | -358.3123 | -6632.227 | -6635.414
293 | Fe34B10Si10 | 54 | -357.666 | -358.7001 | -6623.445 | -6642.595
294 | Fe34B10Si10 | 54 | -354.6309 | -355.1271 | -6567.239 | -6576.427
295 | Fe34B10Si10 | 54 | -352.3823 | -353.6427 | -6525.598 | -6548.939
296 | Fe34B10Si10 | 54 | -359.7576 | -360.1338 | -6662.177 | -6669.145
297 | Fe34B10Si10 | 54 | -350.2258 | -350.6961 | -6485.662 | -6494.373
298 | Fe34B10Si10 | 54 | -356.2824 | -356.916 | -6597.822 | -6609.556
299 | Fe34B10Si10 | 54 | -361.4417 | -361.9058 | -6693.365 | -6701.959
300 | Fe34B10Si10 | 54 | -350.5155 | -351.2486 | -6491.027675 | -6504.603
301 | Fe34B10Si10 | 54 | -355.7186 | -356.7316 | -6587.381 | -6606.141
302 | Fe34B10Si10 | 54 | -353.9729 | -355.1518 | -6555.053 | -6576.885
303 | Fe34B10Si10 | 54 | -361.8744 | -362.2448 | -6701.378 | -6708.237571
304 | Fe34B10Si10 | 54 | -357.334 | -357.8887 | -6617.295965 | -6627.569
305 | Fe34B10Si10 | 54 | -356.0904 | -356.8188 | -6594.266 | -6607.755
306 | Fe34B10Si10 | 54 | -353.2369 | -354.1482 | -6541.425 | -6558.3
307 | Fe34B10Si10 | 54 | -361.2316 | -361.662 | -6689.473 | -6697.445
308 | Fe34B10Si10 | 54 | -359.6122 | -360.162 | -6659.485 | -6669.667
309 | Fe34B10Si10 | 54 | -353.2812 | -354.1387 | -6542.24484 | -6558.123
310 | Fe34B10Si10 | 54 | -360.4248 | -360.8277 | -6674.533 | -6681.995
311 | Fe34B10Si10 | 54 | -357.4989 | -358.0042 | -6620.349 | -6629.708
312 | Fe34B10Si10 | 54 | -350.3786 | -350.7715 | -6488.493 | -6495.768
313 | Fe34B10Si10 | 54 | -352.7562 | -353.1148 | -6532.523 | -6539.163
314 | Fe34B10Si10 | 54 | -358.4356 | -358.8533 | -6637.697 | -6645.432
315 | Fe34B10Si10 | 54 | -353.7728 | -354.4861 | -6551.349 | -6564.558
316 | Fe12B3Si3 | 18 | -117.3344 | -116.6868 | -6518.578 | -6482.602
317 | Fe34B10Si10 | 54 | -353.8182 | -353.9584 | -6552.189 | -6554.785
318 | Fe34B10Si10 | 54 | -354.2094 | -355.5703 | -6559.434 | -6584.634
319 | Fe34B10Si10 | 54 | -360.5193526 | -361.2889 | -6676.284 | -6690.535
320 | Fe34B10Si10 | 54 | -360.1631 | -360.7514 | -6669.686 | -6680.582
321 | Fe34B10Si10 | 54 | -346.2264032 | -347.0873 | -6411.6 | -6427.543
322 | Fe34B10Si10 | 54 | -359.7195 | -360.6592 | -6661.472 | -6678.874
323 | Fe34B10Si10 | 54 | -358.4177 | -358.8476 | -6637.364975 | -6645.326
324 | Fe34B10Si10 | 54 | -354.8962 | -355.7808 | -6572.151 | -6588.534
325 | Fe34B10Si10 | 54 | -361.8226 | -362.8462 | -6700.419 | -6719.375
326 | Fe34B10Si10 | 54 | -360.5812955 | -361.3326 | -6677.431 | -6691.344
327 | Fe34B10Si10 | 54 | -348.5148 | -348.9408 | -6453.978 | -6461.866
328 | Fe34B10Si10 | 54 | -361.1246 | -361.8475 | -6687.492 | -6700.88
329 | Fe34B10Si10 | 54 | -358.3614 | -358.809 | -6636.321 | -6644.611
330 | Fe34B10Si10 | 54 | -357.7231 | -358.3389 | -6624.502 | -6635.905
331 | Fe12B3Si3 | 18 | -119.7015825 | -119.1949 | -6650.088 | -6621.941
332 | Fe34B10Si10 | 54 | -358.3417 | -359.3084 | -6635.957 | -6653.859
333 | Fe34B10Si10 | 54 | -354.909 | -355.3189 | -6572.389 | -6579.981
334 | Fe34B10Si10 | 54 | -359.3594 | -359.8287 | -6654.803 | -6663.495
335 | Fe34B10Si10 | 54 | -361.1531 | -362.1437 | -6688.02 | -6706.364
336 | Fe34B10Si10 | 54 | -359.7474 | -360.7 | -6661.989 | -6679.631
337 | Fe34B10Si10 | 54 | -360.5806 | -361.3562 | -6677.418 | -6691.782
338 | Fe34B10Si10 | 54 | -362.2295 | -363.2692 | -6707.954 | -6727.208
339 | Fe12B3Si3 | 18 | -120.2935 | -119.427 | -6682.972 | -6634.831
340 | Fe34B10Si10 | 54 | -358.6058 | -359.4528 | -6640.849 | -6656.533
341 | Fe34B10Si10 | 54 | -360.4514 | -360.9197 | -6675.026 | -6683.699
342 | Fe34B10Si10 | 54 | -360.5593 | -361.408 | -6677.025 | -6692.741
343 | Fe34B10Si10 | 54 | -354.7972 | -354.9496 | -6570.31913 | -6573.142
344 | Fe12B3Si3 | 18 | -120.5636 | -119.6871 | -6697.979 | -6649.284
345 | Fe34B10Si10 | 54 | -357.897 | -358.4673 | -6627.723 | -6638.283
346 | Fe34B10Si10 | 54 | -356.8964 | -357.8009 | -6609.193 | -6625.942
347 | Fe34B10Si10 | 54 | -359.2989 | -359.9242 | -6653.684 | -6665.263
348 | Fe34B10Si10 | 54 | -351.5773 | -352.0938 | -6510.691 | -6520.256
349 | Fe34B10Si10 | 54 | -352.5211 | -352.9576 | -6528.168695 | -6536.252
350 | Fe34B10Si10 | 54 | -353.011 | -353.6883 | -6537.242 | -6549.782
351 | Fe34B10Si10 | 54 | -354.7017344 | -355.2304 | -6568.551 | -6578.341
352 | Fe34B10Si10 | 54 | -357.5279 | -358.0688 | -6620.887 | -6630.903
353 | Fe34B10Si10 | 54 | -353.6791 | -354.4653 | -6549.613 | -6564.172
354 | Fe34B10Si10 | 54 | -345.9256201 | -348.2323 | -6406.03 | -6448.747
355 | Fe34B10Si10 | 54 | -356.3555 | -357.0322 | -6599.176 | -6611.707
356 | Fe34B10Si10 | 54 | -358.8387 | -359.7697 | -6645.161 | -6662.403
357 | Fe34B10Si10 | 54 | -356.484623 | -357.1482 | -6601.567 | -6613.855
358 | Fe34B10Si10 | 54 | -354.2259 | -355.1697 | -6559.738 | -6577.217
359 | Fe34B10Si10 | 54 | -352.2223 | -353.0369 | -6522.63607 | -6537.72
360 | Fe12B3Si3 | 18 | -114.2313 | -113.6642 | -6346.185 | -6314.678
361 | Fe34B10Si10 | 54 | -357.4412 | -358.0053 | -6619.282 | -6629.728
362 | Fe34B10Si10 | 54 | -362.1279 | -362.6119 | -6706.07184 | -6715.036
363 | Fe34B10Si10 | 54 | -351.7091 | -352.2832 | -6513.132 | -6523.763
364 | Fe34B10Si10 | 54 | -351.6578 | -351.9503 | -6512.181 | -6517.598
365 | Fe34B10Si10 | 54 | -362.4546 | -363.1596 | -6712.123 | -6725.177
366 | Fe34B10Si10 | 54 | -351.716 | -352.9399 | -6513.258 | -6535.924
367 | Fe34B10Si10 | 54 | -360.5468 | -361.4698 | -6676.793 | -6693.885
368 | Fe12B3Si3 | 18 | -117.6184 | -116.9987 | -6534.357 | -6499.928
369 | Fe34B10Si10 | 54 | -356.5034597 | -357.2074 | -6601.916 | -6614.952
370 | Fe34B10Si10 | 54 | -358.2075 | -358.8166 | -6633.47156 | -6644.752
371 | Fe34B10Si10 | 54 | -358.4815 | -359.3508 | -6638.546 | -6654.645
372 | Fe34B10Si10 | 54 | -356.9002 | -357.421 | -6609.263 | -6618.907
373 | Fe34B10Si10 | 54 | -361.4631 | -362.2157 | -6693.761 | -6707.697
374 | Fe34B10Si10 | 54 | -357.5631 | -358.2434 | -6621.54 | -6634.136
375 | Fe34B10Si10 | 54 | -353.4357 | -354.1166 | -6545.10478 | -6557.715
376 | Fe34B10Si10 | 54 | -358.8389 | -359.2768 | -6645.165 | -6653.273
377 | Fe34B10Si10 | 54 | -362.3484 | -363.1714 | -6710.156 | -6725.397
378 | Fe34B10Si10 | 54 | -356.0358 | -356.41 | -6593.256 | -6600.184
379 | Fe34B10Si10 | 54 | -355.5813 | -356.0531 | -6584.838 | -6593.577
380 | Fe34B10Si10 | 54 | -356.8923 | -357.7154 | -6609.117 | -6624.359
381 | Fe34B10Si10 | 54 | -351.1346 | -351.8601 | -6502.493 | -6515.929
382 | Fe34B10Si10 | 54 | -352.5431 | -353.2205 | -6528.576 | -6541.12
383 | Fe34B10Si10 | 54 | -355.1547 | -355.7135 | -6576.938 | -6587.287
384 | Fe34B10Si10 | 54 | -360.576 | -361.3072 | -6677.334 | -6690.874
385 | Fe34B10Si10 | 54 | -360.5336 | -361.4467 | -6676.547 | -6693.458
386 | Fe34B10Si10 | 54 | -358.7963 | -359.713 | -6644.375 | -6661.352
387 | Fe12B3Si3 | 18 | -120.1393 | -119.5517 | -6674.405 | -6641.76
388 | Fe34B10Si10 | 54 | -358.3609 | -358.8725 | -6636.314 | -6645.787
389 | Fe34B10Si10 | 54 | -356.5834 | -357.2393 | -6603.396 | -6615.543
390 | Fe34B10Si10 | 54 | -359.9336 | -360.6592 | -6665.437 | -6678.875
391 | Fe12B3Si3 | 18 | -113.6034 | -112.6664 | -6311.301 | -6259.242
392 | Fe34B10Si10 | 54 | -356.6147 | -357.3387 | -6603.975 | -6617.384
393 | Fe34B10Si10 | 54 | -351.9124 | -352.5514 | -6516.897 | -6528.73
394 | Fe34B10Si10 | 54 | -356.7854 | -357.5225 | -6607.136 | -6620.786
395 | Fe34B10Si10 | 54 | -352.6326487 | -352.9599 | -6530.234 | -6536.295
396 | Fe34B10Si10 | 54 | -354.7804 | -355.5106 | -6570.008 | -6583.529
397 | Fe12B3Si3 | 18 | -120.3954 | -119.7341 | -6688.636 | -6651.896
398 | Fe34B10Si10 | 54 | -359.0164 | -359.3769 | -6648.451 | -6655.127
399 | Fe34B10Si10 | 54 | -353.9092 | -353.9677 | -6553.874025 | -6554.957
400 | Fe34B10Si10 | 54 | -358.1192 | -359.2377 | -6631.83674 | -6652.55
401 | Fe12B3Si3 | 18 | -120.5316 | -119.9004 | -6696.198 | -6661.132
402 | Fe34B10Si10 | 54 | -357.3874642 | -358.3053 | -6618.286 | -6635.283
403 | Fe34B10Si10 | 54 | -361.5954513 | -362.2664 | -6696.212 | -6708.638
404 | Fe12B3Si3 | 18 | -120.6564741 | -119.861 | -6703.13745 | -6658.944
405 | Fe34B10Si10 | 54 | -357.6955 | -358.3884 | -6623.991 | -6636.821
406 | Fe34B10Si10 | 54 | -360.4678 | -360.8847 | -6675.329 | -6683.05
407 | Fe34B10Si10 | 54 | -359.3564 | -359.5528 | -6654.748 | -6658.384
408 | Fe34B10Si10 | 54 | -361.8978 | -362.6749 | -6701.811 | -6716.201
409 | Fe34B10Si10 | 54 | -361.8546 | -362.5017 | -6701.012 | -6712.994
410 | Fe34B10Si10 | 54 | -357.9206 | -358.6978 | -6628.15947 | -6642.552
411 | Fe34B10Si10 | 54 | -357.2217 | -358.3631 | -6615.217 | -6636.353
412 | Fe34B10Si10 | 54 | -362.1235 | -362.6813 | -6705.991 | -6716.321
413 | Fe34B10Si10 | 54 | -358.3457297 | -358.4681 | -6636.032 | -6638.298
414 | Fe34B10Si10 | 54 | -360.7946 | -361.2459 | -6681.381 | -6689.739
415 | Fe34B10Si10 | 54 | -355.4315 | -356.4314 | -6582.064 | -6600.581
416 | Fe34B10Si10 | 54 | -359.2915 | -360.2412 | -6653.546 | -6671.134
417 | Fe34B10Si10 | 54 | -352.1108 | -352.8561 | -6520.57 | -6534.371
418 | Fe34B10Si10 | 54 | -357.0382745 | -357.5471 | -6611.82 | -6621.243
419 | Fe34B10Si10 | 54 | -361.7258 | -362.3235 | -6698.627 | -6709.694
420 | Fe34B10Si10 | 54 | -358.3914 | -358.8517 | -6636.877 | -6645.402
421 | Fe34B10Si10 | 54 | -359.1586 | -359.5125 | -6651.086 | -6657.638
422 | Fe34B10Si10 | 54 | -360.9051 | -361.3313 | -6683.429 | -6691.321
423 | Fe34B10Si10 | 54 | -358.3511 | -359.195 | -6636.131 | -6651.76
424 | Fe34B10Si10 | 54 | -362.3896 | -362.9859 | -6710.919 | -6721.961
425 | Fe34B10Si10 | 54 | -360.3837 | -360.6904 | -6673.773 | -6679.451
426 | Fe34B10Si10 | 54 | -361.7809 | -362.3982 | -6699.646 | -6711.078
427 | Fe34B10Si10 | 54 | -360.1956 | -360.9252 | -6670.289 | -6683.799
428 | Fe34B10Si10 | 54 | -358.04 | -358.7178 | -6630.371 | -6642.922
429 | Fe34B10Si10 | 54 | -356.6948 | -357.6569 | -6605.46 | -6623.275
430 | Fe34B10Si10 | 54 | -351.1665 | -351.7739 | -6503.083 | -6514.332
431 | Fe34B10Si10 | 54 | -353.1652 | -353.636 | -6540.096 | -6548.814
432 | Fe34B10Si10 | 54 | -358.9397 | -359.3231 | -6647.032 | -6654.131
433 | Fe34B10Si10 | 54 | -358.1763 | -358.8457 | -6632.894 | -6645.291
434 | Fe34B10Si10 | 54 | -354.166 | -354.6686 | -6558.63 | -6567.937
435 | Fe34B10Si10 | 54 | -352.7231 | -353.2647 | -6531.91 | -6541.938
436 | Fe34B10Si10 | 54 | -358.1482 | -358.8128 | -6632.375 | -6644.682
437 | Fe34B10Si10 | 54 | -357.6956 | -358.1801 | -6623.992 | -6632.965
438 | Fe34B10Si10 | 54 | -358.7266 | -359.0984 | -6643.086 | -6649.97
439 | Fe34B10Si10 | 54 | -359.0443 | -359.9942 | -6648.968 | -6666.558
440 | Fe34B10Si10 | 54 | -357.4861 | -358.1417 | -6620.112 | -6632.253
441 | Fe34B10Si10 | 54 | -357.2266 | -357.7387 | -6615.308 | -6624.79
442 | Fe34B10Si10 | 54 | -359.7837 | -360.1832 | -6662.661 | -6670.06
443 | Fe34B10Si10 | 54 | -360.9704 | -361.7553 | -6684.638 | -6699.172
444 | Fe34B10Si10 | 54 | -361.8877 | -362.7496 | -6701.624 | -6717.585
445 | Fe34B10Si10 | 54 | -357.6657 | -358.2712 | -6623.439 | -6634.651
446 | Fe34B10Si10 | 54 | -355.8241979 | -356.7573 | -6589.337 | -6606.616
447 | Fe34B10Si10 | 54 | -359.1335007 | -359.8993 | -6650.62 | -6664.802
448 | Fe34B10Si10 | 54 | -358.1703 | -358.9263 | -6632.783 | -6646.784
449 | Fe34B10Si10 | 54 | -353.2286 | -353.9334 | -6541.27 | -6554.323
450 | Fe34B10Si10 | 54 | -358.5285 | -359.0224 | -6639.416 | -6648.563
451 | Fe34B10Si10 | 54 | -355.8768 | -356.3065 | -6590.311 | -6598.268
452 | Fe34B10Si10 | 54 | -356.3551 | -357.1386 | -6599.169 | -6613.677
453 | Fe34B10Si10 | 54 | -353.5615 | -353.8388 | -6547.435 | -6552.57
454 | Fe12B3Si3 | 18 | -118.8735 | -118.242 | -6604.08564 | -6569.001
455 | Fe34B10Si10 | 54 | -359.4928 | -360.0858 | -6657.273 | -6668.256
456 | Fe34B10Si10 | 54 | -354.1928 | -355.1466 | -6559.126 | -6576.788
457 | Fe34B10Si10 | 54 | -362.2217 | -362.9932 | -6707.809 | -6722.097
458 | Fe34B10Si10 | 54 | -360.0607 | -361.0276 | -6667.791 | -6685.697
459 | Fe34B10Si10 | 54 | -359.4314 | -360.0399 | -6656.138 | -6667.405
460 | Fe34B10Si10 | 54 | -359.9838 | -360.4506 | -6666.367 | -6675.012
461 | Fe34B10Si10 | 54 | -351.2389 | -352.6406 | -6504.424415 | -6530.381
462 | Fe34B10Si10 | 54 | -357.4291 | -358.1296 | -6619.057 | -6632.03
463 | Fe12B3Si3 | 18 | -119.8523 | -119.4435 | -6658.459 | -6635.752
464 | Fe34B10Si10 | 54 | -360.5608 | -361.439 | -6677.052 | -6693.315
465 | Fe34B10Si10 | 54 | -355.1397 | -356.2631 | -6576.66 | -6597.465
466 | Fe34B10Si10 | 54 | -360.4723 | -361.0217 | -6675.412 | -6685.586
467 | Fe34B10Si10 | 54 | -360.6586 | -361.4375 | -6678.864 | -6693.287
468 | Fe34B10Si10 | 54 | -359.8094 | -360.4913 | -6663.137 | -6675.764
469 | Fe34B10Si10 | 54 | -353.7226 | -354.446 | -6550.419 | -6563.815
470 | Fe34B10Si10 | 54 | -358.7649163 | -359.9142 | -6643.795 | -6665.078
471 | Fe34B10Si10 | 54 | -352.5756 | -352.9677 | -6529.178 | -6536.44
472 | Fe34B10Si10 | 54 | -358.544 | -359.2965 | -6639.703 | -6653.639
473 | Fe12B3Si3 | 18 | -116.666 | -115.9926 | -6481.447 | -6444.033
474 | Fe34B10Si10 | 54 | -358.74 | -359.7345 | -6643.333 | -6661.749
475 | Fe34B10Si10 | 54 | -362.0422 | -362.5952 | -6704.485 | -6714.727
476 | Fe34B10Si10 | 54 | -358.0031 | -359.1841 | -6629.687 | -6651.558
477 | Fe34B10Si10 | 54 | -353.8308 | -354.8564 | -6552.422 | -6571.415
478 | Fe34B10Si10 | 54 | -361.3642 | -361.7993 | -6691.93 | -6699.987
479 | Fe34B10Si10 | 54 | -365.7766 | -366.3505 | -6773.641 | -6784.269
480 | Fe34B10Si10 | 54 | -365.4104 | -365.6539 | -6766.859 | -6771.369
481 | Fe34B10Si10 | 54 | -363.5837731 | -364.1986 | -6733.033 | -6744.418
482 | Fe12B3Si3 | 18 | -122.1644 | -121.6104 | -6786.913 | -6756.131
483 | Fe12B3Si3 | 18 | -122.9055 | -122.0857 | -6828.086 | -6782.54
484 | Fe12B3Si3 | 18 | -122.9576 | -122.2618 | -6830.978 | -6792.323
485 | Fe12B3Si3 | 18 | -122.7127 | -122.1169 | -6817.374 | -6784.272
486 | Fe34B10Si10 | 54 | -363.7197 | -364.1067 | -6735.55 | -6742.716
487 | Fe34B10Si10 | 54 | -364.7805 | -365.8576 | -6755.194 | -6775.141
488 | Fe12B3Si3 | 18 | -122.0297 | -121.177 | -6779.42717 | -6732.054
489 | Fe34B10Si10 | 54 | -364.5264 | -365.0585 | -6750.489 | -6760.343
490 | Fe34B10Si10 | 54 | -364.0027 | -364.7978 | -6740.791 | -6755.514
491 | Fe12B3Si3 | 18 | -124.1513 | -123.2023 | -6897.295 | -6844.57
492 | Fe34B10Si10 | 54 | -363.2742 | -363.8322 | -6727.301 | -6737.634
493 | Fe12B3Si3 | 18 | -122.7177 | -121.9697 | -6817.652075 | -6776.095
494 | Fe34B10Si10 | 54 | -368.8413 | -369.3701 | -6830.395 | -6840.187
495 | Fe34B10Si10 | 54 | -368.9522 | -369.6054 | -6832.448 | -6844.545
496 | Fe34B10Si10 | 54 | -365.1683 | -365.5944 | -6762.376 | -6770.266
497 | Fe12B3Si3 | 18 | -121.2548 | -120.4169 | -6736.377 | -6689.827
498 | Fe34B10Si10 | 54 | -371.3842 | -371.9577 | -6877.486 | -6888.106
499 | Fe12B3Si3 | 18 | -123.3718 | -122.7959 | -6853.989 | -6821.994
500 | Fe12B3Si3 | 18 | -121.0077647 | -120.2124 | -6722.654 | -6678.465
501 | Fe34B10Si10 | 54 | -363.7194 | -364.4937 | -6735.544 | -6749.883
502 | Fe34B10Si10 | 54 | -366.5966 | -366.8946 | -6788.826 | -6794.344
503 | Fe34B10Si10 | 54 | -363.2632 | -363.8346 | -6727.096 | -6737.677
504 | Fe12B3Si3 | 18 | -124.029 | -123.4335 | -6890.5 | -6857.419
505 | Fe34B10Si10 | 54 | -363.3724 | -364.1447 | -6729.118 | -6743.421
506 | Fe12B3Si3 | 18 | -121.7138 | -121.0629 | -6761.879 | -6725.714
507 | Fe34B10Si10 | 54 | -363.1499 | -363.8548 | -6724.999 | -6738.052
508 | Fe12B3Si3 | 18 | -122.4172 | -121.7108 | -6800.955175 | -6761.709
509 | Fe34B10Si10 | 54 | -364.5 | -365.0959 | -6750 | -6761.035
510 | Fe34B10Si10 | 54 | -363.6087 | -364.3153 | -6733.494 | -6746.579
511 | Fe12B3Si3 | 18 | -121.5251 | -120.8169 | -6751.394 | -6712.049
512 | Fe12B3Si3 | 18 | -121.5413 | -120.7756 | -6752.294 | -6709.758
513 | Fe12B3Si3 | 18 | -123.0235 | -122.4391 | -6834.64 | -6802.17
514 | Fe34B10Si10 | 54 | -364.2386 | -365.2154 | -6745.159 | -6763.249
515 | Fe12B3Si3 | 18 | -121.2061 | -120.5386 | -6733.671805 | -6696.59
516 | Fe34B10Si10 | 54 | -362.7824 | -364.0449 | -6718.192 | -6741.572
517 | Fe34B10Si10 | 54 | -366.693 | -367.5369 | -6790.612 | -6806.239
518 | Fe34B10Si10 | 54 | -365.8114 | -366.9014 | -6774.284 | -6794.47
519 | Fe12B3Si3 | 18 | -121.5697 | -120.8529 | -6753.87 | -6714.047
520 | Fe34B10Si10 | 54 | -362.514 | -362.7693 | -6713.223 | -6717.95
521 | Fe12B3Si3 | 18 | -122.5078 | -121.8029 | -6805.989 | -6766.83
522 | Fe34B10Si10 | 54 | -362.8991 | -363.6896 | -6720.354 | -6734.993
523 | Fe12B3Si3 | 18 | -121.3124 | -120.6792 | -6739.580045 | -6704.399
524 | Fe34B10Si10 | 54 | -365.7209 | -366.3448 | -6772.60993 | -6784.164
525 | Fe34B10Si10 | 54 | -366.0414 | -366.9748 | -6778.545 | -6795.83
526 | Fe34B10Si10 | 54 | -367.0935 | -367.7264 | -6798.028 | -6809.748
527 | Fe12B3Si3 | 18 | -120.9553 | -120.2065 | -6719.737 | -6678.142
528 | Fe34B10Si10 | 54 | -368.5227 | -369.0986 | -6824.494 | -6835.159
529 | Fe34B10Si10 | 54 | -363.8721 | -364.6377 | -6738.372 | -6752.55
530 | Fe12B3Si3 | 18 | -121.9003 | -121.2234 | -6772.239 | -6734.631
531 | Fe12B3Si3 | 18 | -121.3815 | -120.458 | -6743.417895 | -6692.112
532 | Fe12B3Si3 | 18 | -123.1476 | -122.4233 | -6841.535 | -6801.293
533 | Fe12B3Si3 | 18 | -122.8292 | -121.9472 | -6823.84266 | -6774.845
534 | Fe12B3Si3 | 18 | -122.0317 | -121.4638 | -6779.537 | -6747.989
535 | Fe34B10Si10 | 54 | -363.5972 | -363.9151 | -6733.282 | -6739.169
536 | Fe34B10Si10 | 54 | -363.7638 | -364.8848 | -6736.367 | -6757.126
537 | Fe12B3Si3 | 18 | -124.6304 | -123.9599 | -6923.908 | -6886.662
538 | Fe12B3Si3 | 18 | -123.4359 | -122.4581 | -6857.54809 | -6803.225
539 | Fe12B3Si3 | 18 | -123.962868 | -123.2666 | -6886.826 | -6848.143
540 | Fe34B10Si10 | 54 | -362.7916 | -363.5603 | -6718.362 | -6732.598
541 | Fe34B10Si10 | 54 | -365.6074 | -366.5093 | -6770.507 | -6787.209
542 | Fe12B3Si3 | 18 | -122.3314 | -121.8124 | -6796.19 | -6767.353
543 | Fe12B3Si3 | 18 | -123.3322 | -122.7603 | -6851.791 | -6820.018
544 | Fe34B10Si10 | 54 | -364.252 | -365.176 | -6745.408 | -6762.518
545 | Fe12B3Si3 | 18 | -123.189 | -122.673 | -6843.833 | -6815.165
546 | Fe34B10Si10 | 54 | -364.222 | -364.7139 | -6744.852 | -6753.961
547 | Fe34B10Si10 | 54 | -362.7327 | -363.626 | -6717.271 | -6733.814
548 | Fe34B10Si10 | 54 | -369.2338 | -370.2597 | -6837.662 | -6856.662
549 | Fe12B3Si3 | 18 | -123.8483 | -123.0158 | -6880.462 | -6834.209
550 | Fe34B10Si10 | 54 | -363.2469 | -363.7122 | -6726.795 | -6735.41
551 | Fe34B10Si10 | 54 | -366.6279 | -367.722 | -6789.406 | -6809.666
552 | Fe34B10Si10 | 54 | -363.1928 | -363.7616 | -6725.793 | -6736.327
553 | Fe34B10Si10 | 54 | -365.5416 | -366.285 | -6769.288 | -6783.056
554 | Fe34B10Si10 | 54 | -362.6366 | -363.5762 | -6715.493 | -6732.893
555 | Fe34B10Si10 | 54 | -364.8891 | -365.2616 | -6757.205 | -6764.104
556 | Fe34B10Si10 | 54 | -363.3085 | -363.9604 | -6727.936 | -6740.008
557 | Fe34B10Si10 | 54 | -364.6251 | -365.5946 | -6752.316 | -6770.27
558 | Fe12B3Si3 | 18 | -121.8579 | -121.1464 | -6769.882 | -6730.354
559 | Fe34B10Si10 | 54 | -369.8479563 | -370.5087 | -6849.036 | -6861.272
560 | Fe34B10Si10 | 54 | -364.7607 | -365.2848 | -6754.827 | -6764.533
561 | Fe34B10Si10 | 54 | -364.8909 | -365.2709 | -6757.239 | -6764.275
562 | Fe34B10Si10 | 54 | -363.7431 | -364.0862 | -6735.983 | -6742.336
563 | Fe34B10Si10 | 54 | -362.8567 | -363.6907 | -6719.569 | -6735.012
564 | Fe12B3Si3 | 18 | -121.1225 | -120.4378 | -6729.027 | -6690.99
565 | Fe34B10Si10 | 54 | -364.0972 | -364.8282 | -6742.541 | -6756.077
566 | Fe12B3Si3 | 18 | -123.4260418 | -122.7789 | -6857.002 | -6821.051
567 | Fe34B10Si10 | 54 | -368.4296 | -369.3965 | -6822.77 | -6840.676
568 | Fe34B10Si10 | 54 | -362.5185 | -363.0686 | -6713.306 | -6723.492
569 | Fe34B10Si10 | 54 | -364.9078 | -365.3458 | -6757.552 | -6765.663
570 | Fe12B3Si3 | 18 | -121.4123 | -120.857 | -6745.126 | -6714.279
571 | Fe34B10Si10 | 54 | -362.5997 | -362.9805 | -6714.809 | -6721.861
572 | Fe34B10Si10 | 54 | -364.085 | -365.2087 | -6742.316 | -6763.124
573 | Fe34B10Si10 | 54 | -363.2302 | -363.8747 | -6726.485 | -6738.42
574 | Fe34B10Si10 | 54 | -365.5672135 | -365.8984 | -6769.763 | -6775.897
575 | Fe34B10Si10 | 54 | -365.5005 | -366.4856 | -6768.527 | -6786.77
576 | Fe34B10Si10 | 54 | -363.8144 | -364.6211 | -6737.303 | -6752.242
577 | Fe12B3Si3 | 18 | -123.9039 | -123.1665 | -6883.551 | -6842.581
578 | Fe12B3Si3 | 18 | -123.5472 | -122.8233 | -6863.734 | -6823.515
579 | Fe34B10Si10 | 54 | -366.6702 | -367.2121 | -6790.189 | -6800.224
580 | Fe34B10Si10 | 54 | -366.7339 | -367.3639 | -6791.369 | -6803.036
581 | Fe34B10Si10 | 54 | -365.8816 | -366.9395 | -6775.584 | -6795.176
582 | Fe12B3Si3 | 18 | -122.7431 | -121.9207 | -6819.061 | -6773.373
583 | Fe34B10Si10 | 54 | -366.6795 | -367.5276 | -6790.361 | -6806.066
584 | Fe12B3Si3 | 18 | -121.1939 | -120.5712 | -6732.992 | -6698.398
585 | Fe12B3Si3 | 18 | -121.5075 | -120.8449 | -6750.419 | -6713.604
586 | Fe34B10Si10 | 54 | -365.1937 | -365.716 | -6762.846 | -6772.519
587 | Fe12B3Si3 | 18 | -122.4305 | -121.9411 | -6801.696 | -6774.507
588 | Fe34B10Si10 | 54 | -362.7189 | -363.4047 | -6717.017 | -6729.717
589 | Fe34B10Si10 | 54 | -364.4253 | -365.0083 | -6748.617 | -6759.413
590 | Fe34B10Si10 | 54 | -362.6814 | -363.4867 | -6716.322 | -6731.234
591 | Fe12B3Si3 | 18 | -124.1897 | -123.2957 | -6899.43 | -6849.759
592 | Fe34B10Si10 | 54 | -368.2403116 | -369.0444 | -6819.265 | -6834.155
593 | Fe12B3Si3 | 18 | -120.9419 | -120.1841 | -6718.992 | -6676.897
594 | Fe12B3Si3 | 18 | -121.9336 | -121.1491 | -6774.091 | -6730.504
595 | Fe34B10Si10 | 54 | -364.4277787 | -365.5198 | -6748.663 | -6768.885
596 | Fe34B10Si10 | 54 | -366.7642 | -367.3047 | -6791.929 | -6801.939
597 | Fe12B3Si3 | 18 | -122.2406 | -121.5827 | -6791.146 | -6754.593
598 | Fe34B10Si10 | 54 | -364.9487 | -365.6383 | -6758.308 | -6771.079
599 | Fe34B10Si10 | 54 | -363.7841 | -364.3842 | -6736.743 | -6747.855
600 | Fe12B3Si3 | 18 | -122.7758 | -122.0169 | -6820.878 | -6778.715
601 | Fe12B3Si3 | 18 | -122.6536 | -121.7772 | -6814.087 | -6765.398
602 | Fe34B10Si10 | 54 | -366.0266 | -366.774 | -6778.27 | -6792.112
603 | Fe34B10Si10 | 54 | -363.5871 | -364.0564 | -6733.095 | -6741.785
604 | Fe12B3Si3 | 18 | -122.8933 | -122.1743 | -6827.406 | -6787.46
605 | Fe12B3Si3 | 18 | -120.9947 | -120.1761 | -6721.926 | -6676.451
606 | Fe12B3Si3 | 18 | -121.2529 | -120.6021 | -6736.27 | -6700.115
607 | Fe34B10Si10 | 54 | -364.9892 | -365.0366 | -6759.06 | -6759.936
608 | Fe12B3Si3 | 18 | -122.0817 | -121.3128 | -6782.319 | -6739.602
609 | Fe12B3Si3 | 18 | -124.1072 | -123.2579 | -6894.844555 | -6847.663
610 | Fe34B10Si10 | 54 | -366.5149 | -367.0272 | -6787.313 | -6796.8
611 | Fe34B10Si10 | 54 | -362.9443 | -363.4129 | -6721.191 | -6729.868
612 | Fe34B10Si10 | 54 | -366.693 | -367.5785 | -6790.612 | -6807.008
613 | Fe34B10Si10 | 54 | -365.0307 | -366.0362 | -6759.829 | -6778.449
614 | Fe34B10Si10 | 54 | -363.4902 | -364.1857 | -6731.3 | -6744.18
615 | Fe12B3Si3 | 18 | -123.4163 | -122.6643 | -6856.464 | -6814.682
616 | Fe12B3Si3 | 18 | -123.0612931 | -122.3411 | -6836.739 | -6796.729
617 | Fe34B10Si10 | 54 | -371.4716 | -372.0895 | -6879.104 | -6890.546
618 | Fe34B10Si10 | 54 | -363.0986 | -363.9328 | -6724.048 | -6739.496
619 | Fe12B3Si3 | 18 | -122.644 | -121.9894 | -6813.555 | -6777.19
620 | Fe34B10Si10 | 54 | -364.829887 | -365.3851 | -6756.109 | -6766.391
621 | Fe12B3Si3 | 18 | -121.9578 | -121.1145 | -6775.431 | -6728.585
622 | Fe12B3Si3 | 18 | -123.7547 | -123.0257 | -6875.264 | -6834.76
623 | Fe34B10Si10 | 54 | -364.6245 | -365.7118 | -6752.305 | -6772.441
624 | Fe12B3Si3 | 18 | -124.0075 | -123.3238 | -6889.305 | -6851.325
625 | Fe12B3Si3 | 18 | -121.0084 | -120.1897 | -6722.689 | -6677.206
626 | Fe34B10Si10 | 54 | -363.6035 | -364.0387 | -6733.398 | -6741.458
627 | Fe12B3Si3 | 18 | -122.1214 | -121.2973 | -6784.52 | -6738.741
628 | Fe34B10Si10 | 54 | -364.8446 | -365.4496 | -6756.381 | -6767.585
629 | Fe34B10Si10 | 54 | -365.3351 | -366.1747 | -6765.466 | -6781.012
630 | Fe12B3Si3 | 18 | -121.3487 | -120.7245 | -6741.595 | -6706.919
631 | Fe34B10Si10 | 54 | -370.4629 | -371.1336 | -6860.425 | -6872.845
632 | Fe34B10Si10 | 54 | -363.2641 | -364.107 | -6727.113 | -6742.723
633 | Fe34B10Si10 | 54 | -365.8719 | -366.5658 | -6775.406 | -6788.256
634 | Fe34B10Si10 | 54 | -363.9808 | -364.7408 | -6740.386 | -6754.46
635 | Fe34B10Si10 | 54 | -362.809 | -363.7105 | -6718.686 | -6735.38
636 | Fe34B10Si10 | 54 | -362.8229 | -363.1342 | -6718.942 | -6724.707
637 | Fe12B3Si3 | 18 | -123.3444 | -122.6223 | -6852.467 | -6812.35
638 | Fe34B10Si10 | 54 | -365.7887 | -366.2856 | -6773.865 | -6783.067
639 | Fe34B10Si10 | 54 | -362.7739 | -363.8124 | -6718.035 | -6737.267
640 | Fe34B10Si10 | 54 | -367.8433 | -368.597 | -6811.912 | -6825.87
641 | Fe12B3Si3 | 18 | -122.0639 | -121.4738 | -6781.326 | -6748.544
642 | Fe34B10Si10 | 54 | -366.4655 | -366.5481 | -6786.397 | -6787.929
643 | Fe34B10Si10 | 54 | -366.2147 | -367.0647 | -6781.754 | -6797.494
644 | Fe34B10Si10 | 54 | -365.8707 | -366.4657 | -6775.384 | -6786.402
645 | Fe12B3Si3 | 18 | -122.5891 | -121.9427 | -6810.507 | -6774.593
646 | Fe34B10Si10 | 54 | -364.0391641 | -364.5974 | -6741.466 | -6751.804
647 | Fe34B10Si10 | 54 | -365.1061 | -365.7677 | -6761.223 | -6773.476
648 | Fe12B3Si3 | 18 | -123.3457147 | -122.3508 | -6852.54 | -6797.269
649 | Fe34B10Si10 | 54 | -362.5431 | -363.1111 | -6713.761 | -6724.28
650 | Fe12B3Si3 | 18 | -124.8813 | -124.2501 | -6937.851 | -6902.784
651 | Fe34B10Si10 | 54 | -366.9012 | -367.3767 | -6794.467 | -6803.272
652 | Fe12B3Si3 | 18 | -121.9419846 | -121.2642 | -6774.5547 | -6736.902
653 | Fe34B10Si10 | 54 | -365.3526 | -366.1299 | -6765.79 | -6780.183
654 | Fe12B3Si3 | 18 | -122.3816 | -121.93 | -6798.979 | -6773.889
655 | Fe34B10Si10 | 54 | -366.3061 | -366.9239 | -6783.446 | -6794.887
656 | Fe12B3Si3 | 18 | -123.0523 | -122.1443 | -6836.241 | -6785.795
657 | Fe12B3Si3 | 18 | -123.6402 | -123.0975 | -6868.90218 | -6838.75
658 | Fe34B10Si10 | 54 | -364.4166 | -365.0779 | -6748.455 | -6760.701
659 | Fe34B10Si10 | 54 | -362.9215 | -363.572 | -6720.768 | -6732.816
660 | Fe34B10Si10 | 54 | -364.108 | -364.7879 | -6742.741 | -6755.332
661 | Fe12B3Si3 | 18 | -122.7561 | -121.9595 | -6819.783 | -6775.527
662 | Fe12B3Si3 | 18 | -123.167 | -122.445 | -6842.611 | -6802.5
663 | Fe12B3Si3 | 18 | -120.8546 | -120.2282 | -6714.144 | -6679.345
664 | Fe34B10Si10 | 54 | -363.1335 | -363.1021 | -6724.694 | -6724.112
665 | Fe34B10Si10 | 54 | -367.0549 | -367.6383 | -6797.313 | -6808.116
666 | Fe34B10Si10 | 54 | -363.5858 | -364.5797 | -6733.07 | -6751.476
667 | Fe34B10Si10 | 54 | -362.8063 | -363.5413 | -6718.636 | -6732.247
668 | Fe34B10Si10 | 54 | -364.4536 | -365.185 | -6749.141 | -6762.684
669 | Fe34B10Si10 | 54 | -363.0029 | -363.7416 | -6722.275 | -6735.956
670 | Fe12B3Si3 | 18 | -123.8201 | -123.2224 | -6878.893 | -6845.688
671 | Fe34B10Si10 | 54 | -364.8758 | -365.4372 | -6756.96 | -6767.355
672 | Fe12B3Si3 | 18 | -122.7421 | -122.0098 | -6819.004 | -6778.325
673 | Fe34B10Si10 | 54 | -362.879 | -363.7574 | -6719.982 | -6736.248
674 | Fe34B10Si10 | 54 | -364.6245 | -365.6269 | -6752.306 | -6770.869
675 | Fe12B3Si3 | 18 | -123.5482 | -122.7546 | -6863.787 | -6819.703
676 | Fe12B3Si3 | 18 | -122.472 | -121.8043 | -6804.002 | -6766.905
677 | Fe34B10Si10 | 54 | -366.3306 | -367.0496 | -6783.9 | -6797.214
678 | Fe12B3Si3 | 18 | -120.8435 | -120.2839 | -6713.527 | -6682.441
679 | Fe12B3Si3 | 18 | -123.4424 | -122.6689 | -6857.913395 | -6814.938
680 | Fe12B3Si3 | 18 | -122.9366 | -121.9892 | -6829.809 | -6777.178
681 | Fe12B3Si3 | 18 | -123.0658 | -122.3738 | -6836.988 | -6798.542
682 | Fe34B10Si10 | 54 | -363.7353 | -364.6382 | -6735.839 | -6752.559
683 | Fe34B10Si10 | 54 | -365.1252 | -365.8274 | -6761.579 | -6774.581
684 | Fe34B10Si10 | 54 | -371.9245 | -372.4524 | -6887.491 | -6897.267
685 | Fe34B10Si10 | 54 | -362.5058 | -362.7134 | -6713.07 | -6716.915
686 | Fe34B10Si10 | 54 | -364.5379 | -365.2822 | -6750.701 | -6764.485
687 | Fe34B10Si10 | 54 | -364.7754 | -365.6986 | -6755.099 | -6772.196
688 | Fe34B10Si10 | 54 | -362.9815 | -364.0441 | -6721.88 | -6741.557
689 | Fe12B3Si3 | 18 | -121.8946505 | -121.062 | -6771.925 | -6725.666
690 | Fe34B10Si10 | 54 | -363.2644 | -363.7409 | -6727.118 | -6735.942
691 | Fe12B3Si3 | 18 | -123.0468 | -122.3737 | -6835.932 | -6798.538
692 | Fe34B10Si10 | 54 | -366.2495 | -366.834 | -6782.398 | -6793.222
693 | Fe34B10Si10 | 54 | -363.1673 | -363.7645 | -6725.32 | -6736.38
694 | Fe12B3Si3 | 18 | -121.7039 | -120.8065 | -6761.33 | -6711.471
695 | Fe12B3Si3 | 18 | -122.9626 | -122.1915 | -6831.255 | -6788.415
696 | Fe34B10Si10 | 54 | -364.6211 | -365.3729 | -6752.242 | -6766.166
697 | Fe34B10Si10 | 54 | -362.9022 | -363.7137 | -6720.412 | -6735.439
698 | Fe34B10Si10 | 54 | -367.6878 | -368.474 | -6809.033 | -6823.592
699 | Fe34B10Si10 | 54 | -364.6607 | -365.4092 | -6752.97679 | -6766.837
700 | Fe34B10Si10 | 54 | -363.93 | -365.0313 | -6739.445 | -6759.838
701 | Fe34B10Si10 | 54 | -364.1685 | -365.0798 | -6743.861 | -6760.738
702 | Fe12B3Si3 | 18 | -121.2802 | -120.7042 | -6737.789 | -6705.789
703 | Fe34B10Si10 | 54 | -362.8093 | -363.4059 | -6718.691 | -6729.739
704 | Fe12B3Si3 | 18 | -122.7753 | -122.14 | -6820.851 | -6785.553
705 | Fe34B10Si10 | 54 | -369.5215 | -370.1441 | -6842.99 | -6854.52
706 | Fe12B3Si3 | 18 | -121.7308 | -120.9231 | -6762.82 | -6717.952
707 | Fe34B10Si10 | 54 | -366.0844 | -366.2532 | -6779.342 | -6782.468
708 | Fe12B3Si3 | 18 | -121.0916 | -120.3199 | -6727.31 | -6684.44
709 | Fe34B10Si10 | 54 | -367.8007 | -368.4791 | -6811.124 | -6823.687
710 | Fe12B3Si3 | 18 | -120.8867313 | -120.1692 | -6715.93 | -6676.069
711 | Fe34B10Si10 | 54 | -362.562 | -363.7333 | -6714.112 | -6735.803
712 | Fe12B3Si3 | 18 | -121.3549 | -120.6782 | -6741.939 | -6704.345
713 | Fe34B10Si10 | 54 | -364.0606 | -364.865 | -6741.863 | -6756.76
714 | Fe12B3Si3 | 18 | -122.6504 | -122.001 | -6813.913 | -6777.836
715 | Fe34B10Si10 | 54 | -362.8316 | -363.5393 | -6719.103 | -6732.21
716 | Fe34B10Si10 | 54 | -367.3107 | -368.0436 | -6802.05 | -6815.622
717 | Fe12B3Si3 | 18 | -123.4671 | -122.9799 | -6859.284 | -6832.218
718 | Fe34B10Si10 | 54 | -367.9826885 | -368.8297 | -6814.494 | -6830.179
719 | Fe34B10Si10 | 54 | -364.0261 | -364.6266 | -6741.224 | -6752.345
720 | Fe12B3Si3 | 18 | -120.8419 | -120.0504 | -6713.44 | -6669.465
721 | Fe34B10Si10 | 54 | -364.1000668 | -364.8994 | -6742.594 | -6757.397
722 | Fe12B3Si3 | 18 | -121.7216 | -120.9002 | -6762.309055 | -6716.675
723 | Fe12Si4 | 16 | -115.2268 | -114.4395 | -7201.674 | -7152.472
724 | Fe12Si4 | 16 | -117.07 | -116.2849 | -7316.873 | -7267.806
725 | Fe12Si4 | 16 | -119.3121 | -118.5873 | -7457.009 | -7411.706
726 | Fe12Si4 | 16 | -119.5344 | -118.7915 | -7470.9 | -7424.468
727 | Fe12Si4 | 16 | -118.047 | -117.2383 | -7377.937 | -7327.396
728 | Fe12Si4 | 16 | -119.705 | -118.9604 | -7481.561 | -7435.026
729 | Fe12Si4 | 16 | -118.4793 | -117.7167 | -7404.959 | -7357.296
730 | Fe12Si4 | 16 | -117.1952 | -116.4095 | -7324.697 | -7275.594
731 | Fe34B10Si10 | 54 | -387.0042 | -386.8939 | -7166.744 | -7164.702
732 | Fe12Si4 | 16 | -119.9939 | -119.2416 | -7499.621 | -7452.603
733 | Fe12Si4 | 16 | -118.9558 | -118.1335 | -7434.738 | -7383.342
734 | Fe12Si4 | 16 | -117.9897 | -117.2449 | -7374.354 | -7327.805
735 | Fe12Si4 | 16 | -117.3855 | -116.7179 | -7336.593 | -7294.871
736 | Fe12Si4 | 16 | -115.0036906 | -114.3106 | -7187.731 | -7144.411
737 | Fe12Si4 | 16 | -115.6596 | -114.9527 | -7228.727 | -7184.546
738 | Fe12Si4 | 16 | -115.7084 | -114.9086 | -7231.778 | -7181.789
739 | Fe12Si4 | 16 | -117.4012 | -116.6076 | -7337.578 | -7287.975
740 | Fe12Si4 | 16 | -119.3535 | -118.6361 | -7459.596 | -7414.754
741 | Fe12Si4 | 16 | -119.6119 | -118.934 | -7475.741 | -7433.376
742 | Fe12Si4 | 16 | -115.1623 | -114.4013 | -7197.642 | -7150.081
743 | Fe12Si4 | 16 | -120.5663 | -119.7882 | -7535.393 | -7486.762
744 | Fe12Si4 | 16 | -119.2933 | -118.5083 | -7455.831 | -7406.771
745 | Fe12Si4 | 16 | -119.0185087 | -118.1769 | -7438.657 | -7386.056
746 | Fe16 | 16 | -130.5771 | -130.3788 | -8161.071 | -8148.677
747 | Fe16 | 16 | -127.9935 | -127.9199 | -7999.592 | -7994.994
748 | Fe16 | 16 | -127.972 | -127.942 | -7998.25 | -7996.374
749 | Fe16 | 16 | -131.8841392 | -131.7904 | -8242.7587 | -8236.902
750 | Fe16 | 16 | -128.0473 | -127.85 | -8002.959 | -7990.624
751 | Fe16 | 16 | -127.9863 | -127.9121 | -7999.141 | -7994.507
752 | Fe16 | 16 | -130.2957 | -130.0967 | -8143.484 | -8131.046
753 | Fe16 | 16 | -131.0569 | -130.8674 | -8191.056 | -8179.211
754 | Fe16 | 16 | -127.9894 | -127.9157 | -7999.337 | -7994.729
755 | Fe16 | 16 | -127.9498 | -127.942 | -7996.861 | -7996.373
756 | Fe16 | 16 | -127.9885 | -127.9145 | -7999.279 | -7994.656
757 | Fe16 | 16 | -129.7445 | -129.5831 | -8109.031 | -8098.945
758 | Fe16 | 16 | -130.4888 | -130.285 | -8155.55128 | -8142.813
759 | Fe16 | 16 | -127.9521 | -127.8884 | -7997.004 | -7993.026
760 | Fe16 | 16 | -131.874 | -131.7708 | -8242.122 | -8235.673
761 | Fe16 | 16 | -128.0038 | -127.7593 | -8000.23889 | -7984.959
762 | Fe16 | 16 | -130.5711 | -130.3558 | -8160.69197 | -8147.237
763 | Fe16 | 16 | -130.928 | -130.7402 | -8182.998 | -8171.26
764 | Fe16 | 16 | -131.7971 | -131.684 | -8237.31763 | -8230.25
765 | Fe16 | 16 | -131.5508 | -131.407 | -8221.923 | -8212.939
766 | Fe16 | 16 | -128.8364 | -128.7276 | -8052.278 | -8045.475
767 | Fe16 | 16 | -128.041563 | -127.7622 | -8002.598 | -7985.138
768 | Fe16 | 16 | -130.7385 | -130.5433 | -8171.153645 | -8158.959
769 | Fe16 | 16 | -127.7533 | -127.6823 | -7984.58 | -7980.145
770 | Fe16 | 16 | -127.9365 | -127.9283 | -7996.033 | -7995.52
771 | Fe16 | 16 | -130.5681 | -130.3591 | -8160.505 | -8147.442
772 | Fe16 | 16 | -129.7462 | -129.5986 | -8109.14 | -8099.911
773 | Fe16 | 16 | -130.5816 | -130.3895 | -8161.35 | -8149.346
774 | Fe16 | 16 | -131.2658 | -131.0949 | -8204.114 | -8193.433
775 | Fe16 | 16 | -128.4977 | -128.4469 | -8031.109 | -8027.932
776 | Fe16 | 16 | -127.7371 | -127.708 | -7983.567 | -7981.749
777 | Fe16 | 16 | -128.0059 | -127.9931 | -8000.367 | -7999.568
778 | Fe16 | 16 | -128.0404 | -127.9681 | -8002.523 | -7998.009
779 | Fe16 | 16 | -127.9941 | -127.9205 | -7999.63 | -7995.033
780 | Fe16 | 16 | -130.8537 | -130.6564 | -8178.355105 | -8166.023
781 | Fe16 | 16 | -127.9676 | -127.8927 | -7997.976 | -7993.294
782 | Fe16 | 16 | -129.2734 | -129.0721 | -8079.59 | -8067.003
783 | Fe16 | 16 | -129.9611 | -129.7758 | -8122.566 | -8110.986
784 | Fe12Si4 | 16 | -123.1036 | -122.3057 | -7693.978 | -7644.107
785 | Fe12Si4 | 16 | -125.3817 | -124.5819 | -7836.359 | -7786.368
786 | Fe12Si4 | 16 | -121.5734 | -120.815 | -7598.338 | -7550.94
787 | Fe12Si4 | 16 | -121.6578 | -120.8324 | -7603.611 | -7552.022
788 | Fe12Si4 | 16 | -123.0709 | -122.2697 | -7691.932 | -7641.859
789 | Fe12Si4 | 16 | -120.9457 | -120.1853 | -7559.104235 | -7511.581
790 | Fe12Si4 | 16 | -124.014 | -123.2066 | -7750.87309 | -7700.41
791 | Fe12Si4 | 16 | -124.0222 | -123.2354 | -7751.388 | -7702.214
792 | Fe16 | 16 | -125.8645638 | -125.5181 | -7866.535 | -7844.879
793 | Fe12Si4 | 16 | -125.815 | -125.0043 | -7863.437 | -7812.766
794 | Fe12Si4 | 16 | -123.0208 | -122.2636 | -7688.801 | -7641.475
795 | Fe12Si4 | 16 | -124.5164 | -123.7425 | -7782.275 | -7733.909
796 | Fe16 | 16 | -126.6637 | -126.3763 | -7916.481 | -7898.519
797 | Fe12Si4 | 16 | -124.8775 | -124.0815 | -7804.842 | -7755.092
798 | Fe12Si4 | 16 | -124.2585 | -123.482 | -7766.159 | -7717.626
799 | Fe12Si4 | 16 | -124.2676 | -123.487 | -7766.725 | -7717.94
800 | Fe12Si4 | 16 | -122.7221 | -121.92 | -7670.129 | -7620.001
801 | Fe12Si4 | 16 | -122.8626 | -122.0579 | -7678.912 | -7628.62
802 | Fe12Si4 | 16 | -121.8889044 | -121.1144 | -7618.056525 | -7569.653
803 | Fe12B3Si3 | 18 | -113.3064 | -112.7186 | -6294.801 | -6262.145

## errors
| error | rmse | mae | r2
0 | test_energy | 25.1337 | 20.71478 | 0.995627
0 | train_energy | 22.71597 | 18.63797 | 0.9961744
0 | test_force | 166.7336 | 126.3833 | 0.996477
0 | train_force | 148.6307 | 114.3963 | 0.9971807

## config_errors
| config | error | n_configs | rmse | mae
0 | Fe12B3Si3 | test_energy | 48 | 39.90333 | 39.14663
1 | Fe12Si4 | test_energy | 12 | 47.99082 | 47.94272
2 | Fe16 | test_energy | 11 | 7.816331 | 6.86753
3 | Fe34B10Si10 | test_energy | 133 | 13.46917 | 12.75129
0 | Fe12B3Si3 | train_energy | 132 | 39.78885 | 39.13289
1 | Fe12Si4 | train_energy | 39 | 48.29394 | 48.23123
2 | Fe16 | train_energy | 40 | 10.09445 | 8.689026
3 | Fe34B10Si10 | train_energy | 590 | 13.61182 | 12.77101