## test_predictions
| config | n_atoms | REF_energy | MACE_energy | REF_e/atom_meV | MACE_e/atom_meV
0 | Fe34B10Si10 | 54 | -352.8909 | -353.3113 | -6535.017 | -6542.802
1 | Fe34B10Si10 | 54 | -354.7188 | -353.6566 | -6568.866 | -6549.197
2 | Fe12B3Si3 | 18 | -113.8784 | -121.1846 | -6326.58 | -6732.481
3 | Fe34B10Si10 | 54 | -356.0869274 | -355.6046 | -6594.202 | -6585.271
4 | Fe34B10Si10 | 54 | -359.8486 | -359.3268 | -6663.864 | -6654.2
5 | Fe34B10Si10 | 54 | -358.0351 | -359.0996 | -6630.28 | -6649.992
6 | Fe34B10Si10 | 54 | -351.5921 | -351.2369 | -6510.965 | -6504.387
7 | Fe34B10Si10 | 54 | -360.1926 | -359.7468 | -6670.233 | -6661.977
8 | Fe34B10Si10 | 54 | -353.4717 | -353.4264 | -6545.772 | -6544.933
9 | Fe34B10Si10 | 54 | -357.0914 | -356.5428 | -6612.803 | -6602.645
10 | Fe34B10Si10 | 54 | -354.2737 | -354.744 | -6560.624 | -6569.333
11 | Fe12B3Si3 | 18 | -120.6390056 | -127.9958 | -6702.167 | -7110.88
12 | Fe34B10Si10 | 54 | -362.2215 | -362.659 | -6707.805 | -6715.908
13 | Fe34B10Si10 | 54 | -355.9898 | -356.5036 | -6592.404 | -6601.919
14 | Fe34B10Si10 | 54 | -357.2238307 | -356.9253 | -6615.256 | -6609.729
15 | Fe34B10Si10 | 54 | -357.2327 | -356.7121 | -6615.42 | -6605.78
16 | Fe34B10Si10 | 54 | -355.716 | -356.394 | -6587.333 | -6599.889
17 | Fe34B10Si10 | 54 | -362.0589 | -360.8034 | -6704.795 | -6681.544
18 | Fe34B10Si10 | 54 | -357.3846 | -357.0294 | -6618.233 | -6611.656
19 | Fe12B3Si3 | 18 | -120.2159 | -127.8742 | -6678.664 | -7104.124
20 | Fe34B10Si10 | 54 | -348.4439 | -349.6145 | -6452.665 | -6474.342
21 | Fe34B10Si10 | 54 | -357.8744833 | -356.9738 | -6627.305 | -6610.626
22 | Fe34B10Si10 | 54 | -359.3465 | -358.5639 | -6654.565 | -6640.072
23 | Fe34B10Si10 | 54 | -357.6648 | -356.4838 | -6623.422 | -6601.553
24 | Fe34B10Si10 | 54 | -360.6364 | -361.0851 | -6678.453 | -6686.761
25 | Fe34B10Si10 | 54 | -356.2104 | -355.8602 | -6596.488 | -6590.003
26 | Fe34B10Si10 | 54 | -356.2154 | -355.1901 | -6596.582 | -6577.595
27 | Fe34B10Si10 | 54 | -362.1607 | -362.4501 | -6706.68 | -6712.039
28 | Fe12B3Si3 | 18 | -119.4456 | -126.5997 | -6635.868 | -7033.319
29 | Fe34B10Si10 | 54 | -356.2901 | -355.1838 | -6597.964 | -6577.478
30 | Fe34B10Si10 | 54 | -355.479 | -355.0455 | -6582.944 | -6574.916
31 | Fe34B10Si10 | 54 | -359.2816 | -359.4297 | -6653.363 | -6656.106
32 | Fe34B10Si10 | 54 | -356.4543 | -356.0908 | -6601.005 | -6594.273
33 | Fe34B10Si10 | 54 | -360.0355 | -359.4271 | -6667.325 | -6656.058
34 | Fe34B10Si10 | 54 | -354.9951 | -354.1572 | -6573.984 | -6558.466
35 | Fe34B10Si10 | 54 | -349.5282 | -349.4699 | -6472.745 | -6471.664
36 | Fe34B10Si10 | 54 | -355.6813 | -354.2948 | -6586.69 | -6561.015
37 | Fe34B10Si10 | 54 | -346.1321 | -344.1441 | -6409.853 | -6373.038
38 | Fe34B10Si10 | 54 | -355.8768 | -355.7363 | -6590.312 | -6587.709
39 | Fe34B10Si10 | 54 | -361.1205 | -361.6186 | -6687.417 | -6696.641
40 | Fe34B10Si10 | 54 | -356.9702 | -357.3724 | -6610.56 | -6618.007
41 | Fe34B10Si10 | 54 | -357.3191 | -357.4759 | -6617.02 | -6619.925
42 | Fe34B10Si10 | 54 | -361.8995 | -361.3901 | -6701.843 | -6692.41
43 | Fe34B10Si10 | 54 | -352.3165 | -351.5213 | -6524.379 | -6509.654
44 | Fe12B3Si3 | 18 | -118.627 | -127.0523 | -6590.388605 | -7058.463
45 | Fe34B10Si10 | 54 | -359.8014 | -360.7849 | -6662.99 | -6681.201
46 | Fe34B10Si10 | 54 | -360.6095 | -361.9201 | -6677.953 | -6702.225
47 | Fe34B10Si10 | 54 | -358.4953 | -357.2761 | -6638.802 | -6616.224
48 | Fe34B10Si10 | 54 | -360.9367 | -359.9068 | -6684.013 | -6664.94
49 | Fe34B10Si10 | 54 | -361.8548 | -361.8166 | -6701.014 | -6700.307
50 | Fe34B10Si10 | 54 | -355.1009 | -355.1907 | -6575.943 | -6577.605
51 | Fe34B10Si10 | 54 | -361.1878 | -360.8124 | -6688.662 | -6681.71
52 | Fe34B10Si10 | 54 | -351.9816 | -351.4508 | -6518.177 | -6508.349
53 | Fe12B3Si3 | 18 | -120.0776 | -127.5086 | -6670.98 | -7083.812
54 | Fe34B10Si10 | 54 | -357.6413 | -357.6411 | -6622.987 | -6622.983
55 | Fe34B10Si10 | 54 | -354.3719 | -353.2978 | -6562.442 | -6542.553
56 | Fe34B10Si10 | 54 | -357.0593 | -356.6005 | -6612.21 | -6603.713
57 | Fe34B10Si10 | 54 | -358.2905 | -357.1208 | -6635.009 | -6613.347
58 | Fe34B10Si10 | 54 | -348.7323 | -348.6956 | -6458.005 | -6457.326
59 | Fe34B10Si10 | 54 | -360.6163 | -359.7803 | -6678.08 | -6662.599
60 | Fe34B10Si10 | 54 | -358.7545 | -358.7916 | -6643.602 | -6644.289
61 | Fe34B10Si10 | 54 | -362.4201 | -360.8506 | -6711.483 | -6682.419
62 | Fe34B10Si10 | 54 | -359.5776 | -358.8881 | -6658.844 | -6646.076
63 | Fe12B3Si3 | 18 | -120.4231 | -127.9099 | -6690.171425 | -7106.107
64 | Fe12B3Si3 | 18 | -119.7747379 | -126.718 | -6654.152 | -7039.889
65 | Fe34B10Si10 | 54 | -357.8769 | -357.6108 | -6627.351 | -6622.422
66 | Fe12B3Si3 | 18 | -120.3993 | -128.2494 | -6688.849 | -7124.964
67 | Fe34B10Si10 | 54 | -355.7843 | -355.8654 | -6588.598 | -6590.101
68 | Fe34B10Si10 | 54 | -361.8201 | -360.4967 | -6700.372 | -6675.864
69 | Fe34B10Si10 | 54 | -351.3418 | -350.7501 | -6506.33 | -6495.372
70 | Fe34B10Si10 | 54 | -359.5061 | -358.8433 | -6657.521 | -6645.246
71 | Fe34B10Si10 | 54 | -350.5158 | -350.7041 | -6491.033 | -6494.521
72 | Fe34B10Si10 | 54 | -357.5254 | -356.615 | -6620.841 | -6603.981
73 | Fe34B10Si10 | 54 | -359.8559 | -359.4741 | -6663.999 | -6656.928
74 | Fe34B10Si10 | 54 | -357.5793 | -357.2275 | -6621.838 | -6615.324
75 | Fe34B10Si10 | 54 | -360.6036 | -359.0789 | -6677.844 | -6649.609
76 | Fe34B10Si10 | 54 | -358.0585 | -357.551 | -6630.713 | -6621.316
77 | Fe34B10Si10 | 54 | -351.9847 | -353.38 | -6518.234 | -6544.074
78 | Fe12B3Si3 | 18 | -119.8684577 | -127.567 | -6659.359 | -7087.055
79 | Fe34B10Si10 | 54 | -356.9177 | -357.2345 | -6609.588 | -6615.454
80 | Fe34B10Si10 | 54 | -359.0263 | -357.2452 | -6648.635 | -6615.652
81 | Fe34B10Si10 | 54 | -357.0768 | -357.0386 | -6612.533 | -6611.825
82 | Fe34B10Si10 | 54 | -358.5156 | -358.4356 | -6639.179 | -6637.696
83 | Fe34B10Si10 | 54 | -360.1539896 | -359.7501 | -6669.518 | -6662.039
84 | Fe34B10Si10 | 54 | -355.0113 | -355.1603 | -6574.283 | -6577.042
85 | Fe34B10Si10 | 54 | -361.0982 | -361.2634 | -6687.004 | -6690.063
86 | Fe34B10Si10 | 54 | -361.0246696 | -360.82 | -6685.642 | -6681.851
87 | Fe12B3Si3 | 18 | -119.5079 | -126.9152 | -6639.326 | -7050.844
88 | Fe34B10Si10 | 54 | -356.2311 | -354.9849 | -6596.871 | -6573.794
89 | Fe34B10Si10 | 54 | -348.5077 | -348.2209 | -6453.846 | -6448.535
90 | Fe34B10Si10 | 54 | -358.139 | -359.3984 | -6632.204 | -6655.526
91 | Fe12B3Si3 | 18 | -119.0227 | -126.9772 | -6612.371 | -7054.289
92 | Fe34B10Si10 | 54 | -361.5367 | -362.044 | -6695.124 | -6704.518
93 | Fe12B3Si3 | 18 | -120.2955 | -127.9238 | -6683.083 | -7106.878
94 | Fe34B10Si10 | 54 | -361.1561 | -360.7459 | -6688.076 | -6680.479
95 | Fe34B10Si10 | 54 | -361.536 | -360.2918 | -6695.111 | -6672.07
96 | Fe34B10Si10 | 54 | -357.0287 | -356.7056 | -6611.643 | -6605.66
97 | Fe34B10Si10 | 54 | -346.2963 | -347.0028 | -6412.894 | -6425.977
98 | Fe34B10Si10 | 54 | -361.0405644 | -360.7122 | -6685.936 | -6679.855
99 | Fe34B10Si10 | 54 | -353.9625 | -353.4509 | -6554.861 | -6545.387
100 | Fe12B3Si3 | 18 | -114.8309 | -121.4631 | -6379.495 | -6747.95
101 | Fe34B10Si10 | 54 | -360.7835 | -359.7519 | -6681.176 | -6662.071
102 | Fe12B3Si3 | 18 | -118.0427 | -126.0435 | -6557.927 | -7002.417
103 | Fe34B10Si10 | 54 | -359.8177 | -360.4318 | -6663.292 | -6674.663
104 | Fe34B10Si10 | 54 | -360.1177 | -360.0154 | -6668.846 | -6666.952
105 | Fe34B10Si10 | 54 | -360.8912 | -360.6606 | -6683.17 | -6678.9
106 | Fe34B10Si10 | 54 | -361.544 | -360.1248 | -6695.26 | -6668.978
107 | Fe34B10Si10 | 54 | -357.3556 | -358.275 | -6617.696 | -6634.721
108 | Fe34B10Si10 | 54 | -362.3326 | -361.6321 | -6709.862 | -6696.89
109 | Fe34B10Si10 | 54 | -360.6845 | -360.1164 | -6679.342 | -6668.822
110 | Fe34B10Si10 | 54 | -357.3794 | -356.2988 | -6618.138 | -6598.127
111 | Fe34B10Si10 | 54 | -362.0137009 | -361.1339 | -6703.957 | -6687.666
112 | Fe12B3Si3 | 18 | -116.3501 | -122.7154 | -6463.894 | -6817.522
113 | Fe34B10Si10 | 54 | -357.2923 | -355.209 | -6616.524 | -6577.944
114 | Fe34B10Si10 | 54 | -359.8241 | -358.9932 | -6663.409 | -6648.022
115 | Fe34B10Si10 | 54 | -359.4791 | -359.3578 | -6657.02 | -6654.774
116 | Fe34B10Si10 | 54 | -356.5834 | -355.6124 | -6603.396 | -6585.414
117 | Fe34B10Si10 | 54 | -352.754 | -352.4558 | -6532.481 | -6526.959
118 | Fe34B10Si10 | 54 | -362.1757 | -361.3205 | -6706.958 | -6691.12
119 | Fe34B10Si10 | 54 | -357.4587 | -356.5437 | -6619.60511 | -6602.661
120 | Fe12B3Si3 | 18 | -123.1814 | -129.9541 | -6843.409 | -7219.67
121 | Fe12B3Si3 | 18 | -122.6026 | -129.2237 | -6811.255 | -7179.095
122 | Fe12B3Si3 | 18 | -123.1703 | -129.7183 | -6842.796 | -7206.573
123 | Fe34B10Si10 | 54 | -364.9802 | -365.1024 | -6758.893 | -6761.155
124 | Fe34B10Si10 | 54 | -365.5493 | -365.1969 | -6769.431 | -6762.906
125 | Fe12B3Si3 | 18 | -123.8624 | -130.34 | -6881.245245 | -7241.112
126 | Fe12B3Si3 | 18 | -122.6806 | -129.0919 | -6815.587 | -7171.774
127 | Fe12B3Si3 | 18 | -121.1728 | -129.3164 | -6731.82 | -7184.246
128 | Fe12B3Si3 | 18 | -122.3698 | -129.5913 | -6798.32 | -7199.518
129 | Fe34B10Si10 | 54 | -362.745 | -362.0004 | -6717.49967 | -6703.71
130 | Fe12B3Si3 | 18 | -121.035 | -128.3211 | -6724.165 | -7128.95
131 | Fe34B10Si10 | 54 | -363.5964 | -362.961 | -6733.266 | -6721.5
132 | Fe12B3Si3 | 18 | -122.4851 | -129.4212 | -6804.727 | -7190.067
133 | Fe34B10Si10 | 54 | -368.0518 | -367.9407 | -6815.774 | -6813.717
134 | Fe12B3Si3 | 18 | -123.4300494 | -129.9509 | -6857.225 | -7219.496
135 | Fe12B3Si3 | 18 | -121.8363 | -129.1354 | -6768.68443 | -7174.19
136 | Fe34B10Si10 | 54 | -364.8104 | -364.0006 | -6755.748 | -6740.751
137 | Fe12B3Si3 | 18 | -122.5407 | -129.124 | -6807.817 | -7173.553
138 | Fe12B3Si3 | 18 | -124.3218 | -130.3227 | -6906.765095 | -7240.148
139 | Fe34B10Si10 | 54 | -362.6772 | -362.451 | -6716.244 | -6712.055
140 | Fe34B10Si10 | 54 | -365.9082522 | -365.9481 | -6776.079 | -6776.816
141 | Fe12B3Si3 | 18 | -121.6883 | -128.6159 | -6760.462 | -7145.327
142 | Fe12B3Si3 | 18 | -123.1889 | -129.152 | -6843.828 | -7175.112
143 | Fe34B10Si10 | 54 | -364.88618 | -364.2507 | -6757.151 | -6745.384
144 | Fe12B3Si3 | 18 | -121.4845312 | -128.3701 | -6749.141 | -7131.674
145 | Fe12B3Si3 | 18 | -122.0674 | -129.229 | -6781.524 | -7179.387
146 | Fe34B10Si10 | 54 | -363.4193 | -362.7252 | -6729.987 | -6717.133
147 | Fe34B10Si10 | 54 | -363.4964 | -363.8439 | -6731.414 | -6737.85
148 | Fe34B10Si10 | 54 | -363.2328 | -362.0219 | -6726.533 | -6704.109
149 | Fe12B3Si3 | 18 | -121.0244 | -128.3419 | -6723.58 | -7130.104
150 | Fe34B10Si10 | 54 | -367.2213 | -365.2119 | -6800.395 | -6763.184
151 | Fe34B10Si10 | 54 | -369.9541 | -369.0675 | -6851.002 | -6834.583
152 | Fe34B10Si10 | 54 | -372.0428 | -370.925 | -6889.682 | -6868.982
153 | Fe34B10Si10 | 54 | -363.4206 | -361.1812 | -6730.011 | -6688.541
154 | Fe12B3Si3 | 18 | -123.0923 | -129.3936 | -6838.463 | -7188.533
155 | Fe34B10Si10 | 54 | -362.5664 | -360.9936 | -6714.193 | -6685.066
156 | Fe34B10Si10 | 54 | -365.2454 | -363.6805 | -6763.804 | -6734.824
157 | Fe34B10Si10 | 54 | -371.0294 | -371.503 | -6870.915 | -6879.685
158 | Fe34B10Si10 | 54 | -363.4218 | -362.72 | -6730.034 | -6717.038
159 | Fe34B10Si10 | 54 | -364.7065 | -363.4777 | -6753.823 | -6731.068
160 | Fe34B10Si10 | 54 | -363.7142 | -362.9157 | -6735.448 | -6720.662
161 | Fe12B3Si3 | 18 | -122.8057 | -129.5492 | -6822.537 | -7197.175
162 | Fe34B10Si10 | 54 | -364.035281 | -364.4168 | -6741.394 | -6748.46
163 | Fe34B10Si10 | 54 | -364.9548 | -364.6185 | -6758.423 | -6752.194
164 | Fe12B3Si3 | 18 | -123.4338 | -130.0788 | -6857.431 | -7226.6
165 | Fe12B3Si3 | 18 | -121.8507 | -129.1866 | -6769.484 | -7177.032
166 | Fe34B10Si10 | 54 | -363.9701 | -364.066 | -6740.186 | -6741.962
167 | Fe34B10Si10 | 54 | -364.7329 | -364.3608 | -6754.313 | -6747.423
168 | Fe34B10Si10 | 54 | -363.9316 | -363.3255 | -6739.474 | -6728.249
169 | Fe12B3Si3 | 18 | -122.5565 | -129.1816 | -6808.692 | -7176.758
170 | Fe12B3Si3 | 18 | -121.4617 | -128.0283 | -6747.871535 | -7112.683
171 | Fe34B10Si10 | 54 | -362.7517 | -361.7003 | -6717.624 | -6698.154
172 | Fe12B3Si3 | 18 | -123.0747 | -129.8268 | -6837.48243 | -7212.601
173 | Fe12B3Si3 | 18 | -121.5915925 | -128.311 | -6755.088 | -7128.387
174 | Fe12B3Si3 | 18 | -123.024 | -129.758 | -6834.668 | -7208.777
175 | Fe12B3Si3 | 18 | -123.5871 | -131.0246 | -6865.949 | -7279.143
176 | Fe12B3Si3 | 18 | -120.9383 | -128.4836 | -6718.794 | -7137.978
177 | Fe34B10Si10 | 54 | -366.3146 | -365.4423 | -6783.604 | -6767.45
178 | Fe12B3Si3 | 18 | -121.0848282 | -128.8699 | -6726.9349 | -7159.437
179 | Fe12B3Si3 | 18 | -120.9673 | -127.7175 | -6720.403 | -7095.415
180 | Fe12B3Si3 | 18 | -123.1161817 | -129.8871 | -6839.788 | -7215.949
181 | Fe12Si4 | 16 | -117.3092 | -115.2957 | -7331.827 | -7205.982
182 | Fe12Si4 | 16 | -114.991 | -113.5651 | -7186.934 | -7097.82
183 | Fe12Si4 | 16 | -118.9388 | -117.1859 | -7433.675 | -7324.121
184 | Fe12Si4 | 16 | -116.7434 | -115.0268 | -7296.465 | -7189.173
185 | Fe12Si4 | 16 | -119.0294 | -117.1681 | -7439.338 | -7323.005
186 | Fe12Si4 | 16 | -118.369 | -116.4202 | -7398.061 | -7276.26
187 | Fe16 | 16 | -130.6253 | -130.1867 | -8164.08 | -8136.671
188 | Fe16 | 16 | -127.762 | -129.2464 | -7985.124 | -8077.897
189 | Fe16 | 16 | -128.8271 | -129.673 | -8051.691 | -8104.561
190 | Fe16 | 16 | -131.5288 | -130.2395 | -8220.551 | -8139.969
191 | Fe16 | 16 | -127.9471799 | -129.403 | -7996.699 | -8087.685
192 | Fe16 | 16 | -128.1051 | -129.5275 | -8006.567 | -8095.468
193 | Fe8B4 | 12 | -96.44978173 | -91.01355 | -8037.482 | -7584.462
194 | Fe16 | 16 | -127.9919 | -129.4876 | -7999.493 | -8092.976
195 | Fe16 | 16 | -131.4659 | -130.3166 | -8216.621 | -8144.789
196 | Fe16 | 16 | -127.9932269 | -129.4883 | -7999.577 | -8093.018
197 | Fe16 | 16 | -129.7129 | -129.9287 | -8107.058 | -8120.544
198 | Fe16 | 16 | -130.6578 | -130.1651 | -8166.113 | -8135.321
199 | Fe8B4 | 12 | -94.15659382 | -88.74661 | -7846.383 | -7395.55
200 | Fe8B4 | 12 | -95.12196778 | -89.75231 | -7926.831 | -7479.359
201 | Fe8B4 | 12 | -94.68728107 | -89.28808 | -7890.607 | -7440.673
202 | Fe12Si4 | 16 | -122.0566 | -119.5513 | -7628.537 | -7471.956
203 | Fe12Si4 | 16 | -124.1329 | -121.5861 | -7758.308 | -7599.129
204 | Fe12Si4 | 16 | -122.718199 | -120.3394 | -7669.887 | -7521.211
205 | Fe8B4 | 12 | -95.11901958 | -89.7119 | -7926.584965 | -7475.991
206 | Fe8B4 | 12 | -94.38413655 | -89.09876 | -7865.345 | -7424.897
207 | Fe12Si4 | 16 | -123.0071 | -120.4031 | -7687.946 | -7525.191
208 | Fe12Si4 | 16 | -122.0678 | -119.6582 | -7629.239 | -7478.64
209 | Fe12Si4 | 16 | -122.2695 | -119.6795 | -7641.841 | -7479.971
210 | Fe8B4 | 12 | -94.86332531 | -89.46276 | -7905.277 | -7455.23
211 | Fe8B4 | 12 | -94.96664125 | -89.57527 | -7913.887 | -7464.606

## train_predictions
| config | n_atoms | REF_energy | MACE_energy | REF_e/atom_meV | MACE_e/atom_meV
3 | Fe34B10Si10 | 54 | -355.7636 | -356.1392 | -6588.214 | -6595.171
4 | Fe34B10Si10 | 54 | -355.4203 | -355.1774 | -6581.858 | -6577.359
5 | Fe34B10Si10 | 54 | -356.0679 | -357.1915 | -6593.85 | -6614.657
6 | Fe34B10Si10 | 54 | -362.1169 | -362.1911 | -6705.869 | -6707.242
7 | Fe34B10Si10 | 54 | -356.9375 | -356.5804 | -6609.953 | -6603.341
8 | Fe34B10Si10 | 54 | -361.3557364 | -361.3823 | -6691.773 | -6692.265
9 | Fe34B10Si10 | 54 | -361.5932 | -360.7711 | -6696.171 | -6680.946
10 | Fe12B3Si3 | 18 | -120.5904 | -128.1803 | -6699.46757 | -7121.13
11 | Fe34B10Si10 | 54 | -355.0396538 | -354.5756 | -6574.808 | -6566.216
12 | Fe34B10Si10 | 54 | -361.3152 | -360.7157 | -6691.022 | -6679.921
13 | Fe34B10Si10 | 54 | -359.6496 | -360.1845 | -6660.178 | -6670.083
14 | Fe34B10Si10 | 54 | -360.3095 | -359.7124 | -6672.39848 | -6661.341
15 | Fe34B10Si10 | 54 | -359.6398 | -359.3386 | -6659.997 | -6654.419
16 | Fe34B10Si10 | 54 | -357.3695 | -356.7299 | -6617.953 | -6606.109
17 | Fe34B10Si10 | 54 | -360.5112 | -360.9682 | -6676.133 | -6684.596
18 | Fe34B10Si10 | 54 | -344.9644 | -344.1241 | -6388.229 | -6372.669
19 | Fe34B10Si10 | 54 | -357.3362 | -356.0843 | -6617.337 | -6594.154
20 | Fe34B10Si10 | 54 | -353.056488 | -351.7364 | -6538.083 | -6513.638
21 | Fe34B10Si10 | 54 | -351.0878 | -352.2766 | -6501.625 | -6523.641
22 | Fe34B10Si10 | 54 | -352.5884 | -352.0837 | -6529.414 | -6520.069
23 | Fe34B10Si10 | 54 | -355.9889 | -355.3063 | -6592.386 | -6579.747
24 | Fe34B10Si10 | 54 | -353.5152 | -353.1241 | -6546.57819 | -6539.336
25 | Fe34B10Si10 | 54 | -355.2173 | -354.1809 | -6578.099 | -6558.906
26 | Fe34B10Si10 | 54 | -346.3446 | -347.8386 | -6413.789 | -6441.456
27 | Fe12B3Si3 | 18 | -120.815 | -128.526 | -6711.945 | -7140.336
28 | Fe34B10Si10 | 54 | -359.7053 | -360.2428 | -6661.21 | -6671.162
29 | Fe34B10Si10 | 54 | -355.9528 | -356.0041 | -6591.718 | -6592.668
30 | Fe34B10Si10 | 54 | -342.298 | -343.0732 | -6338.851 | -6353.207
31 | Fe34B10Si10 | 54 | -354.858 | -355.7711 | -6571.444 | -6588.354
32 | Fe34B10Si10 | 54 | -356.829 | -357.276 | -6607.944 | -6616.222
33 | Fe34B10Si10 | 54 | -355.5209 | -356.295 | -6583.72 | -6598.056
34 | Fe34B10Si10 | 54 | -353.174 | -353.0394 | -6540.259 | -6537.767
35 | Fe34B10Si10 | 54 | -360.3014 | -360.1139 | -6672.248 | -6668.776
36 | Fe34B10Si10 | 54 | -357.3099 | -356.94 | -6616.85 | -6610
37 | Fe34B10Si10 | 54 | -359.3832 | -358.8216 | -6655.244 | -6644.844
38 | Fe34B10Si10 | 54 | -356.8387 | -355.4876 | -6608.123 | -6583.103
39 | Fe34B10Si10 | 54 | -358.563 | -358.0306 | -6640.055 | -6630.196
40 | Fe34B10Si10 | 54 | -361.7807 | -361.5409 | -6699.642 | -6695.201
41 | Fe34B10Si10 | 54 | -360.7036 | -360.7257 | -6679.697 | -6680.106
42 | Fe34B10Si10 | 54 | -360.4791 | -359.9587 | -6675.539 | -6665.901
43 | Fe34B10Si10 | 54 | -361.9039 | -361.8261 | -6701.925 | -6700.483
44 | Fe34B10Si10 | 54 | -361.4142 | -361.6517 | -6692.856 | -6697.253
45 | Fe34B10Si10 | 54 | -362.0946 | -362.4862 | -6705.456 | -6712.707
46 | Fe34B10Si10 | 54 | -351.6576 | -351.8389 | -6512.178 | -6515.535
47 | Fe34B10Si10 | 54 | -358.2097 | -357.3597 | -6633.513 | -6617.773
48 | Fe34B10Si10 | 54 | -354.8081 | -354.9057 | -6570.52 | -6572.328
49 | Fe34B10Si10 | 54 | -352.7632 | -352.5234 | -6532.651 | -6528.212
50 | Fe34B10Si10 | 54 | -356.2971 | -355.0537 | -6598.095 | -6575.068
51 | Fe34B10Si10 | 54 | -355.2947 | -355.045 | -6579.532 | -6574.908
52 | Fe34B10Si10 | 54 | -361.0019 | -360.4794 | -6685.22 | -6675.545
53 | Fe34B10Si10 | 54 | -354.5149 | -354.1854 | -6565.09 | -6558.989
54 | Fe34B10Si10 | 54 | -360.8696 | -359.3064 | -6682.77031 | -6653.822
55 | Fe34B10Si10 | 54 | -357.9334657 | -357.576 | -6628.398 | -6621.778
56 | Fe34B10Si10 | 54 | -358.5348658 | -358.0406 | -6639.535 | -6630.381
57 | Fe34B10Si10 | 54 | -352.0989 | -350.6556 | -6520.35 | -6493.621
58 | Fe34B10Si10 | 54 | -362.3703 | -362.6105 | -6710.562 | -6715.009
59 | Fe34B10Si10 | 54 | -362.1722 | -362.3748 | -6706.893 | -6710.645
60 | Fe34B10Si10 | 54 | -357.0121 | -356.6936 | -6611.336 | -6605.438
61 | Fe34B10Si10 | 54 | -357.2957 | -356.2879 | -6616.586 | -6597.924
62 | Fe34B10Si10 | 54 | -361.4085461 | -361.2375 | -6692.751 | -6689.583
63 | Fe34B10Si10 | 54 | -359.7298 | -358.75 | -6661.663 | -6643.519
64 | Fe34B10Si10 | 54 | -360.278 | -360.6901 | -6671.815 | -6679.446
65 | Fe34B10Si10 | 54 | -356.9299 | -356.937 | -6609.813 | -6609.945
66 | Fe34B10Si10 | 54 | -360.3942898 | -358.8817 | -6673.968 | -6645.957
67 | Fe34B10Si10 | 54 | -357.2813 | -356.6369 | -6616.321 | -6604.388
68 | Fe34B10Si10 | 54 | -360.601 | -361.2805 | -6677.797 | -6690.379
69 | Fe12B3Si3 | 18 | -114.9189 | -122.3193 | -6384.381 | -6795.517
70 | Fe34B10Si10 | 54 | -354.2547 | -354.1244 | -6560.273 | -6557.859
71 | Fe12B3Si3 | 18 | -120.741 | -127.5114 | -6707.832795 | -7083.967
72 | Fe12B3Si3 | 18 | -120.1786 | -128.2296 | -6676.59 | -7123.867
73 | Fe34B10Si10 | 54 | -358.252 | -355.8903 | -6634.296 | -6590.562
74 | Fe34B10Si10 | 54 | -345.6818 | -345.1222 | -6401.514 | -6391.152
75 | Fe34B10Si10 | 54 | -359.5675028 | -358.2987 | -6658.657 | -6635.161
76 | Fe34B10Si10 | 54 | -351.7513 | -351.471 | -6513.912 | -6508.722
77 | Fe12B3Si3 | 18 | -116.2259 | -122.5815 | -6456.995 | -6810.086
78 | Fe12B3Si3 | 18 | -120.3176 | -127.8382 | -6684.313 | -7102.124
79 | Fe34B10Si10 | 54 | -358.4321 | -356.0241 | -6637.631 | -6593.039
80 | Fe34B10Si10 | 54 | -359.8492 | -359.0778 | -6663.875 | -6649.589
81 | Fe34B10Si10 | 54 | -361.4472 | -362.0715 | -6693.467 | -6705.027
82 | Fe34B10Si10 | 54 | -354.8492 | -353.785 | -6571.281 | -6551.575
83 | Fe12B3Si3 | 18 | -116.7947 | -124.3075 | -6488.594 | -6905.973
84 | Fe34B10Si10 | 54 | -357.0058 | -355.3549 | -6611.219 | -6580.647
85 | Fe34B10Si10 | 54 | -347.4516 | -346.2059 | -6434.29 | -6411.22
86 | Fe34B10Si10 | 54 | -353.5667 | -352.7379 | -6547.532 | -6532.184
87 | Fe34B10Si10 | 54 | -359.7282 | -359.37 | -6661.634 | -6655
88 | Fe34B10Si10 | 54 | -356.8927188 | -356.6956 | -6609.124 | -6605.473
89 | Fe34B10Si10 | 54 | -353.4166 | -352.7724 | -6544.751 | -6532.822
90 | Fe34B10Si10 | 54 | -356.8781 | -357.7702 | -6608.85421 | -6625.373
91 | Fe34B10Si10 | 54 | -357.3736637 | -356.9347 | -6618.031 | -6609.901
92 | Fe12B3Si3 | 18 | -114.3336 | -121.1778 | -6351.866335 | -6732.099
93 | Fe34B10Si10 | 54 | -354.6102 | -353.2979 | -6566.856 | -6542.554
94 | Fe34B10Si10 | 54 | -360.1884 | -359.8368 | -6670.156 | -6663.644
95 | Fe34B10Si10 | 54 | -350.3121 | -350.2248 | -6487.261 | -6485.645
96 | Fe34B10Si10 | 54 | -355.1451 | -354.5753 | -6576.762 | -6566.209
97 | Fe34B10Si10 | 54 | -352.6314 | -353.6393 | -6530.211 | -6548.877
98 | Fe34B10Si10 | 54 | -353.5902 | -353.2329 | -6547.966 | -6541.349
99 | Fe34B10Si10 | 54 | -341.0764 | -341.5462 | -6316.229 | -6324.929
100 | Fe34B10Si10 | 54 | -355.0267 | -353.7148 | -6574.569 | -6550.274
101 | Fe34B10Si10 | 54 | -354.7434 | -354.4216 | -6569.323 | -6563.363
102 | Fe34B10Si10 | 54 | -356.7064 | -355.298 | -6605.674 | -6579.592
103 | Fe34B10Si10 | 54 | -360.1104 | -359.7549 | -6668.712 | -6662.127
104 | Fe34B10Si10 | 54 | -358.5491 | -357.5893 | -6639.798 | -6622.025
105 | Fe34B10Si10 | 54 | -356.7207 | -356.5143 | -6605.939 | -6602.117
106 | Fe34B10Si10 | 54 | -351.4709073 | -352.3934 | -6508.721 | -6525.803
107 | Fe34B10Si10 | 54 | -362.4675 | -361.2561 | -6712.36 | -6689.927
108 | Fe34B10Si10 | 54 | -360.5735 | -359.8423 | -6677.28677 | -6663.747
109 | Fe34B10Si10 | 54 | -353.0401 | -352.6034 | -6537.779 | -6529.693
110 | Fe34B10Si10 | 54 | -357.876 | -358.8749 | -6627.333 | -6645.831
111 | Fe34B10Si10 | 54 | -359.4299 | -358.3918 | -6656.109 | -6636.885
112 | Fe34B10Si10 | 54 | -357.6263799 | -357.1932 | -6622.711 | -6614.688
113 | Fe34B10Si10 | 54 | -360.5594 | -360.0667 | -6677.026 | -6667.903
114 | Fe34B10Si10 | 54 | -353.6192 | -353.8592 | -6548.503 | -6552.949
115 | Fe34B10Si10 | 54 | -355.2725 | -353.8714 | -6579.121 | -6553.175
116 | Fe34B10Si10 | 54 | -359.5569 | -359.4955 | -6658.461 | -6657.324
117 | Fe34B10Si10 | 54 | -362.1322 | -361.1965 | -6706.151 | -6688.824
118 | Fe34B10Si10 | 54 | -357.2802 | -358.0335 | -6616.299 | -6630.25
119 | Fe34B10Si10 | 54 | -354.5048 | -353.9894 | -6564.905 | -6555.36
120 | Fe34B10Si10 | 54 | -361.9301 | -362.1153 | -6702.409 | -6705.838
121 | Fe34B10Si10 | 54 | -361.3802 | -361.2299 | -6692.225 | -6689.443
122 | Fe34B10Si10 | 54 | -360.9448 | -359.5271 | -6684.163 | -6657.909
123 | Fe34B10Si10 | 54 | -353.3426 | -352.3067 | -6543.381 | -6524.197
124 | Fe12B3Si3 | 18 | -119.651 | -127.5107 | -6647.279 | -7083.93
125 | Fe34B10Si10 | 54 | -355.705 | -354.8244 | -6587.13 | -6570.822
126 | Fe34B10Si10 | 54 | -358.3421 | -357.0764 | -6635.96552 | -6612.525
127 | Fe34B10Si10 | 54 | -353.9239 | -354.145 | -6554.147 | -6558.242
128 | Fe34B10Si10 | 54 | -355.5114596 | -354.4433 | -6583.546 | -6563.765
129 | Fe34B10Si10 | 54 | -345.5311 | -345.1279 | -6398.723 | -6391.257
130 | Fe34B10Si10 | 54 | -358.8272 | -358.7082 | -6644.948775 | -6642.745
131 | Fe34B10Si10 | 54 | -346.8245 | -346.605 | -6422.675 | -6418.611
132 | Fe34B10Si10 | 54 | -346.6048 | -346.2005 | -6418.608 | -6411.121
133 | Fe34B10Si10 | 54 | -354.9512 | -354.0774 | -6573.17 | -6556.989
134 | Fe34B10Si10 | 54 | -354.8181 | -354.7049 | -6570.705 | -6568.61
135 | Fe34B10Si10 | 54 | -358.6269 | -357.7231 | -6641.24 | -6624.502
136 | Fe34B10Si10 | 54 | -358.2208 | -356.4271 | -6633.718 | -6600.503
137 | Fe34B10Si10 | 54 | -350.4598 | -350.7443 | -6489.997155 | -6495.264
138 | Fe34B10Si10 | 54 | -360.8273 | -360.5957 | -6681.987 | -6677.698
139 | Fe34B10Si10 | 54 | -362.0429 | -362.1203 | -6704.498 | -6705.931
140 | Fe34B10Si10 | 54 | -358.5645 | -358.585 | -6640.083 | -6640.464
141 | Fe34B10Si10 | 54 | -358.8712 | -358.0819 | -6645.762 | -6631.146
142 | Fe34B10Si10 | 54 | -358.4552 | -358.2457 | -6638.06 | -6634.18
143 | Fe34B10Si10 | 54 | -361.8038 | -362.2692 | -6700.071 | -6708.689
144 | Fe34B10Si10 | 54 | -349.4411 | -350.0266 | -6471.131 | -6481.974
145 | Fe34B10Si10 | 54 | -349.9906 | -350.2942 | -6481.307 | -6486.93
146 | Fe34B10Si10 | 54 | -351.0188 | -350.9694 | -6500.348 | -6499.433
147 | Fe34B10Si10 | 54 | -358.1635 | -357.3003 | -6632.657 | -6616.672
148 | Fe34B10Si10 | 54 | -359.3283 | -357.9149 | -6654.229 | -6628.053
149 | Fe34B10Si10 | 54 | -347.9944 | -349.3421 | -6444.341 | -6469.298
150 | Fe34B10Si10 | 54 | -360.4179 | -360.1892 | -6674.405 | -6670.171
151 | Fe34B10Si10 | 54 | -357.2278 | -356.3759 | -6615.33 | -6599.554
152 | Fe12B3Si3 | 18 | -117.3317 | -124.6509 | -6518.427655 | -6925.051
153 | Fe34B10Si10 | 54 | -355.8461 | -354.6738 | -6589.743 | -6568.034
154 | Fe34B10Si10 | 54 | -360.3457 | -359.0623 | -6673.068 | -6649.303
155 | Fe34B10Si10 | 54 | -352.0523 | -352.8638 | -6519.488 | -6534.515
156 | Fe34B10Si10 | 54 | -351.520342 | -350.3887 | -6509.636 | -6488.68
157 | Fe34B10Si10 | 54 | -358.1996 | -358.9272 | -6633.327 | -6646.801
158 | Fe34B10Si10 | 54 | -355.0293 | -355.4876 | -6574.617 | -6583.103
159 | Fe34B10Si10 | 54 | -357.0778 | -357.1869 | -6612.551 | -6614.573
160 | Fe34B10Si10 | 54 | -358.6084 | -356.9432 | -6640.897 | -6610.06
161 | Fe34B10Si10 | 54 | -358.5287 | -357.3854 | -6639.42 | -6618.248
162 | Fe34B10Si10 | 54 | -355.107 | -355.464 | -6576.05506 | -6582.666
163 | Fe12B3Si3 | 18 | -120.8162 | -128.5102 | -6712.01 | -7139.453
164 | Fe34B10Si10 | 54 | -361.0591 | -360.6365 | -6686.28 | -6678.454
165 | Fe34B10Si10 | 54 | -361.5891 | -361.1974 | -6696.095 | -6688.84
166 | Fe34B10Si10 | 54 | -361.1431 | -359.648 | -6687.836 | -6660.148
167 | Fe34B10Si10 | 54 | -361.3299 | -361.3319 | -6691.294 | -6691.332
168 | Fe34B10Si10 | 54 | -352.4681 | -352.0286 | -6527.186 | -6519.048
169 | Fe34B10Si10 | 54 | -357.7328 | -357.3339 | -6624.681 | -6617.295
170 | Fe34B10Si10 | 54 | -351.3376 | -352.6137 | -6506.252 | -6529.884
171 | Fe34B10Si10 | 54 | -352.3482 | -351.4432 | -6524.967 | -6508.207
172 | Fe34B10Si10 | 54 | -360.2726 | -360.183 | -6671.715 | -6670.056
173 | Fe34B10Si10 | 54 | -360.1837 | -358.9552 | -6670.068 | -6647.319
174 | Fe34B10Si10 | 54 | -352.9608 | -352.7995 | -6536.311 | -6533.324
175 | Fe34B10Si10 | 54 | -353.5118 | -353.7693 | -6546.515 | -6551.283
176 | Fe34B10Si10 | 54 | -353.8516 | -353.7015 | -6552.808 | -6550.028
177 | Fe34B10Si10 | 54 | -355.9573 | -355.3392 | -6591.802 | -6580.355
178 | Fe34B10Si10 | 54 | -362.486 | -362.1409 | -6712.703 | -6706.314
179 | Fe34B10Si10 | 54 | -359.2085 | -358.9327 | -6652.01 | -6646.902
180 | Fe34B10Si10 | 54 | -356.8645 | -356.9894 | -6608.601 | -6610.915
181 | Fe34B10Si10 | 54 | -361.7575 | -361.7839 | -6699.213 | -6699.702
182 | Fe34B10Si10 | 54 | -360.2242802 | -358.7401 | -6670.82 | -6643.336
183 | Fe34B10Si10 | 54 | -360.4803276 | -360.757 | -6675.562 | -6680.685
184 | Fe34B10Si10 | 54 | -359.0983 | -359.2533 | -6649.968 | -6652.839
185 | Fe34B10Si10 | 54 | -359.8904 | -359.4364 | -6664.637 | -6656.23
186 | Fe34B10Si10 | 54 | -361.8094646 | -361.2396 | -6700.175 | -6689.623
187 | Fe12B3Si3 | 18 | -119.39 | -126.795 | -6632.78 | -7044.168
188 | Fe34B10Si10 | 54 | -357.9474985 | -358.1061 | -6628.657 | -6631.594
189 | Fe34B10Si10 | 54 | -355.4207 | -355.3923 | -6581.866 | -6581.338
190 | Fe34B10Si10 | 54 | -360.8451 | -360.5024 | -6682.316 | -6675.97
191 | Fe34B10Si10 | 54 | -355.9699 | -353.3802 | -6592.035 | -6544.079
192 | Fe34B10Si10 | 54 | -349.6079 | -349.8087 | -6474.22 | -6477.939
193 | Fe34B10Si10 | 54 | -358.8182 | -358.3659 | -6644.781 | -6636.405
194 | Fe34B10Si10 | 54 | -351.1056 | -352.1395 | -6501.955 | -6521.102
195 | Fe34B10Si10 | 54 | -358.26 | -358.4951 | -6634.445 | -6638.798
196 | Fe34B10Si10 | 54 | -358.3517 | -358.3481 | -6636.142 | -6636.076
197 | Fe34B10Si10 | 54 | -361.3486 | -361.5208 | -6691.64073 | -6694.83
198 | Fe34B10Si10 | 54 | -358.1006076 | -358.4969 | -6631.493 | -6638.832
199 | Fe34B10Si10 | 54 | -358.1298 | -357.8569 | -6632.033 | -6626.98
200 | Fe34B10Si10 | 54 | -362.383066 | -361.1305 | -6710.798 | -6687.602
201 | Fe34B10Si10 | 54 | -355.3985 | -355.3859 | -6581.453 | -6581.22
202 | Fe34B10Si10 | 54 | -354.7693 | -354.9919 | -6569.802 | -6573.923
203 | Fe34B10Si10 | 54 | -361.9514 | -362.4343 | -6702.803 | -6711.747
204 | Fe34B10Si10 | 54 | -361.4289 | -360.8164 | -6693.127 | -6681.786
205 | Fe34B10Si10 | 54 | -358.3173 | -358.8673 | -6635.506 | -6645.691
206 | Fe34B10Si10 | 54 | -357.1543 | -356.7841 | -6613.968 | -6607.113
207 | Fe34B10Si10 | 54 | -351.8477 | -351.7682 | -6515.697 | -6514.226
208 | Fe34B10Si10 | 54 | -358.9513 | -359.1097 | -6647.245 | -6650.18
209 | Fe34B10Si10 | 54 | -359.6263 | -359.9819 | -6659.746 | -6666.331
210 | Fe34B10Si10 | 54 | -353.0035 | -353.7535 | -6537.101 | -6550.991
211 | Fe34B10Si10 | 54 | -361.2859 | -360.0993 | -6690.47906 | -6668.505
212 | Fe34B10Si10 | 54 | -349.7665 | -349.0971 | -6477.15691 | -6464.761
213 | Fe34B10Si10 | 54 | -361.3953 | -360.1816 | -6692.505 | -6670.03
214 | Fe34B10Si10 | 54 | -361.0782 | -361.2849 | -6686.634 | -6690.462
215 | Fe34B10Si10 | 54 | -360.346 | -360.635 | -6673.074 | -6678.427
216 | Fe34B10Si10 | 54 | -359.7736 | -359.5646 | -6662.475 | -6658.604
217 | Fe34B10Si10 | 54 | -357.7354 | -356.5289 | -6624.729 | -6602.386
218 | Fe34B10Si10 | 54 | -360.9333 | -360.487 | -6683.95 | -6675.684
219 | Fe34B10Si10 | 54 | -358.2366 | -358.1775 | -6634.011 | -6632.917
220 | Fe34B10Si10 | 54 | -359.2112 | -359.3787 | -6652.059 | -6655.162
221 | Fe34B10Si10 | 54 | -354.8981 | -354.3452 | -6572.187 | -6561.949
222 | Fe34B10Si10 | 54 | -357.4087 | -356.3748 | -6618.68 | -6599.534
223 | Fe34B10Si10 | 54 | -350.9336 | -349.5894 | -6498.77 | -6473.878
224 | Fe34B10Si10 | 54 | -358.743 | -358.5509 | -6643.388045 | -6639.831
225 | Fe34B10Si10 | 54 | -347.5726 | -347.2849 | -6436.530285 | -6431.203
226 | Fe34B10Si10 | 54 | -356.5426 | -355.9543 | -6602.64 | -6591.746
227 | Fe34B10Si10 | 54 | -359.543 | -359.5581 | -6658.203 | -6658.483
228 | Fe34B10Si10 | 54 | -359.6473037 | -359.4173 | -6660.135 | -6655.877
229 | Fe34B10Si10 | 54 | -359.1796 | -358.7682 | -6651.473 | -6643.855
230 | Fe34B10Si10 | 54 | -350.8139 | -350.5599 | -6496.55432 | -6491.85
231 | Fe34B10Si10 | 54 | -351.9301 | -351.6953 | -6517.224 | -6512.875
232 | Fe12B3Si3 | 18 | -120.3388 | -128.6694 | -6685.49 | -7148.302
233 | Fe34B10Si10 | 54 | -352.4853 | -351.645 | -6527.505585 | -6511.944
234 | Fe34B10Si10 | 54 | -355.1984 | -353.8347 | -6577.749 | -6552.494
235 | Fe12B3Si3 | 18 | -120.505 | -127.7431 | -6694.724685 | -7096.839
236 | Fe34B10Si10 | 54 | -353.0071 | -351.9602 | -6537.169 | -6517.782
237 | Fe34B10Si10 | 54 | -360.4185147 | -360.0409 | -6674.417 | -6667.423
238 | Fe34B10Si10 | 54 | -362.0301 | -361.0496 | -6704.261 | -6686.103
239 | Fe12B3Si3 | 18 | -120.1074 | -127.2573 | -6672.636 | -7069.852
240 | Fe12B3Si3 | 18 | -120.2778 | -128.1101 | -6682.102 | -7117.23
241 | Fe34B10Si10 | 54 | -358.3329734 | -357.5989 | -6635.796 | -6622.202
242 | Fe34B10Si10 | 54 | -360.156 | -359.257 | -6669.555 | -6652.907
243 | Fe34B10Si10 | 54 | -355.0594 | -354.0685 | -6575.174 | -6556.825
244 | Fe34B10Si10 | 54 | -357.4934 | -355.9805 | -6620.247 | -6592.231
245 | Fe34B10Si10 | 54 | -357.12 | -356.684 | -6613.334 | -6605.26
246 | Fe34B10Si10 | 54 | -359.351 | -358.9866 | -6654.648 | -6647.9
247 | Fe34B10Si10 | 54 | -356.4411 | -356.1065 | -6600.762 | -6594.565
248 | Fe34B10Si10 | 54 | -361.1873 | -360.6555 | -6688.654 | -6678.805
249 | Fe34B10Si10 | 54 | -358.6595 | -357.351 | -6641.84334 | -6617.612
250 | Fe34B10Si10 | 54 | -357.5228 | -357.7556 | -6620.793 | -6625.103
251 | Fe34B10Si10 | 54 | -353.3245 | -352.1213 | -6543.047 | -6520.765
252 | Fe34B10Si10 | 54 | -351.8951 | -351.4151 | -6516.576 | -6507.688
253 | Fe34B10Si10 | 54 | -360.796 | -361.1924 | -6681.408 | -6688.748
254 | Fe34B10Si10 | 54 | -354.5976 | -355.0862 | -6566.621 | -6575.671
255 | Fe34B10Si10 | 54 | -361.1902 | -360.1411 | -6688.707 | -6669.279
256 | Fe34B10Si10 | 54 | -361.1931 | -361.2703 | -6688.761 | -6690.19
257 | Fe34B10Si10 | 54 | -362.2421 | -361.7229 | -6708.187 | -6698.572
258 | Fe34B10Si10 | 54 | -362.1269 | -361.6573 | -6706.054 | -6697.357
259 | Fe34B10Si10 | 54 | -355.8193 | -355.5831 | -6589.247 | -6584.872
260 | Fe12B3Si3 | 18 | -119.3976 | -125.9943 | -6633.2 | -6999.685
261 | Fe34B10Si10 | 54 | -356.0954 | -355.6079 | -6594.359 | -6585.332
262 | Fe34B10Si10 | 54 | -354.8828 | -354.2608 | -6571.903 | -6560.385
263 | Fe34B10Si10 | 54 | -353.3158 | -354.3751 | -6542.886 | -6562.501
264 | Fe34B10Si10 | 54 | -355.5416 | -354.9716 | -6584.103 | -6573.549
265 | Fe12B3Si3 | 18 | -118.2503 | -124.9931 | -6569.463 | -6944.061
266 | Fe34B10Si10 | 54 | -352.844 | -351.9745 | -6534.147965 | -6518.046
267 | Fe34B10Si10 | 54 | -357.3778 | -356.6273 | -6618.107 | -6604.209
268 | Fe34B10Si10 | 54 | -356.2376948 | -356.3408 | -6596.994 | -6598.904
269 | Fe34B10Si10 | 54 | -357.8018 | -358.0411 | -6625.959 | -6630.391
270 | Fe34B10Si10 | 54 | -356.4152 | -354.1149 | -6600.281 | -6557.683
271 | Fe34B10Si10 | 54 | -355.5830248 | -355.3419 | -6584.871 | -6580.405
272 | Fe34B10Si10 | 54 | -355.0848 | -354.1814 | -6575.644 | -6558.915
273 | Fe34B10Si10 | 54 | -351.1397039 | -349.6889 | -6502.587 | -6475.72
274 | Fe34B10Si10 | 54 | -352.3956 | -352.2796 | -6525.844 | -6523.697
275 | Fe34B10Si10 | 54 | -355.8369 | -354.9982 | -6589.573 | -6574.041
276 | Fe34B10Si10 | 54 | -353.8761 | -353.9156 | -6553.261 | -6553.993
277 | Fe12B3Si3 | 18 | -120.0766 | -126.8972 | -6670.921905 | -7049.845
278 | Fe34B10Si10 | 54 | -355.6214 | -355.79 | -6585.581485 | -6588.704
279 | Fe34B10Si10 | 54 | -362.1106 | -361.9422 | -6705.752 | -6702.634
280 | Fe34B10Si10 | 54 | -351.2573 | -351.0379 | -6504.765 | -6500.702
281 | Fe34B10Si10 | 54 | -356.9295822 | -356.4313 | -6609.807 | -6600.58
282 | Fe34B10Si10 | 54 | -362.0584 | -361.8994 | -6704.784 | -6701.84
283 | Fe34B10Si10 | 54 | -357.9624 | -358.2487 | -6628.933 | -6634.235
284 | Fe34B10Si10 | 54 | -359.3612389 | -358.1115 | -6654.838 | -6631.695
285 | Fe34B10Si10 | 54 | -352.8876 | -352.1371 | -6534.956 | -6521.058
286 | Fe34B10Si10 | 54 | -352.028 | -350.9098 | -6519.038 | -6498.329
287 | Fe34B10Si10 | 54 | -358.9668 | -358.7749 | -6647.532 | -6643.979
288 | Fe34B10Si10 | 54 | -349.1202 | -349.8443 | -6465.189 | -6478.598
289 | Fe34B10Si10 | 54 | -361.023 | -360.6543 | -6685.612 | -6678.783
290 | Fe34B10Si10 | 54 | -356.941 | -356.5664 | -6610.018 | -6603.082
291 | Fe34B10Si10 | 54 | -353.206 | -352.5887 | -6540.852 | -6529.42
292 | Fe34B10Si10 | 54 | -358.1402 | -356.5143 | -6632.227 | -6602.117
293 | Fe34B10Si10 | 54 | -357.666 | -357.6301 | -6623.445 | -6622.779
294 | Fe34B10Si10 | 54 | -354.6309 | -353.5085 | -6567.239 | -6546.454
295 | Fe34B10Si10 | 54 | -352.3823 | -351.6692 | -6525.598 | -6512.393
296 | Fe34B10Si10 | 54 | -359.7576 | -359.4809 | -6662.177 | -6657.054
297 | Fe34B10Si10 | 54 | -350.2258 | -348.6097 | -6485.662 | -6455.735
298 | Fe34B10Si10 | 54 | -356.2824 | -355.9794 | -6597.822 | -6592.212
299 | Fe34B10Si10 | 54 | -361.4417 | -362.4013 | -6693.365 | -6711.135
300 | Fe34B10Si10 | 54 | -350.5155 | -351.1771 | -6491.027675 | -6503.28
301 | Fe34B10Si10 | 54 | -355.7186 | -355.7302 | -6587.381 | -6587.597
302 | Fe34B10Si10 | 54 | -353.9729 | -354.2456 | -6555.053 | -6560.103
303 | Fe34B10Si10 | 54 | -361.8744 | -360.8638 | -6701.378 | -6682.662
304 | Fe34B10Si10 | 54 | -357.334 | -356.7494 | -6617.295965 | -6606.471
305 | Fe34B10Si10 | 54 | -356.0904 | -356.214 | -6594.266 | -6596.556
306 | Fe34B10Si10 | 54 | -353.2369 | -354.0233 | -6541.425 | -6555.987
307 | Fe34B10Si10 | 54 | -361.2316 | -361.0817 | -6689.473 | -6686.699
308 | Fe34B10Si10 | 54 | -359.6122 | -358.5421 | -6659.485 | -6639.669
309 | Fe34B10Si10 | 54 | -353.2812 | -352.6557 | -6542.24484 | -6530.662
310 | Fe34B10Si10 | 54 | -360.4248 | -358.7509 | -6674.533 | -6643.535
311 | Fe34B10Si10 | 54 | -357.4989 | -358.2915 | -6620.349 | -6635.028
312 | Fe34B10Si10 | 54 | -350.3786 | -350.9185 | -6488.493 | -6498.492
313 | Fe34B10Si10 | 54 | -352.7562 | -351.7121 | -6532.523 | -6513.186
314 | Fe34B10Si10 | 54 | -358.4356 | -358.1509 | -6637.697 | -6632.423
315 | Fe34B10Si10 | 54 | -353.7728 | -353.9895 | -6551.349 | -6555.362
316 | Fe12B3Si3 | 18 | -117.3344 | -125.6327 | -6518.578 | -6979.593
317 | Fe34B10Si10 | 54 | -353.8182 | -353.2402 | -6552.189 | -6541.485
318 | Fe34B10Si10 | 54 | -354.2094 | -355.181 | -6559.434 | -6577.426
319 | Fe34B10Si10 | 54 | -360.5193526 | -359.7038 | -6676.284 | -6661.181
320 | Fe34B10Si10 | 54 | -360.1631 | -358.9175 | -6669.686 | -6646.62
321 | Fe34B10Si10 | 54 | -346.2264032 | -346.342 | -6411.6 | -6413.74
322 | Fe34B10Si10 | 54 | -359.7195 | -359.1085 | -6661.472 | -6650.157
323 | Fe34B10Si10 | 54 | -358.4177 | -358.2364 | -6637.364975 | -6634.007
324 | Fe34B10Si10 | 54 | -354.8962 | -355.286 | -6572.151 | -6579.37
325 | Fe34B10Si10 | 54 | -361.8226 | -360.1674 | -6700.419 | -6669.767
326 | Fe34B10Si10 | 54 | -360.5812955 | -360.4324 | -6677.431 | -6674.674
327 | Fe34B10Si10 | 54 | -348.5148 | -347.5728 | -6453.978 | -6436.534
328 | Fe34B10Si10 | 54 | -361.1246 | -359.871 | -6687.492 | -6664.277
329 | Fe34B10Si10 | 54 | -358.3614 | -358.6951 | -6636.321 | -6642.502
330 | Fe34B10Si10 | 54 | -357.7231 | -357.9482 | -6624.502 | -6628.671
331 | Fe12B3Si3 | 18 | -119.7015825 | -127.3426 | -6650.088 | -7074.588
332 | Fe34B10Si10 | 54 | -358.3417 | -358.4323 | -6635.957 | -6637.636
333 | Fe34B10Si10 | 54 | -354.909 | -355.1609 | -6572.389 | -6577.055
334 | Fe34B10Si10 | 54 | -359.3594 | -359.387 | -6654.803 | -6655.315
335 | Fe34B10Si10 | 54 | -361.1531 | -361.2803 | -6688.02 | -6690.376
336 | Fe34B10Si10 | 54 | -359.7474 | -361.0954 | -6661.989 | -6686.952
337 | Fe34B10Si10 | 54 | -360.5806 | -360.7038 | -6677.418 | -6679.7
338 | Fe34B10Si10 | 54 | -362.2295 | -361.5474 | -6707.954 | -6695.321
339 | Fe12B3Si3 | 18 | -120.2935 | -127.1969 | -6682.972 | -7066.493
340 | Fe34B10Si10 | 54 | -358.6058 | -358.9253 | -6640.849 | -6646.765
341 | Fe34B10Si10 | 54 | -360.4514 | -360.3318 | -6675.026 | -6672.812
342 | Fe34B10Si10 | 54 | -360.5593 | -361.2719 | -6677.025 | -6690.221
343 | Fe34B10Si10 | 54 | -354.7972 | -353.7552 | -6570.31913 | -6551.022
344 | Fe12B3Si3 | 18 | -120.5636 | -127.9016 | -6697.979 | -7105.644
345 | Fe34B10Si10 | 54 | -357.897 | -358.1185 | -6627.723 | -6631.823
346 | Fe34B10Si10 | 54 | -356.8964 | -356.6985 | -6609.193 | -6605.528
347 | Fe34B10Si10 | 54 | -359.2989 | -358.1847 | -6653.684 | -6633.05
348 | Fe34B10Si10 | 54 | -351.5773 | -351.037 | -6510.691 | -6500.685
349 | Fe34B10Si10 | 54 | -352.5211 | -351.671 | -6528.168695 | -6512.427
350 | Fe34B10Si10 | 54 | -353.011 | -351.7433 | -6537.242 | -6513.766
351 | Fe34B10Si10 | 54 | -354.7017344 | -355.0096 | -6568.551 | -6574.251
352 | Fe34B10Si10 | 54 | -357.5279 | -357.9174 | -6620.887 | -6628.099
353 | Fe34B10Si10 | 54 | -353.6791 | -351.5509 | -6549.613 | -6510.201
354 | Fe34B10Si10 | 54 | -345.9256201 | -346.3217 | -6406.03 | -6413.365
355 | Fe34B10Si10 | 54 | -356.3555 | -356.0773 | -6599.176 | -6594.024
356 | Fe34B10Si10 | 54 | -358.8387 | -359.7839 | -6645.161 | -6662.665
357 | Fe34B10Si10 | 54 | -356.484623 | -356.9792 | -6601.567 | -6610.726
358 | Fe34B10Si10 | 54 | -354.2259 | -353.6203 | -6559.738 | -6548.524
359 | Fe34B10Si10 | 54 | -352.2223 | -351.4368 | -6522.63607 | -6508.089
360 | Fe12B3Si3 | 18 | -114.2313 | -119.265 | -6346.185 | -6625.835
361 | Fe34B10Si10 | 54 | -357.4412 | -357.1097 | -6619.282 | -6613.142
362 | Fe34B10Si10 | 54 | -362.1279 | -361.0195 | -6706.07184 | -6685.547
363 | Fe34B10Si10 | 54 | -351.7091 | -350.9697 | -6513.132 | -6499.438
364 | Fe34B10Si10 | 54 | -351.6578 | -351.35 | -6512.181 | -6506.481
365 | Fe34B10Si10 | 54 | -362.4546 | -361.5237 | -6712.123 | -6694.883
366 | Fe34B10Si10 | 54 | -351.716 | -352.2954 | -6513.258 | -6523.989
367 | Fe34B10Si10 | 54 | -360.5468 | -359.9957 | -6676.793 | -6666.587
368 | Fe12B3Si3 | 18 | -117.6184 | -123.0992 | -6534.357 | -6838.844
369 | Fe34B10Si10 | 54 | -356.5034597 | -355.8512 | -6601.916 | -6589.836
370 | Fe34B10Si10 | 54 | -358.2075 | -358.1675 | -6633.47156 | -6632.731
371 | Fe34B10Si10 | 54 | -358.4815 | -357.6516 | -6638.546 | -6623.177
372 | Fe34B10Si10 | 54 | -356.9002 | -356.6478 | -6609.263 | -6604.589
373 | Fe34B10Si10 | 54 | -361.4631 | -359.9513 | -6693.761 | -6665.764
374 | Fe34B10Si10 | 54 | -357.5631 | -357.9175 | -6621.54 | -6628.102
375 | Fe34B10Si10 | 54 | -353.4357 | -353.7803 | -6545.10478 | -6551.486
376 | Fe34B10Si10 | 54 | -358.8389 | -358.0607 | -6645.165 | -6630.753
377 | Fe34B10Si10 | 54 | -362.3484 | -361.686 | -6710.156 | -6697.889
378 | Fe34B10Si10 | 54 | -356.0358 | -354.2599 | -6593.256 | -6560.368
379 | Fe34B10Si10 | 54 | -355.5813 | -354.9568 | -6584.838 | -6573.274
380 | Fe34B10Si10 | 54 | -356.8923 | -357.0989 | -6609.117 | -6612.943
381 | Fe34B10Si10 | 54 | -351.1346 | -351.3161 | -6502.493 | -6505.853
382 | Fe34B10Si10 | 54 | -352.5431 | -353.3592 | -6528.576 | -6543.689
383 | Fe34B10Si10 | 54 | -355.1547 | -353.6575 | -6576.938 | -6549.212
384 | Fe34B10Si10 | 54 | -360.576 | -360.2141 | -6677.334 | -6670.632
385 | Fe34B10Si10 | 54 | -360.5336 | -360.8655 | -6676.547 | -6682.694
386 | Fe34B10Si10 | 54 | -358.7963 | -359.7527 | -6644.375 | -6662.086
387 | Fe12B3Si3 | 18 | -120.1393 | -127.0802 | -6674.405 | -7060.01
388 | Fe34B10Si10 | 54 | -358.3609 | -357.7759 | -6636.314 | -6625.48
389 | Fe34B10Si10 | 54 | -356.5834 | -354.884 | -6603.396 | -6571.927
390 | Fe34B10Si10 | 54 | -359.9336 | -359.6403 | -6665.437 | -6660.006
391 | Fe12B3Si3 | 18 | -113.6034 | -120.0099 | -6311.301 | -6667.216
392 | Fe34B10Si10 | 54 | -356.6147 | -357.2668 | -6603.975 | -6616.053
393 | Fe34B10Si10 | 54 | -351.9124 | -352.4166 | -6516.897 | -6526.233
394 | Fe34B10Si10 | 54 | -356.7854 | -356.483 | -6607.136 | -6601.538
395 | Fe34B10Si10 | 54 | -352.6326487 | -351.2012 | -6530.234 | -6503.725
396 | Fe34B10Si10 | 54 | -354.7804 | -353.8706 | -6570.008 | -6553.159
397 | Fe12B3Si3 | 18 | -120.3954 | -127.298 | -6688.636 | -7072.113
398 | Fe34B10Si10 | 54 | -359.0164 | -359.0738 | -6648.451 | -6649.515
399 | Fe34B10Si10 | 54 | -353.9092 | -351.8095 | -6553.874025 | -6514.991
400 | Fe34B10Si10 | 54 | -358.1192 | -357.561 | -6631.83674 | -6621.499
401 | Fe12B3Si3 | 18 | -120.5316 | -128.8431 | -6696.198 | -7157.952
402 | Fe34B10Si10 | 54 | -357.3874642 | -357.2461 | -6618.286 | -6615.669
403 | Fe34B10Si10 | 54 | -361.5954513 | -361.7071 | -6696.212 | -6698.281
404 | Fe12B3Si3 | 18 | -120.6564741 | -126.3517 | -6703.13745 | -7019.54
405 | Fe34B10Si10 | 54 | -357.6955 | -357.6249 | -6623.991 | -6622.684
406 | Fe34B10Si10 | 54 | -360.4678 | -360.2129 | -6675.329 | -6670.608
407 | Fe34B10Si10 | 54 | -359.3564 | -359.2085 | -6654.748 | -6652.009
408 | Fe34B10Si10 | 54 | -361.8978 | -362.211 | -6701.811 | -6707.612
409 | Fe34B10Si10 | 54 | -361.8546 | -361.9536 | -6701.012 | -6702.844
410 | Fe34B10Si10 | 54 | -357.9206 | -357.9384 | -6628.15947 | -6628.489
411 | Fe34B10Si10 | 54 | -357.2217 | -357.5149 | -6615.217 | -6620.645
412 | Fe34B10Si10 | 54 | -362.1235 | -360.5894 | -6705.991 | -6677.581
413 | Fe34B10Si10 | 54 | -358.3457297 | -358.1641 | -6636.032 | -6632.669
414 | Fe34B10Si10 | 54 | -360.7946 | -358.5962 | -6681.381 | -6640.67
415 | Fe34B10Si10 | 54 | -355.4315 | -354.5925 | -6582.064 | -6566.528
416 | Fe34B10Si10 | 54 | -359.2915 | -358.4765 | -6653.546 | -6638.454
417 | Fe34B10Si10 | 54 | -352.1108 | -351.4557 | -6520.57 | -6508.44
418 | Fe34B10Si10 | 54 | -357.0382745 | -357.4418 | -6611.82 | -6619.293
419 | Fe34B10Si10 | 54 | -361.7258 | -361.0316 | -6698.627 | -6685.771
420 | Fe34B10Si10 | 54 | -358.3914 | -357.4735 | -6636.877 | -6619.88
421 | Fe34B10Si10 | 54 | -359.1586 | -358.1779 | -6651.086 | -6632.925
422 | Fe34B10Si10 | 54 | -360.9051 | -359.3381 | -6683.429 | -6654.41
423 | Fe34B10Si10 | 54 | -358.3511 | -358.3528 | -6636.131 | -6636.162
424 | Fe34B10Si10 | 54 | -362.3896 | -362.9016 | -6710.919 | -6720.399
425 | Fe34B10Si10 | 54 | -360.3837 | -359.809 | -6673.773 | -6663.129
426 | Fe34B10Si10 | 54 | -361.7809 | -360.6833 | -6699.646 | -6679.32
427 | Fe34B10Si10 | 54 | -360.1956 | -359.968 | -6670.289 | -6666.075
428 | Fe34B10Si10 | 54 | -358.04 | -357.1087 | -6630.371 | -6613.124
429 | Fe34B10Si10 | 54 | -356.6948 | -356.8909 | -6605.46 | -6609.09
430 | Fe34B10Si10 | 54 | -351.1665 | -350.811 | -6503.083 | -6496.499
431 | Fe34B10Si10 | 54 | -353.1652 | -354.1193 | -6540.096 | -6557.765
432 | Fe34B10Si10 | 54 | -358.9397 | -358.6541 | -6647.032 | -6641.742
433 | Fe34B10Si10 | 54 | -358.1763 | -357.8813 | -6632.894 | -6627.431
434 | Fe34B10Si10 | 54 | -354.166 | -353.3723 | -6558.63 | -6543.931
435 | Fe34B10Si10 | 54 | -352.7231 | -351.836 | -6531.91 | -6515.482
436 | Fe34B10Si10 | 54 | -358.1482 | -357.0596 | -6632.375 | -6612.214
437 | Fe34B10Si10 | 54 | -357.6956 | -358.0287 | -6623.992 | -6630.161
438 | Fe34B10Si10 | 54 | -358.7266 | -357.3972 | -6643.086 | -6618.466
439 | Fe34B10Si10 | 54 | -359.0443 | -359.1076 | -6648.968 | -6650.14
440 | Fe34B10Si10 | 54 | -357.4861 | -357.4343 | -6620.112 | -6619.155
441 | Fe34B10Si10 | 54 | -357.2266 | -355.3793 | -6615.308 | -6581.098
442 | Fe34B10Si10 | 54 | -359.7837 | -358.7569 | -6662.661 | -6643.647
443 | Fe34B10Si10 | 54 | -360.9704 | -360.6776 | -6684.638 | -6679.216
444 | Fe34B10Si10 | 54 | -361.8877 | -362.5172 | -6701.624 | -6713.282
445 | Fe34B10Si10 | 54 | -357.6657 | -357.998 | -6623.439 | -6629.592
446 | Fe34B10Si10 | 54 | -355.8241979 | -354.5538 | -6589.337 | -6565.81
447 | Fe34B10Si10 | 54 | -359.1335007 | -358.6574 | -6650.62 | -6641.803
448 | Fe34B10Si10 | 54 | -358.1703 | -358.5245 | -6632.783 | -6639.342
449 | Fe34B10Si10 | 54 | -353.2286 | -353.186 | -6541.27 | -6540.481
450 | Fe34B10Si10 | 54 | -358.5285 | -358.2022 | -6639.416 | -6633.374
451 | Fe34B10Si10 | 54 | -355.8768 | -355.5184 | -6590.311 | -6583.674
452 | Fe34B10Si10 | 54 | -356.3551 | -356.2706 | -6599.169 | -6597.604
453 | Fe34B10Si10 | 54 | -353.5615 | -352.3814 | -6547.435 | -6525.581
454 | Fe12B3Si3 | 18 | -118.8735 | -126.716 | -6604.08564 | -7039.78
455 | Fe34B10Si10 | 54 | -359.4928 | -358.8683 | -6657.273 | -6645.708
456 | Fe34B10Si10 | 54 | -354.1928 | -354.2207 | -6559.126 | -6559.642
457 | Fe34B10Si10 | 54 | -362.2217 | -362.8578 | -6707.809 | -6719.589
458 | Fe34B10Si10 | 54 | -360.0607 | -360.8429 | -6667.791 | -6682.275
459 | Fe34B10Si10 | 54 | -359.4314 | -359.8551 | -6656.138 | -6663.984
460 | Fe34B10Si10 | 54 | -359.9838 | -360.1978 | -6666.367 | -6670.329
461 | Fe34B10Si10 | 54 | -351.2389 | -351.8559 | -6504.424415 | -6515.849
462 | Fe34B10Si10 | 54 | -357.4291 | -357.4381 | -6619.057 | -6619.224
463 | Fe12B3Si3 | 18 | -119.8523 | -127.9038 | -6658.459 | -7105.767
464 | Fe34B10Si10 | 54 | -360.5608 | -360.4484 | -6677.052 | -6674.97
465 | Fe34B10Si10 | 54 | -355.1397 | -354.5821 | -6576.66 | -6566.336
466 | Fe34B10Si10 | 54 | -360.4723 | -359.7892 | -6675.412 | -6662.762
467 | Fe34B10Si10 | 54 | -360.6586 | -360.179 | -6678.864 | -6669.981
468 | Fe34B10Si10 | 54 | -359.8094 | -359.2643 | -6663.137 | -6653.043
469 | Fe34B10Si10 | 54 | -353.7226 | -352.0905 | -6550.419 | -6520.194
470 | Fe34B10Si10 | 54 | -358.7649163 | -360.1008 | -6643.795 | -6668.533
471 | Fe34B10Si10 | 54 | -352.5756 | -352.9597 | -6529.178 | -6536.291
472 | Fe34B10Si10 | 54 | -358.544 | -358.0602 | -6639.703 | -6630.744
473 | Fe12B3Si3 | 18 | -116.666 | -124.3762 | -6481.447 | -6909.787
474 | Fe34B10Si10 | 54 | -358.74 | -358.3497 | -6643.333 | -6636.105
475 | Fe34B10Si10 | 54 | -362.0422 | -360.6438 | -6704.485 | -6678.588
476 | Fe34B10Si10 | 54 | -358.0031 | -358.547 | -6629.687 | -6639.759
477 | Fe34B10Si10 | 54 | -353.8308 | -353.2385 | -6552.422 | -6541.455
478 | Fe34B10Si10 | 54 | -361.3642 | -361.0045 | -6691.93 | -6685.268
479 | Fe34B10Si10 | 54 | -365.7766 | -365.1218 | -6773.641 | -6761.515
480 | Fe34B10Si10 | 54 | -365.4104 | -364.3512 | -6766.859 | -6747.245
481 | Fe34B10Si10 | 54 | -363.5837731 | -363.2484 | -6733.033 | -6726.823
482 | Fe12B3Si3 | 18 | -122.1644 | -129.5182 | -6786.913 | -7195.454
483 | Fe12B3Si3 | 18 | -122.9055 | -130.4511 | -6828.086 | -7247.284
484 | Fe12B3Si3 | 18 | -122.9576 | -129.3351 | -6830.978 | -7185.281
485 | Fe12B3Si3 | 18 | -122.7127 | -129.6368 | -6817.374 | -7202.046
486 | Fe34B10Si10 | 54 | -363.7197 | -363.5349 | -6735.55 | -6732.127
487 | Fe34B10Si10 | 54 | -364.7805 | -365.4502 | -6755.194 | -6767.596
488 | Fe12B3Si3 | 18 | -122.0297 | -128.8531 | -6779.42717 | -7158.506
489 | Fe34B10Si10 | 54 | -364.5264 | -363.0917 | -6750.489 | -6723.92
490 | Fe34B10Si10 | 54 | -364.0027 | -363.5869 | -6740.791 | -6733.091
491 | Fe12B3Si3 | 18 | -124.1513 | -130.6567 | -6897.295 | -7258.708
492 | Fe34B10Si10 | 54 | -363.2742 | -361.7144 | -6727.301 | -6698.415
493 | Fe12B3Si3 | 18 | -122.7177 | -129.6981 | -6817.652075 | -7205.453
494 | Fe34B10Si10 | 54 | -368.8413 | -368.5787 | -6830.395 | -6825.532
495 | Fe34B10Si10 | 54 | -368.9522 | -368.1743 | -6832.448 | -6818.043
496 | Fe34B10Si10 | 54 | -365.1683 | -364.2629 | -6762.376 | -6745.608
497 | Fe12B3Si3 | 18 | -121.2548 | -128.4475 | -6736.377 | -7135.971
498 | Fe34B10Si10 | 54 | -371.3842 | -370.1659 | -6877.486 | -6854.925
499 | Fe12B3Si3 | 18 | -123.3718 | -130.0706 | -6853.989 | -7226.143
500 | Fe12B3Si3 | 18 | -121.0077647 | -128.089 | -6722.654 | -7116.057
501 | Fe34B10Si10 | 54 | -363.7194 | -362.082 | -6735.544 | -6705.223
502 | Fe34B10Si10 | 54 | -366.5966 | -365.7261 | -6788.826 | -6772.705
503 | Fe34B10Si10 | 54 | -363.2632 | -362.1203 | -6727.096 | -6705.931
504 | Fe12B3Si3 | 18 | -124.029 | -129.9605 | -6890.5 | -7220.028
505 | Fe34B10Si10 | 54 | -363.3724 | -362.2035 | -6729.118 | -6707.472
506 | Fe12B3Si3 | 18 | -121.7138 | -128.4785 | -6761.879 | -7137.696
507 | Fe34B10Si10 | 54 | -363.1499 | -362.023 | -6724.999 | -6704.13
508 | Fe12B3Si3 | 18 | -122.4172 | -128.4701 | -6800.955175 | -7137.228
509 | Fe34B10Si10 | 54 | -364.5 | -363.989 | -6750 | -6740.537
510 | Fe34B10Si10 | 54 | -363.6087 | -362.7634 | -6733.494 | -6717.84
511 | Fe12B3Si3 | 18 | -121.5251 | -127.9891 | -6751.394 | -7110.503
512 | Fe12B3Si3 | 18 | -121.5413 | -128.987 | -6752.294 | -7165.945
513 | Fe12B3Si3 | 18 | -123.0235 | -129.8653 | -6834.64 | -7214.738
514 | Fe34B10Si10 | 54 | -364.2386 | -363.9004 | -6745.159 | -6738.896
515 | Fe12B3Si3 | 18 | -121.2061 | -128.4579 | -6733.671805 | -7136.551
516 | Fe34B10Si10 | 54 | -362.7824 | -362.2594 | -6718.192 | -6708.507
517 | Fe34B10Si10 | 54 | -366.693 | -365.7732 | -6790.612 | -6773.578
518 | Fe34B10Si10 | 54 | -365.8114 | -364.6513 | -6774.284 | -6752.803
519 | Fe12B3Si3 | 18 | -121.5697 | -128.8303 | -6753.87 | -7157.24
520 | Fe34B10Si10 | 54 | -362.514 | -360.624 | -6713.223 | -6678.222
521 | Fe12B3Si3 | 18 | -122.5078 | -129.154 | -6805.989 | -7175.222
522 | Fe34B10Si10 | 54 | -362.8991 | -363.1131 | -6720.354 | -6724.317
523 | Fe12B3Si3 | 18 | -121.3124 | -128.6502 | -6739.580045 | -7147.235
524 | Fe34B10Si10 | 54 | -365.7209 | -365.5877 | -6772.60993 | -6770.143
525 | Fe34B10Si10 | 54 | -366.0414 | -367.028 | -6778.545 | -6796.814
526 | Fe34B10Si10 | 54 | -367.0935 | -366.7491 | -6798.028 | -6791.65
527 | Fe12B3Si3 | 18 | -120.9553 | -127.7303 | -6719.737 | -7096.127
528 | Fe34B10Si10 | 54 | -368.5227 | -367.5576 | -6824.494 | -6806.623
529 | Fe34B10Si10 | 54 | -363.8721 | -364.3845 | -6738.372 | -6747.862
530 | Fe12B3Si3 | 18 | -121.9003 | -129.1737 | -6772.239 | -7176.318
531 | Fe12B3Si3 | 18 | -121.3815 | -128.0379 | -6743.417895 | -7113.219
532 | Fe12B3Si3 | 18 | -123.1476 | -129.7106 | -6841.535 | -7206.147
533 | Fe12B3Si3 | 18 | -122.8292 | -128.7726 | -6823.84266 | -7154.036
534 | Fe12B3Si3 | 18 | -122.0317 | -128.5179 | -6779.537 | -7139.883
535 | Fe34B10Si10 | 54 | -363.5972 | -362.2665 | -6733.282 | -6708.639
536 | Fe34B10Si10 | 54 | -363.7638 | -364.3183 | -6736.367 | -6746.635
537 | Fe12B3Si3 | 18 | -124.6304 | -130.2824 | -6923.908 | -7237.912
538 | Fe12B3Si3 | 18 | -123.4359 | -130.2251 | -6857.54809 | -7234.726
539 | Fe12B3Si3 | 18 | -123.962868 | -130.6612 | -6886.826 | -7258.957
540 | Fe34B10Si10 | 54 | -362.7916 | -361.6543 | -6718.362 | -6697.302
541 | Fe34B10Si10 | 54 | -365.6074 | -364.8588 | -6770.507 | -6756.644
542 | Fe12B3Si3 | 18 | -122.3314 | -129.904 | -6796.19 | -7216.886
543 | Fe12B3Si3 | 18 | -123.3322 | -129.7891 | -6851.791 | -7210.503
544 | Fe34B10Si10 | 54 | -364.252 | -363.7296 | -6745.408 | -6735.733
545 | Fe12B3Si3 | 18 | -123.189 | -130.4221 | -6843.833 | -7245.673
546 | Fe34B10Si10 | 54 | -364.222 | -363.1793 | -6744.852 | -6725.543
547 | Fe34B10Si10 | 54 | -362.7327 | -362.1178 | -6717.271 | -6705.886
548 | Fe34B10Si10 | 54 | -369.2338 | -368.6446 | -6837.662 | -6826.752
549 | Fe12B3Si3 | 18 | -123.8483 | -130.0286 | -6880.462 | -7223.81
550 | Fe34B10Si10 | 54 | -363.2469 | -362.8991 | -6726.795 | -6720.354
551 | Fe34B10Si10 | 54 | -366.6279 | -365.9785 | -6789.406 | -6777.38
552 | Fe34B10Si10 | 54 | -363.1928 | -362.8377 | -6725.793 | -6719.217
553 | Fe34B10Si10 | 54 | -365.5416 | -364.71 | -6769.288 | -6753.889
554 | Fe34B10Si10 | 54 | -362.6366 | -361.4696 | -6715.493 | -6693.882
555 | Fe34B10Si10 | 54 | -364.8891 | -363.2412 | -6757.205 | -6726.689
556 | Fe34B10Si10 | 54 | -363.3085 | -362.6968 | -6727.936 | -6716.608
557 | Fe34B10Si10 | 54 | -364.6251 | -364.1732 | -6752.316 | -6743.947
558 | Fe12B3Si3 | 18 | -121.8579 | -129.0497 | -6769.882 | -7169.43
559 | Fe34B10Si10 | 54 | -369.8479563 | -369.064 | -6849.036 | -6834.518
560 | Fe34B10Si10 | 54 | -364.7607 | -363.1739 | -6754.827 | -6725.443
561 | Fe34B10Si10 | 54 | -364.8909 | -363.4564 | -6757.239 | -6730.674
562 | Fe34B10Si10 | 54 | -363.7431 | -364.0617 | -6735.983 | -6741.883
563 | Fe34B10Si10 | 54 | -362.8567 | -362.0863 | -6719.569 | -6705.302
564 | Fe12B3Si3 | 18 | -121.1225 | -128.5148 | -6729.027 | -7139.714
565 | Fe34B10Si10 | 54 | -364.0972 | -363.6601 | -6742.541 | -6734.447
566 | Fe12B3Si3 | 18 | -123.4260418 | -130.2206 | -6857.002 | -7234.48
567 | Fe34B10Si10 | 54 | -368.4296 | -368.5753 | -6822.77 | -6825.469
568 | Fe34B10Si10 | 54 | -362.5185 | -362.017 | -6713.306 | -6704.018
569 | Fe34B10Si10 | 54 | -364.9078 | -364.2035 | -6757.552 | -6744.51
570 | Fe12B3Si3 | 18 | -121.4123 | -128.7828 | -6745.126 | -7154.599
571 | Fe34B10Si10 | 54 | -362.5997 | -362.4412 | -6714.809 | -6711.873
572 | Fe34B10Si10 | 54 | -364.085 | -363.0002 | -6742.316 | -6722.226
573 | Fe34B10Si10 | 54 | -363.2302 | -362.3602 | -6726.485 | -6710.373
574 | Fe34B10Si10 | 54 | -365.5672135 | -363.5296 | -6769.763 | -6732.029
575 | Fe34B10Si10 | 54 | -365.5005 | -365.6466 | -6768.527 | -6771.234
576 | Fe34B10Si10 | 54 | -363.8144 | -362.1106 | -6737.303 | -6705.752
577 | Fe12B3Si3 | 18 | -123.9039 | -130.2728 | -6883.551 | -7237.375
578 | Fe12B3Si3 | 18 | -123.5472 | -129.7524 | -6863.734 | -7208.469
579 | Fe34B10Si10 | 54 | -366.6702 | -365.8592 | -6790.189 | -6775.171
580 | Fe34B10Si10 | 54 | -366.7339 | -364.9283 | -6791.369 | -6757.932
581 | Fe34B10Si10 | 54 | -365.8816 | -365.3035 | -6775.584 | -6764.88
582 | Fe12B3Si3 | 18 | -122.7431 | -129.4516 | -6819.061 | -7191.757
583 | Fe34B10Si10 | 54 | -366.6795 | -366.2449 | -6790.361 | -6782.314
584 | Fe12B3Si3 | 18 | -121.1939 | -128.4642 | -6732.992 | -7136.902
585 | Fe12B3Si3 | 18 | -121.5075 | -128.5801 | -6750.419 | -7143.339
586 | Fe34B10Si10 | 54 | -365.1937 | -364.9728 | -6762.846 | -6758.755
587 | Fe12B3Si3 | 18 | -122.4305 | -128.4107 | -6801.696 | -7133.929
588 | Fe34B10Si10 | 54 | -362.7189 | -361.9785 | -6717.017 | -6703.305
589 | Fe34B10Si10 | 54 | -364.4253 | -363.6743 | -6748.617 | -6734.709
590 | Fe34B10Si10 | 54 | -362.6814 | -361.9069 | -6716.322 | -6701.981
591 | Fe12B3Si3 | 18 | -124.1897 | -131.0153 | -6899.43 | -7278.626
592 | Fe34B10Si10 | 54 | -368.2403116 | -368.0662 | -6819.265 | -6816.041
593 | Fe12B3Si3 | 18 | -120.9419 | -128.6152 | -6718.992 | -7145.289
594 | Fe12B3Si3 | 18 | -121.9336 | -128.8296 | -6774.091 | -7157.201
595 | Fe34B10Si10 | 54 | -364.4277787 | -364.451 | -6748.663 | -6749.092
596 | Fe34B10Si10 | 54 | -366.7642 | -365.5757 | -6791.929 | -6769.92
597 | Fe12B3Si3 | 18 | -122.2406 | -129.4176 | -6791.146 | -7189.864
598 | Fe34B10Si10 | 54 | -364.9487 | -363.6424 | -6758.308 | -6734.118
599 | Fe34B10Si10 | 54 | -363.7841 | -362.0673 | -6736.743 | -6704.95
600 | Fe12B3Si3 | 18 | -122.7758 | -129.9281 | -6820.878 | -7218.229
601 | Fe12B3Si3 | 18 | -122.6536 | -129.1167 | -6814.087 | -7173.148
602 | Fe34B10Si10 | 54 | -366.0266 | -366.1041 | -6778.27 | -6779.706
603 | Fe34B10Si10 | 54 | -363.5871 | -363.0379 | -6733.095 | -6722.924
604 | Fe12B3Si3 | 18 | -122.8933 | -129.5642 | -6827.406 | -7198.01
605 | Fe12B3Si3 | 18 | -120.9947 | -128.2985 | -6721.926 | -7127.697
606 | Fe12B3Si3 | 18 | -121.2529 | -128.3217 | -6736.27 | -7128.983
607 | Fe34B10Si10 | 54 | -364.9892 | -363.607 | -6759.06 | -6733.463
608 | Fe12B3Si3 | 18 | -122.0817 | -128.802 | -6782.319 | -7155.666
609 | Fe12B3Si3 | 18 | -124.1072 | -129.8508 | -6894.844555 | -7213.932
610 | Fe34B10Si10 | 54 | -366.5149 | -365.5434 | -6787.313 | -6769.322
611 | Fe34B10Si10 | 54 | -362.9443 | -362.1038 | -6721.191 | -6705.625
612 | Fe34B10Si10 | 54 | -366.693 | -366.7334 | -6790.612 | -6791.359
613 | Fe34B10Si10 | 54 | -365.0307 | -365.3806 | -6759.829 | -6766.307
614 | Fe34B10Si10 | 54 | -363.4902 | -363.3442 | -6731.3 | -6728.597
615 | Fe12B3Si3 | 18 | -123.4163 | -130.0652 | -6856.464 | -7225.843
616 | Fe12B3Si3 | 18 | -123.0612931 | -129.2623 | -6836.739 | -7181.24
617 | Fe34B10Si10 | 54 | -371.4716 | -370.5091 | -6879.104 | -6861.279
618 | Fe34B10Si10 | 54 | -363.0986 | -362.1586 | -6724.048 | -6706.64
619 | Fe12B3Si3 | 18 | -122.644 | -130.2382 | -6813.555 | -7235.457
620 | Fe34B10Si10 | 54 | -364.829887 | -363.7836 | -6756.109 | -6736.734
621 | Fe12B3Si3 | 18 | -121.9578 | -129.3409 | -6775.431 | -7185.605
622 | Fe12B3Si3 | 18 | -123.7547 | -130.1901 | -6875.264 | -7232.783
623 | Fe34B10Si10 | 54 | -364.6245 | -364.4449 | -6752.305 | -6748.98
624 | Fe12B3Si3 | 18 | -124.0075 | -130.4704 | -6889.305 | -7248.355
625 | Fe12B3Si3 | 18 | -121.0084 | -128.017 | -6722.689 | -7112.053
626 | Fe34B10Si10 | 54 | -363.6035 | -363.2374 | -6733.398 | -6726.618
627 | Fe12B3Si3 | 18 | -122.1214 | -128.734 | -6784.52 | -7151.89
628 | Fe34B10Si10 | 54 | -364.8446 | -364.7239 | -6756.381 | -6754.147
629 | Fe34B10Si10 | 54 | -365.3351 | -365.7671 | -6765.466 | -6773.465
630 | Fe12B3Si3 | 18 | -121.3487 | -128.4185 | -6741.595 | -7134.361
631 | Fe34B10Si10 | 54 | -370.4629 | -368.4416 | -6860.425 | -6822.993
632 | Fe34B10Si10 | 54 | -363.2641 | -362.9405 | -6727.113 | -6721.12
633 | Fe34B10Si10 | 54 | -365.8719 | -365.4185 | -6775.406 | -6767.009
634 | Fe34B10Si10 | 54 | -363.9808 | -362.875 | -6740.386 | -6719.908
635 | Fe34B10Si10 | 54 | -362.809 | -362.6169 | -6718.686 | -6715.127
636 | Fe34B10Si10 | 54 | -362.8229 | -362.0067 | -6718.942 | -6703.828
637 | Fe12B3Si3 | 18 | -123.3444 | -130.5458 | -6852.467 | -7252.542
638 | Fe34B10Si10 | 54 | -365.7887 | -364.5081 | -6773.865 | -6750.151
639 | Fe34B10Si10 | 54 | -362.7739 | -362.2829 | -6718.035 | -6708.943
640 | Fe34B10Si10 | 54 | -367.8433 | -366.8188 | -6811.912 | -6792.94
641 | Fe12B3Si3 | 18 | -122.0639 | -129.5405 | -6781.326 | -7196.697
642 | Fe34B10Si10 | 54 | -366.4655 | -364.4873 | -6786.397 | -6749.765
643 | Fe34B10Si10 | 54 | -366.2147 | -365.8305 | -6781.754 | -6774.639
644 | Fe34B10Si10 | 54 | -365.8707 | -366.0997 | -6775.384 | -6779.624
645 | Fe12B3Si3 | 18 | -122.5891 | -128.9536 | -6810.507 | -7164.089
646 | Fe34B10Si10 | 54 | -364.0391641 | -362.597 | -6741.466 | -6714.759
647 | Fe34B10Si10 | 54 | -365.1061 | -364.4277 | -6761.223 | -6748.662
648 | Fe12B3Si3 | 18 | -123.3457147 | -129.8719 | -6852.54 | -7215.105
649 | Fe34B10Si10 | 54 | -362.5431 | -360.9514 | -6713.761 | -6684.286
650 | Fe12B3Si3 | 18 | -124.8813 | -130.4405 | -6937.851 | -7246.692
651 | Fe34B10Si10 | 54 | -366.9012 | -366.79 | -6794.467 | -6792.407
652 | Fe12B3Si3 | 18 | -121.9419846 | -129.1671 | -6774.5547 | -7175.952
653 | Fe34B10Si10 | 54 | -365.3526 | -364.3545 | -6765.79 | -6747.306
654 | Fe12B3Si3 | 18 | -122.3816 | -129.8278 | -6798.979 | -7212.658
655 | Fe34B10Si10 | 54 | -366.3061 | -365.5394 | -6783.446 | -6769.247
656 | Fe12B3Si3 | 18 | -123.0523 | -129.25 | -6836.241 | -7180.553
657 | Fe12B3Si3 | 18 | -123.6402 | -130.5126 | -6868.90218 | -7250.7
658 | Fe34B10Si10 | 54 | -364.4166 | -363.6031 | -6748.455 | -6733.391
659 | Fe34B10Si10 | 54 | -362.9215 | -361.6049 | -6720.768 | -6696.387
660 | Fe34B10Si10 | 54 | -364.108 | -362.4867 | -6742.741 | -6712.717
661 | Fe12B3Si3 | 18 | -122.7561 | -129.5503 | -6819.783 | -7197.24
662 | Fe12B3Si3 | 18 | -123.167 | -129.8211 | -6842.611 | -7212.281
663 | Fe12B3Si3 | 18 | -120.8546 | -128.1616 | -6714.144 | -7120.086
664 | Fe34B10Si10 | 54 | -363.1335 | -361.6286 | -6724.694 | -6696.825
665 | Fe34B10Si10 | 54 | -367.0549 | -366.194 | -6797.313 | -6781.371
666 | Fe34B10Si10 | 54 | -363.5858 | -363.8399 | -6733.07 | -6737.775
667 | Fe34B10Si10 | 54 | -362.8063 | -362.2301 | -6718.636 | -6707.965
668 | Fe34B10Si10 | 54 | -364.4536 | -363.7842 | -6749.141 | -6736.744
669 | Fe34B10Si10 | 54 | -363.0029 | -363.2339 | -6722.275 | -6726.554
670 | Fe12B3Si3 | 18 | -123.8201 | -130.2449 | -6878.893 | -7235.827
671 | Fe34B10Si10 | 54 | -364.8758 | -364.5612 | -6756.96 | -6751.133
672 | Fe12B3Si3 | 18 | -122.7421 | -129.7509 | -6819.004 | -7208.384
673 | Fe34B10Si10 | 54 | -362.879 | -362.4251 | -6719.982 | -6711.577
674 | Fe34B10Si10 | 54 | -364.6245 | -363.875 | -6752.306 | -6738.425
675 | Fe12B3Si3 | 18 | -123.5482 | -130.2402 | -6863.787 | -7235.565
676 | Fe12B3Si3 | 18 | -122.472 | -129.7364 | -6804.002 | -7207.578
677 | Fe34B10Si10 | 54 | -366.3306 | -365.1365 | -6783.9 | -6761.787
678 | Fe12B3Si3 | 18 | -120.8435 | -128.7442 | -6713.527 | -7152.455
679 | Fe12B3Si3 | 18 | -123.4424 | -130.1352 | -6857.913395 | -7229.736
680 | Fe12B3Si3 | 18 | -122.9366 | -130.2574 | -6829.809 | -7236.522
681 | Fe12B3Si3 | 18 | -123.0658 | -129.6567 | -6836.988 | -7203.149
682 | Fe34B10Si10 | 54 | -363.7353 | -362.5284 | -6735.839 | -6713.489
683 | Fe34B10Si10 | 54 | -365.1252 | -364.5075 | -6761.579 | -6750.14
684 | Fe34B10Si10 | 54 | -371.9245 | -371.2606 | -6887.491 | -6875.197
685 | Fe34B10Si10 | 54 | -362.5058 | -361.338 | -6713.07 | -6691.444
686 | Fe34B10Si10 | 54 | -364.5379 | -363.8786 | -6750.701 | -6738.494
687 | Fe34B10Si10 | 54 | -364.7754 | -363.6674 | -6755.099 | -6734.581
688 | Fe34B10Si10 | 54 | -362.9815 | -363.7918 | -6721.88 | -6736.885
689 | Fe12B3Si3 | 18 | -121.8946505 | -128.8947 | -6771.925 | -7160.816
690 | Fe34B10Si10 | 54 | -363.2644 | -362.6385 | -6727.118 | -6715.528
691 | Fe12B3Si3 | 18 | -123.0468 | -130.3135 | -6835.932 | -7239.639
692 | Fe34B10Si10 | 54 | -366.2495 | -365.8454 | -6782.398 | -6774.915
693 | Fe34B10Si10 | 54 | -363.1673 | -361.8897 | -6725.32 | -6701.662
694 | Fe12B3Si3 | 18 | -121.7039 | -128.1633 | -6761.33 | -7120.182
695 | Fe12B3Si3 | 18 | -122.9626 | -129.8237 | -6831.255 | -7212.43
696 | Fe34B10Si10 | 54 | -364.6211 | -363.4076 | -6752.242 | -6729.771
697 | Fe34B10Si10 | 54 | -362.9022 | -362.9662 | -6720.412 | -6721.597
698 | Fe34B10Si10 | 54 | -367.6878 | -366.9164 | -6809.033 | -6794.748
699 | Fe34B10Si10 | 54 | -364.6607 | -364.3339 | -6752.97679 | -6746.925
700 | Fe34B10Si10 | 54 | -363.93 | -363.6174 | -6739.445 | -6733.656
701 | Fe34B10Si10 | 54 | -364.1685 | -364.238 | -6743.861 | -6745.148
702 | Fe12B3Si3 | 18 | -121.2802 | -128.8883 | -6737.789 | -7160.461
703 | Fe34B10Si10 | 54 | -362.8093 | -363.0334 | -6718.691 | -6722.84
704 | Fe12B3Si3 | 18 | -122.7753 | -129.4587 | -6820.851 | -7192.153
705 | Fe34B10Si10 | 54 | -369.5215 | -367.934 | -6842.99 | -6813.593
706 | Fe12B3Si3 | 18 | -121.7308 | -128.5194 | -6762.82 | -7139.965
707 | Fe34B10Si10 | 54 | -366.0844 | -365.027 | -6779.342 | -6759.76
708 | Fe12B3Si3 | 18 | -121.0916 | -128.6801 | -6727.31 | -7148.895
709 | Fe34B10Si10 | 54 | -367.8007 | -365.6306 | -6811.124 | -6770.938
710 | Fe12B3Si3 | 18 | -120.8867313 | -128.6114 | -6715.93 | -7145.077
711 | Fe34B10Si10 | 54 | -362.562 | -362.4717 | -6714.112 | -6712.438
712 | Fe12B3Si3 | 18 | -121.3549 | -129.3323 | -6741.939 | -7185.13
713 | Fe34B10Si10 | 54 | -364.0606 | -362.5531 | -6741.863 | -6713.947
714 | Fe12B3Si3 | 18 | -122.6504 | -129.2284 | -6813.913 | -7179.358
715 | Fe34B10Si10 | 54 | -362.8316 | -362.0111 | -6719.103 | -6703.909
716 | Fe34B10Si10 | 54 | -367.3107 | -366.9577 | -6802.05 | -6795.512
717 | Fe12B3Si3 | 18 | -123.4671 | -130.3191 | -6859.284 | -7239.952
718 | Fe34B10Si10 | 54 | -367.9826885 | -367.6711 | -6814.494 | -6808.724
719 | Fe34B10Si10 | 54 | -364.0261 | -362.5813 | -6741.224 | -6714.468
720 | Fe12B3Si3 | 18 | -120.8419 | -127.9709 | -6713.44 | -7109.492
721 | Fe34B10Si10 | 54 | -364.1000668 | -363.8629 | -6742.594 | -6738.202
722 | Fe12B3Si3 | 18 | -121.7216 | -128.6217 | -6762.309055 | -7145.651
723 | Fe12Si4 | 16 | -115.2268 | -113.1449 | -7201.674 | -7071.556
724 | Fe12Si4 | 16 | -117.07 | -115.1285 | -7316.873 | -7195.53
725 | Fe12Si4 | 16 | -119.3121 | -117.385 | -7457.009 | -7336.56
726 | Fe12Si4 | 16 | -119.5344 | -117.5541 | -7470.9 | -7347.13
727 | Fe12Si4 | 16 | -118.047 | -115.9259 | -7377.937 | -7245.371
728 | Fe12Si4 | 16 | -119.705 | -117.7788 | -7481.561 | -7361.175
729 | Fe12Si4 | 16 | -118.4793 | -116.6394 | -7404.959 | -7289.963
730 | Fe12Si4 | 16 | -117.1952 | -115.2499 | -7324.697 | -7203.116
731 | Fe34B10Si10 | 54 | -387.0042 | -384.8213 | -7166.744 | -7126.321
732 | Fe12Si4 | 16 | -119.9939 | -118.0295 | -7499.621 | -7376.841
733 | Fe12Si4 | 16 | -118.9558 | -116.9743 | -7434.738 | -7310.895
734 | Fe12Si4 | 16 | -117.9897 | -116.0385 | -7374.354 | -7252.404
735 | Fe12Si4 | 16 | -117.3855 | -115.8593 | -7336.593 | -7241.208
736 | Fe12Si4 | 16 | -115.0036906 | -113.4014 | -7187.731 | -7087.587
737 | Fe12Si4 | 16 | -115.6596 | -114.1327 | -7228.727 | -7133.293
738 | Fe12Si4 | 16 | -115.7084 | -113.8851 | -7231.778 | -7117.816
739 | Fe12Si4 | 16 | -117.4012 | -115.35 | -7337.578 | -7209.378
740 | Fe12Si4 | 16 | -119.3535 | -117.477 | -7459.596 | -7342.31
741 | Fe12Si4 | 16 | -119.6119 | -117.6097 | -7475.741 | -7350.607
742 | Fe12Si4 | 16 | -115.1623 | -113.5069 | -7197.642 | -7094.18
743 | Fe12Si4 | 16 | -120.5663 | -118.5796 | -7535.393 | -7411.223
744 | Fe12Si4 | 16 | -119.2933 | -117.0928 | -7455.831 | -7318.301
745 | Fe12Si4 | 16 | -119.0185087 | -116.9494 | -7438.657 | -7309.336
746 | Fe8B4 | 12 | -95.80718121 | -90.40513 | -7983.932 | -7533.761
747 | Fe16 | 16 | -130.5771 | -130.1757 | -8161.071 | -8135.982
748 | Fe16 | 16 | -127.9935 | -129.4884 | -7999.592 | -8093.025
749 | Fe8B4 | 12 | -95.67809905 | -90.30423 | -7973.175 | -7525.352
750 | Fe16 | 16 | -127.972 | -129.4043 | -7998.25 | -8087.769
751 | Fe8B4 | 12 | -96.02450459 | -90.58157 | -8002.042 | -7548.464
752 | Fe16 | 16 | -131.8841392 | -130.292 | -8242.7587 | -8143.251
753 | Fe16 | 16 | -128.0473 | -127.9311 | -8002.959 | -7995.696
754 | Fe8B4 | 12 | -95.98061659 | -90.53079 | -7998.385 | -7544.233
755 | Fe16 | 16 | -127.9863 | -129.4834 | -7999.141 | -8092.715
756 | Fe16 | 16 | -130.2957 | -130.0969 | -8143.484 | -8131.053
757 | Fe16 | 16 | -131.0569 | -130.2863 | -8191.056 | -8142.895
758 | Fe8B4 | 12 | -95.8839941 | -90.51897 | -7990.333 | -7543.247
759 | Fe16 | 16 | -127.9894 | -129.486 | -7999.337 | -8092.878
760 | Fe8B4 | 12 | -95.76673433 | -90.37633 | -7980.561 | -7531.361
761 | Fe16 | 16 | -127.9498 | -129.4075 | -7996.861 | -8087.968
762 | Fe8B4 | 12 | -96.20029011 | -90.75718 | -8016.691 | -7563.099
763 | Fe16 | 16 | -127.9885 | -129.4784 | -7999.279 | -8092.398
764 | Fe16 | 16 | -129.7445 | -129.8959 | -8109.031 | -8118.494
765 | Fe16 | 16 | -130.4888 | -130.0485 | -8155.55128 | -8128.032
766 | Fe16 | 16 | -127.9521 | -129.4254 | -7997.004 | -8089.085
767 | Fe16 | 16 | -131.874 | -130.4657 | -8242.122 | -8154.104
768 | Fe16 | 16 | -128.0038 | -127.7708 | -8000.23889 | -7985.674
769 | Fe16 | 16 | -130.5711 | -129.5307 | -8160.69197 | -8095.667
770 | Fe16 | 16 | -130.928 | -130.2478 | -8182.998 | -8140.486
771 | Fe16 | 16 | -131.7971 | -130.4293 | -8237.31763 | -8151.831
772 | Fe16 | 16 | -131.5508 | -130.3709 | -8221.923 | -8148.184
773 | Fe16 | 16 | -128.8364 | -129.6467 | -8052.278 | -8102.917
774 | Fe16 | 16 | -128.041563 | -127.7504 | -8002.598 | -7984.402
775 | Fe16 | 16 | -130.7385 | -130.2018 | -8171.153645 | -8137.61
776 | Fe8B4 | 12 | -95.9959162 | -90.55282 | -7999.66 | -7546.068
777 | Fe16 | 16 | -127.7533 | -129.3025 | -7984.58 | -8081.407
778 | Fe16 | 16 | -127.9365 | -129.3881 | -7996.033 | -8086.758
779 | Fe16 | 16 | -130.5681 | -130.1229 | -8160.505 | -8132.679
780 | Fe16 | 16 | -129.7462 | -129.9136 | -8109.14 | -8119.599
781 | Fe16 | 16 | -130.5816 | -130.1542 | -8161.35 | -8134.636
782 | Fe16 | 16 | -131.2658 | -130.2879 | -8204.114 | -8142.991
783 | Fe16 | 16 | -128.4977 | -129.6091 | -8031.109 | -8100.568
784 | Fe16 | 16 | -127.7371 | -129.2742 | -7983.567 | -8079.638
785 | Fe16 | 16 | -128.0059 | -129.4433 | -8000.367 | -8090.204
786 | Fe16 | 16 | -128.0404 | -129.507 | -8002.523 | -8094.189
787 | Fe8B4 | 12 | -95.89239498 | -90.50577 | -7991.032915 | -7542.147
788 | Fe16 | 16 | -127.9941 | -129.4887 | -7999.63 | -8093.043
789 | Fe8B4 | 12 | -95.73654971 | -90.3656 | -7978.046 | -7530.467
790 | Fe16 | 16 | -130.8537 | -130.236 | -8178.355105 | -8139.748
791 | Fe16 | 16 | -127.9676 | -129.4721 | -7997.976 | -8092.004
792 | Fe16 | 16 | -129.2734 | -129.7469 | -8079.59 | -8109.179
793 | Fe16 | 16 | -129.9611 | -129.969 | -8122.566 | -8123.062
794 | Fe8B4 | 12 | -95.00319891 | -89.58052 | -7916.933 | -7465.044
795 | Fe12Si4 | 16 | -123.1036 | -120.5044 | -7693.978 | -7531.527
796 | Fe8B4 | 12 | -93.00624663 | -87.72001 | -7750.521 | -7310.001
797 | Fe12Si4 | 16 | -125.3817 | -122.5496 | -7836.359 | -7659.35
798 | Fe8B4 | 12 | -94.820206 | -89.35218 | -7901.684 | -7446.015
799 | Fe12Si4 | 16 | -121.5734 | -119.3739 | -7598.338 | -7460.871
800 | Fe12Si4 | 16 | -121.6578 | -119.3093 | -7603.611 | -7456.828
801 | Fe8B4 | 12 | -93.56712186 | -88.29105 | -7797.260155 | -7357.588
802 | Fe12Si4 | 16 | -123.0709 | -120.5015 | -7691.932 | -7531.344
803 | Fe8B4 | 12 | -94.50041841 | -89.13194 | -7875.035 | -7427.662
804 | Fe8B4 | 12 | -94.51377403 | -89.2043 | -7876.148 | -7433.691
805 | Fe12Si4 | 16 | -120.9457 | -118.9451 | -7559.104235 | -7434.068
806 | Fe8B4 | 12 | -94.21115119 | -88.95147 | -7850.929 | -7412.622
807 | Fe8B4 | 12 | -94.92562766 | -89.48608 | -7910.469 | -7457.173
808 | Fe8B4 | 12 | -94.88667712 | -89.45737 | -7907.223 | -7454.78
809 | Fe8B4 | 12 | -94.51994847 | -89.19796 | -7876.662 | -7433.164
810 | Fe12Si4 | 16 | -124.014 | -121.4132 | -7750.87309 | -7588.325
811 | Fe12Si4 | 16 | -124.0222 | -121.3543 | -7751.388 | -7584.641
812 | Fe16 | 16 | -125.8645638 | -126.0621 | -7866.535 | -7878.879
813 | Fe8B4 | 12 | -93.85989747 | -88.6151 | -7821.658 | -7384.592
814 | Fe8B4 | 12 | -93.96012333 | -88.55093 | -7830.01 | -7379.244
815 | Fe8B4 | 12 | -93.74536153 | -88.35692 | -7812.113 | -7363.077
816 | Fe12Si4 | 16 | -125.815 | -122.9337 | -7863.437 | -7683.356
817 | Fe8B4 | 12 | -94.75780241 | -89.45111 | -7896.484 | -7454.259
818 | Fe12Si4 | 16 | -123.0208 | -120.5629 | -7688.801 | -7535.18
819 | Fe12Si4 | 16 | -124.5164 | -121.8332 | -7782.275 | -7614.576
820 | Fe8B4 | 12 | -94.02661227 | -88.68969 | -7835.551 | -7390.808
821 | Fe16 | 16 | -126.6637 | -126.6556 | -7916.481 | -7915.972
822 | Fe12Si4 | 16 | -124.8775 | -122.0933 | -7804.842 | -7630.832
823 | Fe8B4 | 12 | -94.99947246 | -89.54526 | -7916.622705 | -7462.105
824 | Fe8B4 | 12 | -94.96300527 | -89.51544 | -7913.584 | -7459.62
825 | Fe8B4 | 12 | -95.16796101 | -89.81134 | -7930.663 | -7484.279
826 | Fe8B4 | 12 | -94.58096918 | -89.27727 | -7881.747 | -7439.772
827 | Fe12Si4 | 16 | -124.2585 | -121.5473 | -7766.159 | -7596.705
828 | Fe12Si4 | 16 | -124.2676 | -121.5485 | -7766.725 | -7596.783
829 | Fe8B4 | 12 | -95.0572914 | -89.69857 | -7921.44095 | -7474.881
830 | Fe8B4 | 12 | -94.5410471 | -89.10648 | -7878.421 | -7425.54
831 | Fe8B4 | 12 | -94.58426834 | -89.1816 | -7882.022 | -7431.8
832 | Fe8B4 | 12 | -94.42526463 | -89.15984 | -7868.772 | -7429.987
833 | Fe8B4 | 12 | -94.20199831 | -88.86585 | -7850.167 | -7405.487
834 | Fe8B4 | 12 | -94.82830516 | -89.48125 | -7902.359 | -7456.771
835 | Fe8B4 | 12 | -95.44342563 | -90.04411 | -7953.619 | -7503.676
836 | Fe12Si4 | 16 | -122.7221 | -120.1972 | -7670.129 | -7512.328
837 | Fe8B4 | 12 | -93.62419626 | -88.11304 | -7802.016355 | -7342.754
838 | Fe8B4 | 12 | -94.77054795 | -89.35197 | -7897.546 | -7445.998
839 | Fe8B4 | 12 | -94.99888368 | -89.66898 | -7916.57364 | -7472.415
840 | Fe8B4 | 12 | -94.88613855 | -89.53234 | -7907.178 | -7461.028
841 | Fe8B4 | 12 | -95.23436035 | -89.82545 | -7936.197 | -7485.454
842 | Fe12Si4 | 16 | -122.8626 | -120.3403 | -7678.912 | -7521.271
843 | Fe12Si4 | 16 | -121.8889044 | -119.3973 | -7618.056525 | -7462.331
844 | Fe8B4 | 12 | -95.16545635 | -89.72036 | -7930.455 | -7476.697
845 | Fe8B4 | 12 | -94.69108892 | -89.30142 | -7890.924 | -7441.785
846 | Fe8B4 | 12 | -125.687 | -90.4471 | -10473.92 | -7537.258
847 | Fe12B3Si3 | 18 | -113.3064 | -120.5002 | -6294.801 | -6694.457

## errors
| error | rmse | mae | r2
0 | test_energy | 210.1804 | 124.7745 | 0.7603731
0 | train_energy | 212.6701 | 104.3877 | 0.7794567
0 | test_force | 473.279 | 266.7655 | 0.9713402
0 | train_force | 350.1386 | 264.2497 | 0.9841591

## config_errors
| config | error | n_configs | rmse | mae
0 | Fe12B3Si3 | test_energy | 48 | 393.6809 | 392.4635
1 | Fe12Si4 | test_energy | 12 | 136.3185 | 134.1335
2 | Fe16 | test_energy | 11 | 72.98124 | 66.95963
3 | Fe34B10Si10 | test_energy | 133 | 15.47472 | 12.60275
4 | Fe8B4 | test_energy | 8 | 448.9672 | 448.9533
0 | Fe12B3Si3 | train_energy | 132 | 388.0639 | 386.6404
1 | Fe12Si4 | train_energy | 39 | 139.1837 | 137.1387
2 | Fe16 | train_energy | 40 | 66.69321 | 56.93061
3 | Fe34B10Si10 | train_energy | 590 | 15.47057 | 12.4303
4 | Fe8B4 | train_energy | 44 | 626.4103 | 504.8077