## test_predictions
| config | n_atoms | REF_energy | MACE_energy | REF_e/atom_meV | MACE_e/atom_meV
0 | Fe34B10Si10 | 54 | -352.8909 | -353.3461 | -6535.017 | -6543.447
1 | Fe34B10Si10 | 54 | -354.7188 | -355.4169 | -6568.866 | -6581.794
2 | Fe12B3Si3 | 18 | -113.8784 | -112.4184 | -6326.58 | -6245.469
3 | Fe34B10Si10 | 54 | -356.0869274 | -357.161 | -6594.202 | -6614.093
4 | Fe34B10Si10 | 54 | -359.8486 | -360.5324 | -6663.864 | -6676.526
5 | Fe34B10Si10 | 54 | -358.0351 | -358.9845 | -6630.28 | -6647.861
6 | Fe34B10Si10 | 54 | -351.5921 | -352.8213 | -6510.965 | -6533.727
7 | Fe34B10Si10 | 54 | -360.1926 | -361.4068 | -6670.233 | -6692.719
8 | Fe34B10Si10 | 54 | -353.4717 | -354.1195 | -6545.772 | -6557.769
9 | Fe34B10Si10 | 54 | -357.0914 | -357.9319 | -6612.803 | -6628.368
10 | Fe34B10Si10 | 54 | -354.2737 | -355.6329 | -6560.624 | -6585.794
11 | Fe12B3Si3 | 18 | -120.6390056 | -119.4102 | -6702.167 | -6633.9
12 | Fe34B10Si10 | 54 | -362.2215 | -363.4277 | -6707.805 | -6730.143
13 | Fe34B10Si10 | 54 | -355.9898 | -357.254 | -6592.404 | -6615.815
14 | Fe34B10Si10 | 54 | -357.2238307 | -358.1363 | -6615.256 | -6632.154
15 | Fe34B10Si10 | 54 | -357.2327 | -357.9212 | -6615.42 | -6628.17
16 | Fe34B10Si10 | 54 | -355.716 | -356.7755 | -6587.333 | -6606.953
17 | Fe34B10Si10 | 54 | -362.0589 | -362.8409 | -6704.795 | -6719.275
18 | Fe34B10Si10 | 54 | -357.3846 | -358.3882 | -6618.233 | -6636.818
19 | Fe12B3Si3 | 18 | -120.2159 | -118.9436 | -6678.664 | -6607.977
20 | Fe34B10Si10 | 54 | -348.4439 | -349.94 | -6452.665 | -6480.371
21 | Fe34B10Si10 | 54 | -357.8744833 | -358.5725 | -6627.305 | -6640.232
22 | Fe34B10Si10 | 54 | -359.3465 | -360.4073 | -6654.565 | -6674.209
23 | Fe34B10Si10 | 54 | -357.6648 | -358.4706 | -6623.422 | -6638.344
24 | Fe34B10Si10 | 54 | -360.6364 | -362.0825 | -6678.453 | -6705.232
25 | Fe34B10Si10 | 54 | -356.2104 | -357.1981 | -6596.488 | -6614.78
26 | Fe34B10Si10 | 54 | -356.2154 | -357.1814 | -6596.582 | -6614.47
27 | Fe34B10Si10 | 54 | -362.1607 | -362.8858 | -6706.68 | -6720.108
28 | Fe12B3Si3 | 18 | -119.4456 | -118.3402 | -6635.868 | -6574.453
29 | Fe34B10Si10 | 54 | -356.2901 | -357.0526 | -6597.964 | -6612.085
30 | Fe34B10Si10 | 54 | -355.479 | -356.9383 | -6582.944 | -6609.968
31 | Fe34B10Si10 | 54 | -359.2816 | -360.2812 | -6653.363 | -6671.873
32 | Fe34B10Si10 | 54 | -356.4543 | -357.6106 | -6601.005 | -6622.419
33 | Fe34B10Si10 | 54 | -360.0355 | -361.2141 | -6667.325 | -6689.151
34 | Fe34B10Si10 | 54 | -354.9951 | -356.2304 | -6573.984 | -6596.86
35 | Fe34B10Si10 | 54 | -349.5282 | -350.0208 | -6472.745 | -6481.867
36 | Fe34B10Si10 | 54 | -355.6813 | -356.5522 | -6586.69 | -6602.819
37 | Fe34B10Si10 | 54 | -346.1321 | -347.0971 | -6409.853 | -6427.723
38 | Fe34B10Si10 | 54 | -355.8768 | -356.7817 | -6590.312 | -6607.069
39 | Fe34B10Si10 | 54 | -361.1205 | -362.1513 | -6687.417 | -6706.506
40 | Fe34B10Si10 | 54 | -356.9702 | -358.3342 | -6610.56 | -6635.818
41 | Fe34B10Si10 | 54 | -357.3191 | -358.438 | -6617.02 | -6637.741
42 | Fe34B10Si10 | 54 | -361.8995 | -362.6596 | -6701.843 | -6715.918
43 | Fe34B10Si10 | 54 | -352.3165 | -353.1219 | -6524.379 | -6539.295
44 | Fe12B3Si3 | 18 | -118.627 | -117.5163 | -6590.388605 | -6528.683
45 | Fe34B10Si10 | 54 | -359.8014 | -360.7556 | -6662.99 | -6680.659
46 | Fe34B10Si10 | 54 | -360.6095 | -361.7782 | -6677.953 | -6699.597
47 | Fe34B10Si10 | 54 | -358.4953 | -359.5125 | -6638.802 | -6657.64
48 | Fe34B10Si10 | 54 | -360.9367 | -361.8926 | -6684.013 | -6701.714
49 | Fe34B10Si10 | 54 | -361.8548 | -362.958 | -6701.014 | -6721.445
50 | Fe34B10Si10 | 54 | -355.1009 | -356.0906 | -6575.943 | -6594.271
51 | Fe34B10Si10 | 54 | -361.1878 | -362.1567 | -6688.662 | -6706.605
52 | Fe34B10Si10 | 54 | -351.9816 | -353.1794 | -6518.177 | -6540.36
53 | Fe12B3Si3 | 18 | -120.0776 | -119.045 | -6670.98 | -6613.609
54 | Fe34B10Si10 | 54 | -357.6413 | -358.7822 | -6622.987 | -6644.116
55 | Fe34B10Si10 | 54 | -354.3719 | -355.2106 | -6562.442 | -6577.973
56 | Fe34B10Si10 | 54 | -357.0593 | -357.7104 | -6612.21 | -6624.267
57 | Fe34B10Si10 | 54 | -358.2905 | -359.1279 | -6635.009 | -6650.516
58 | Fe34B10Si10 | 54 | -348.7323 | -349.5818 | -6458.005 | -6473.738
59 | Fe34B10Si10 | 54 | -360.6163 | -361.5308 | -6678.08 | -6695.014
60 | Fe34B10Si10 | 54 | -358.7545 | -359.6009 | -6643.602 | -6659.275
61 | Fe34B10Si10 | 54 | -362.4201 | -363.5679 | -6711.483 | -6732.739
62 | Fe34B10Si10 | 54 | -359.5776 | -360.3196 | -6658.844 | -6672.586
63 | Fe12B3Si3 | 18 | -120.4231 | -119.1444 | -6690.171425 | -6619.135
64 | Fe12B3Si3 | 18 | -119.7747379 | -118.6517 | -6654.152 | -6591.761
65 | Fe34B10Si10 | 54 | -357.8769 | -358.658 | -6627.351 | -6641.815
66 | Fe12B3Si3 | 18 | -120.3993 | -119.1992 | -6688.849 | -6622.176
67 | Fe34B10Si10 | 54 | -355.7843 | -356.4889 | -6588.598 | -6601.646
68 | Fe34B10Si10 | 54 | -361.8201 | -362.9744 | -6700.372 | -6721.748
69 | Fe34B10Si10 | 54 | -351.3418 | -352.3575 | -6506.33 | -6525.138
70 | Fe34B10Si10 | 54 | -359.5061 | -360.3744 | -6657.521 | -6673.6
71 | Fe34B10Si10 | 54 | -350.5158 | -351.2331 | -6491.033 | -6504.317
72 | Fe34B10Si10 | 54 | -357.5254 | -358.6044 | -6620.841 | -6640.822
73 | Fe34B10Si10 | 54 | -359.8559 | -360.4095 | -6663.999 | -6674.25
74 | Fe34B10Si10 | 54 | -357.5793 | -358.2437 | -6621.838 | -6634.142
75 | Fe34B10Si10 | 54 | -360.6036 | -361.119 | -6677.844 | -6687.389
76 | Fe34B10Si10 | 54 | -358.0585 | -359.1489 | -6630.713 | -6650.906
77 | Fe34B10Si10 | 54 | -351.9847 | -353.0699 | -6518.234 | -6538.332
78 | Fe12B3Si3 | 18 | -119.8684577 | -118.5336 | -6659.359 | -6585.2
79 | Fe34B10Si10 | 54 | -356.9177 | -357.6404 | -6609.588 | -6622.971
80 | Fe34B10Si10 | 54 | -359.0263 | -360.0357 | -6648.635 | -6667.328
81 | Fe34B10Si10 | 54 | -357.0768 | -357.87 | -6612.533 | -6627.222
82 | Fe34B10Si10 | 54 | -358.5156 | -358.7036 | -6639.179 | -6642.66
83 | Fe34B10Si10 | 54 | -360.1539896 | -360.7658 | -6669.518 | -6680.849
84 | Fe34B10Si10 | 54 | -355.0113 | -355.6 | -6574.283 | -6585.185
85 | Fe34B10Si10 | 54 | -361.0982 | -362.029 | -6687.004 | -6704.24
86 | Fe34B10Si10 | 54 | -361.0246696 | -361.9447 | -6685.642 | -6702.679
87 | Fe12B3Si3 | 18 | -119.5079 | -118.4044 | -6639.326 | -6578.022
88 | Fe34B10Si10 | 54 | -356.2311 | -356.94 | -6596.871 | -6610
89 | Fe34B10Si10 | 54 | -348.5077 | -349.4946 | -6453.846 | -6472.121
90 | Fe34B10Si10 | 54 | -358.139 | -359.2001 | -6632.204 | -6651.854
91 | Fe12B3Si3 | 18 | -119.0227 | -117.7209 | -6612.371 | -6540.052
92 | Fe34B10Si10 | 54 | -361.5367 | -362.524 | -6695.124 | -6713.408
93 | Fe12B3Si3 | 18 | -120.2955 | -118.9918 | -6683.083 | -6610.656
94 | Fe34B10Si10 | 54 | -361.1561 | -361.9801 | -6688.076 | -6703.336
95 | Fe34B10Si10 | 54 | -361.536 | -362.4164 | -6695.111 | -6711.415
96 | Fe34B10Si10 | 54 | -357.0287 | -358.8697 | -6611.643 | -6645.735
97 | Fe34B10Si10 | 54 | -346.2963 | -347.0445 | -6412.894 | -6426.751
98 | Fe34B10Si10 | 54 | -361.0405644 | -362.0373 | -6685.936 | -6704.394
99 | Fe34B10Si10 | 54 | -353.9625 | -354.8727 | -6554.861 | -6571.717
100 | Fe12B3Si3 | 18 | -114.8309 | -113.3823 | -6379.495 | -6299.014
101 | Fe34B10Si10 | 54 | -360.7835 | -361.9375 | -6681.176 | -6702.546
102 | Fe12B3Si3 | 18 | -118.0427 | -117.0168 | -6557.927 | -6500.932
103 | Fe34B10Si10 | 54 | -359.8177 | -360.9521 | -6663.292 | -6684.298
104 | Fe34B10Si10 | 54 | -360.1177 | -360.8136 | -6668.846 | -6681.733
105 | Fe34B10Si10 | 54 | -360.8912 | -361.8733 | -6683.17 | -6701.357
106 | Fe34B10Si10 | 54 | -361.544 | -362.3594 | -6695.26 | -6710.359
107 | Fe34B10Si10 | 54 | -357.3556 | -358.3589 | -6617.696 | -6636.277
108 | Fe34B10Si10 | 54 | -362.3326 | -363.0703 | -6709.862 | -6723.524
109 | Fe34B10Si10 | 54 | -360.6845 | -361.4061 | -6679.342 | -6692.706
110 | Fe34B10Si10 | 54 | -357.3794 | -358.4102 | -6618.138 | -6637.227
111 | Fe34B10Si10 | 54 | -362.0137009 | -362.7693 | -6703.957 | -6717.95
112 | Fe12B3Si3 | 18 | -116.3501 | -115.4254 | -6463.894 | -6412.524
113 | Fe34B10Si10 | 54 | -357.2923 | -358.1734 | -6616.524 | -6632.841
114 | Fe34B10Si10 | 54 | -359.8241 | -360.6888 | -6663.409 | -6679.423
115 | Fe34B10Si10 | 54 | -359.4791 | -360.5608 | -6657.02 | -6677.052
116 | Fe34B10Si10 | 54 | -356.5834 | -357.2247 | -6603.396 | -6615.271
117 | Fe34B10Si10 | 54 | -352.754 | -353.8563 | -6532.481 | -6552.894
118 | Fe34B10Si10 | 54 | -362.1757 | -363.2949 | -6706.958 | -6727.684
119 | Fe34B10Si10 | 54 | -357.4587 | -358.3389 | -6619.60511 | -6635.905
120 | Fe12B3Si3 | 18 | -123.1814 | -121.995 | -6843.409 | -6777.501
121 | Fe12B3Si3 | 18 | -122.6026 | -121.2991 | -6811.255 | -6738.84
122 | Fe12B3Si3 | 18 | -123.1703 | -121.9228 | -6842.796 | -6773.49
123 | Fe34B10Si10 | 54 | -364.9802 | -365.7604 | -6758.893 | -6773.34
124 | Fe34B10Si10 | 54 | -365.5493 | -366.1722 | -6769.431 | -6780.967
125 | Fe12B3Si3 | 18 | -123.8624 | -122.6264 | -6881.245245 | -6812.576
126 | Fe12B3Si3 | 18 | -122.6806 | -121.5203 | -6815.587 | -6751.128
127 | Fe12B3Si3 | 18 | -121.1728 | -120.0602 | -6731.82 | -6670.011
128 | Fe12B3Si3 | 18 | -122.3698 | -120.9645 | -6798.32 | -6720.251
129 | Fe34B10Si10 | 54 | -362.745 | -363.6186 | -6717.49967 | -6733.678
130 | Fe12B3Si3 | 18 | -121.035 | -119.9084 | -6724.165 | -6661.577
131 | Fe34B10Si10 | 54 | -363.5964 | -364.51 | -6733.266 | -6750.185
132 | Fe12B3Si3 | 18 | -122.4851 | -121.4443 | -6804.727 | -6746.905
133 | Fe34B10Si10 | 54 | -368.0518 | -369.2695 | -6815.774 | -6838.323
134 | Fe12B3Si3 | 18 | -123.4300494 | -122.0836 | -6857.225 | -6782.424
135 | Fe12B3Si3 | 18 | -121.8363 | -120.4553 | -6768.68443 | -6691.959
136 | Fe34B10Si10 | 54 | -364.8104 | -365.6 | -6755.748 | -6770.371
137 | Fe12B3Si3 | 18 | -122.5407 | -121.3659 | -6807.817 | -6742.548
138 | Fe12B3Si3 | 18 | -124.3218 | -123.0497 | -6906.765095 | -6836.092
139 | Fe34B10Si10 | 54 | -362.6772 | -363.6058 | -6716.244 | -6733.441
140 | Fe34B10Si10 | 54 | -365.9082522 | -367.2379 | -6776.079 | -6800.702
141 | Fe12B3Si3 | 18 | -121.6883 | -120.7459 | -6760.462 | -6708.107
142 | Fe12B3Si3 | 18 | -123.1889 | -122.272 | -6843.828 | -6792.891
143 | Fe34B10Si10 | 54 | -364.88618 | -365.473 | -6757.151 | -6768.018
144 | Fe12B3Si3 | 18 | -121.4845312 | -120.0189 | -6749.141 | -6667.716
145 | Fe12B3Si3 | 18 | -122.0674 | -120.8306 | -6781.524 | -6712.811
146 | Fe34B10Si10 | 54 | -363.4193 | -364.5073 | -6729.987 | -6750.135
147 | Fe34B10Si10 | 54 | -363.4964 | -364.5001 | -6731.414 | -6750.002
148 | Fe34B10Si10 | 54 | -363.2328 | -364.0342 | -6726.533 | -6741.375
149 | Fe12B3Si3 | 18 | -121.0244 | -119.6409 | -6723.58 | -6646.717
150 | Fe34B10Si10 | 54 | -367.2213 | -368.2952 | -6800.395 | -6820.282
151 | Fe34B10Si10 | 54 | -369.9541 | -370.6699 | -6851.002 | -6864.257
152 | Fe34B10Si10 | 54 | -372.0428 | -372.9357 | -6889.682 | -6906.217
153 | Fe34B10Si10 | 54 | -363.4206 | -364.1291 | -6730.011 | -6743.132
154 | Fe12B3Si3 | 18 | -123.0923 | -121.9794 | -6838.463 | -6776.634
155 | Fe34B10Si10 | 54 | -362.5664 | -363.6217 | -6714.193 | -6733.735
156 | Fe34B10Si10 | 54 | -365.2454 | -365.773 | -6763.804 | -6773.574
157 | Fe34B10Si10 | 54 | -371.0294 | -372.0637 | -6870.915 | -6890.068
158 | Fe34B10Si10 | 54 | -363.4218 | -363.9539 | -6730.034 | -6739.886
159 | Fe34B10Si10 | 54 | -364.7065 | -365.5494 | -6753.823 | -6769.433
160 | Fe34B10Si10 | 54 | -363.7142 | -364.9229 | -6735.448 | -6757.832
161 | Fe12B3Si3 | 18 | -122.8057 | -121.6718 | -6822.537 | -6759.542
162 | Fe34B10Si10 | 54 | -364.035281 | -365.2947 | -6741.394 | -6764.717
163 | Fe34B10Si10 | 54 | -364.9548 | -365.9955 | -6758.423 | -6777.695
164 | Fe12B3Si3 | 18 | -123.4338 | -122.3363 | -6857.431 | -6796.463
165 | Fe12B3Si3 | 18 | -121.8507 | -120.6527 | -6769.484 | -6702.93
166 | Fe34B10Si10 | 54 | -363.9701 | -365.2365 | -6740.186 | -6763.639
167 | Fe34B10Si10 | 54 | -364.7329 | -365.9135 | -6754.313 | -6776.176
168 | Fe34B10Si10 | 54 | -363.9316 | -364.7232 | -6739.474 | -6754.132
169 | Fe12B3Si3 | 18 | -122.5565 | -121.6291 | -6808.692 | -6757.171
170 | Fe12B3Si3 | 18 | -121.4617 | -120.2381 | -6747.871535 | -6679.893
171 | Fe34B10Si10 | 54 | -362.7517 | -363.6078 | -6717.624 | -6733.478
172 | Fe12B3Si3 | 18 | -123.0747 | -121.7085 | -6837.48243 | -6761.584
173 | Fe12B3Si3 | 18 | -121.5915925 | -120.4132 | -6755.088 | -6689.62
174 | Fe12B3Si3 | 18 | -123.024 | -121.8072 | -6834.668 | -6767.066
175 | Fe12B3Si3 | 18 | -123.5871 | -122.4724 | -6865.949 | -6804.025
176 | Fe12B3Si3 | 18 | -120.9383 | -119.8842 | -6718.794 | -6660.233
177 | Fe34B10Si10 | 54 | -366.3146 | -367.2226 | -6783.604 | -6800.419
178 | Fe12B3Si3 | 18 | -121.0848282 | -119.8923 | -6726.9349 | -6660.684
179 | Fe12B3Si3 | 18 | -120.9673 | -119.7151 | -6720.403 | -6650.839
180 | Fe12B3Si3 | 18 | -123.1161817 | -121.8575 | -6839.788 | -6769.861
181 | Fe12Si4 | 16 | -117.3092 | -117.2826 | -7331.827 | -7330.163
182 | Fe12Si4 | 16 | -114.991 | -114.9921 | -7186.934 | -7187.007
183 | Fe12Si4 | 16 | -118.9388 | -118.9862 | -7433.675 | -7436.635
184 | Fe12Si4 | 16 | -116.7434 | -116.6787 | -7296.465 | -7292.418
185 | Fe12Si4 | 16 | -119.0294 | -119.042 | -7439.338 | -7440.123
186 | Fe12Si4 | 16 | -118.369 | -118.3843 | -7398.061 | -7399.016
187 | Fe16 | 16 | -130.6253 | -130.8441 | -8164.08 | -8177.756
188 | Fe16 | 16 | -127.762 | -128.0956 | -7985.124 | -8005.977
189 | Fe16 | 16 | -128.8271 | -129.1084 | -8051.691 | -8069.277
190 | Fe16 | 16 | -131.5288 | -131.7958 | -8220.551 | -8237.239
191 | Fe16 | 16 | -127.9471799 | -128.2648 | -7996.699 | -8016.548
192 | Fe16 | 16 | -128.1051 | -128.4319 | -8006.567 | -8026.992
193 | Fe16 | 16 | -127.9919 | -128.3203 | -7999.493 | -8020.017
194 | Fe16 | 16 | -131.4659 | -131.7231 | -8216.621 | -8232.695
195 | Fe16 | 16 | -127.9932269 | -128.3216 | -7999.577 | -8020.102
196 | Fe16 | 16 | -129.7129 | -129.953 | -8107.058 | -8122.063
197 | Fe16 | 16 | -130.6578 | -130.8741 | -8166.113 | -8179.629
198 | Fe12Si4 | 16 | -122.0566 | -122.0694 | -7628.537 | -7629.339
199 | Fe12Si4 | 16 | -124.1329 | -124.1366 | -7758.308 | -7758.537
200 | Fe12Si4 | 16 | -122.718199 | -122.7149 | -7669.887 | -7669.678
201 | Fe12Si4 | 16 | -123.0071 | -122.9946 | -7687.946 | -7687.159
202 | Fe12Si4 | 16 | -122.0678 | -122.0272 | -7629.239 | -7626.702
203 | Fe12Si4 | 16 | -122.2695 | -122.293 | -7641.841 | -7643.311

## train_predictions
| config | n_atoms | REF_energy | MACE_energy | REF_e/atom_meV | MACE_e/atom_meV
3 | Fe34B10Si10 | 54 | -355.7636 | -356.5995 | -6588.214 | -6603.695
4 | Fe34B10Si10 | 54 | -355.4203 | -356.4792 | -6581.858 | -6601.467
5 | Fe34B10Si10 | 54 | -356.0679 | -357.3265 | -6593.85 | -6617.158
6 | Fe34B10Si10 | 54 | -362.1169 | -363.0143 | -6705.869 | -6722.487
7 | Fe34B10Si10 | 54 | -356.9375 | -357.8664 | -6609.953 | -6627.156
8 | Fe34B10Si10 | 54 | -361.3557364 | -362.4 | -6691.773 | -6711.111
9 | Fe34B10Si10 | 54 | -361.5932 | -362.8031 | -6696.171 | -6718.576
10 | Fe12B3Si3 | 18 | -120.5904 | -119.1801 | -6699.46757 | -6621.116
11 | Fe34B10Si10 | 54 | -355.0396538 | -355.7848 | -6574.808 | -6588.608
12 | Fe34B10Si10 | 54 | -361.3152 | -362.3786 | -6691.022 | -6710.715
13 | Fe34B10Si10 | 54 | -359.6496 | -360.6127 | -6660.178 | -6678.013
14 | Fe34B10Si10 | 54 | -360.3095 | -361.0691 | -6672.39848 | -6686.465
15 | Fe34B10Si10 | 54 | -359.6398 | -360.5038 | -6659.997 | -6675.997
16 | Fe34B10Si10 | 54 | -357.3695 | -358.4386 | -6617.953 | -6637.752
17 | Fe34B10Si10 | 54 | -360.5112 | -361.6276 | -6676.133 | -6696.807
18 | Fe34B10Si10 | 54 | -344.9644 | -345.7348 | -6388.229 | -6402.496
19 | Fe34B10Si10 | 54 | -357.3362 | -358.0557 | -6617.337 | -6630.66
20 | Fe34B10Si10 | 54 | -353.056488 | -353.941 | -6538.083 | -6554.463
21 | Fe34B10Si10 | 54 | -351.0878 | -352.5564 | -6501.625 | -6528.822
22 | Fe34B10Si10 | 54 | -352.5884 | -353.4847 | -6529.414 | -6546.013
23 | Fe34B10Si10 | 54 | -355.9889 | -356.9521 | -6592.386 | -6610.224
24 | Fe34B10Si10 | 54 | -353.5152 | -354.2446 | -6546.57819 | -6560.085
25 | Fe34B10Si10 | 54 | -355.2173 | -356.0654 | -6578.099 | -6593.803
26 | Fe34B10Si10 | 54 | -346.3446 | -347.4308 | -6413.789 | -6433.905
27 | Fe12B3Si3 | 18 | -120.815 | -119.5661 | -6711.945 | -6642.562
28 | Fe34B10Si10 | 54 | -359.7053 | -360.7114 | -6661.21 | -6679.84
29 | Fe34B10Si10 | 54 | -355.9528 | -357.0797 | -6591.718 | -6612.586
30 | Fe34B10Si10 | 54 | -342.298 | -343.2934 | -6338.851 | -6357.284
31 | Fe34B10Si10 | 54 | -354.858 | -355.5827 | -6571.444 | -6584.866
32 | Fe34B10Si10 | 54 | -356.829 | -358.0645 | -6607.944 | -6630.823
33 | Fe34B10Si10 | 54 | -355.5209 | -356.8294 | -6583.72 | -6607.952
34 | Fe34B10Si10 | 54 | -353.174 | -354.1751 | -6540.259 | -6558.798
35 | Fe34B10Si10 | 54 | -360.3014 | -360.8424 | -6672.248 | -6682.266
36 | Fe34B10Si10 | 54 | -357.3099 | -358.1956 | -6616.85 | -6633.252
37 | Fe34B10Si10 | 54 | -359.3832 | -360.342 | -6655.244 | -6673
38 | Fe34B10Si10 | 54 | -356.8387 | -358.2786 | -6608.123 | -6634.789
39 | Fe34B10Si10 | 54 | -358.563 | -359.4918 | -6640.055 | -6657.256
40 | Fe34B10Si10 | 54 | -361.7807 | -362.6913 | -6699.642 | -6716.505
41 | Fe34B10Si10 | 54 | -360.7036 | -362.1599 | -6679.697 | -6706.665
42 | Fe34B10Si10 | 54 | -360.4791 | -361.336 | -6675.539 | -6691.408
43 | Fe34B10Si10 | 54 | -361.9039 | -362.8703 | -6701.925 | -6719.821
44 | Fe34B10Si10 | 54 | -361.4142 | -362.4249 | -6692.856 | -6711.573
45 | Fe34B10Si10 | 54 | -362.0946 | -363.1246 | -6705.456 | -6724.529
46 | Fe34B10Si10 | 54 | -351.6576 | -352.7135 | -6512.178 | -6531.731
47 | Fe34B10Si10 | 54 | -358.2097 | -359.2184 | -6633.513 | -6652.193
48 | Fe34B10Si10 | 54 | -354.8081 | -355.7386 | -6570.52 | -6587.752
49 | Fe34B10Si10 | 54 | -352.7632 | -353.579 | -6532.651 | -6547.759
50 | Fe34B10Si10 | 54 | -356.2971 | -356.9942 | -6598.095 | -6611.003
51 | Fe34B10Si10 | 54 | -355.2947 | -356.1053 | -6579.532 | -6594.542
52 | Fe34B10Si10 | 54 | -361.0019 | -362.2283 | -6685.22 | -6707.931
53 | Fe34B10Si10 | 54 | -354.5149 | -355.7183 | -6565.09 | -6587.376
54 | Fe34B10Si10 | 54 | -360.8696 | -361.4661 | -6682.77031 | -6693.817
55 | Fe34B10Si10 | 54 | -357.9334657 | -359.0796 | -6628.398 | -6649.622
56 | Fe34B10Si10 | 54 | -358.5348658 | -359.8684 | -6639.535 | -6664.23
57 | Fe34B10Si10 | 54 | -352.0989 | -352.7501 | -6520.35 | -6532.409
58 | Fe34B10Si10 | 54 | -362.3703 | -363.2287 | -6710.562 | -6726.458
59 | Fe34B10Si10 | 54 | -362.1722 | -363.1156 | -6706.893 | -6724.363
60 | Fe34B10Si10 | 54 | -357.0121 | -358.022 | -6611.336 | -6630.038
61 | Fe34B10Si10 | 54 | -357.2957 | -358.1471 | -6616.586 | -6632.354
62 | Fe34B10Si10 | 54 | -361.4085461 | -361.9289 | -6692.751 | -6702.386
63 | Fe34B10Si10 | 54 | -359.7298 | -360.2673 | -6661.663 | -6671.617
64 | Fe34B10Si10 | 54 | -360.278 | -361.269 | -6671.815 | -6690.167
65 | Fe34B10Si10 | 54 | -356.9299 | -357.894 | -6609.813 | -6627.667
66 | Fe34B10Si10 | 54 | -360.3942898 | -361.2005 | -6673.968 | -6688.899
67 | Fe34B10Si10 | 54 | -357.2813 | -358.6121 | -6616.321 | -6640.965
68 | Fe34B10Si10 | 54 | -360.601 | -361.4454 | -6677.797 | -6693.434
69 | Fe12B3Si3 | 18 | -114.9189 | -113.5034 | -6384.381 | -6305.742
70 | Fe34B10Si10 | 54 | -354.2547 | -355.2878 | -6560.273 | -6579.403
71 | Fe12B3Si3 | 18 | -120.741 | -119.409 | -6707.832795 | -6633.832
72 | Fe12B3Si3 | 18 | -120.1786 | -119.0672 | -6676.59 | -6614.844
73 | Fe34B10Si10 | 54 | -358.252 | -359.1921 | -6634.296 | -6651.706
74 | Fe34B10Si10 | 54 | -345.6818 | -346.4051 | -6401.514 | -6414.909
75 | Fe34B10Si10 | 54 | -359.5675028 | -360.5491 | -6658.657 | -6676.836
76 | Fe34B10Si10 | 54 | -351.7513 | -352.9684 | -6513.912 | -6536.451
77 | Fe12B3Si3 | 18 | -116.2259 | -114.9579 | -6456.995 | -6386.548
78 | Fe12B3Si3 | 18 | -120.3176 | -119.1243 | -6684.313 | -6618.014
79 | Fe34B10Si10 | 54 | -358.4321 | -359.1319 | -6637.631 | -6650.591
80 | Fe34B10Si10 | 54 | -359.8492 | -361.0697 | -6663.875 | -6686.476
81 | Fe34B10Si10 | 54 | -361.4472 | -362.5236 | -6693.467 | -6713.4
82 | Fe34B10Si10 | 54 | -354.8492 | -355.8689 | -6571.281 | -6590.164
83 | Fe12B3Si3 | 18 | -116.7947 | -115.4543 | -6488.594 | -6414.128
84 | Fe34B10Si10 | 54 | -357.0058 | -357.65 | -6611.219 | -6623.147
85 | Fe34B10Si10 | 54 | -347.4516 | -348.2037 | -6434.29 | -6448.216
86 | Fe34B10Si10 | 54 | -353.5667 | -354.6576 | -6547.532 | -6567.733
87 | Fe34B10Si10 | 54 | -359.7282 | -360.7034 | -6661.634 | -6679.693
88 | Fe34B10Si10 | 54 | -356.8927188 | -357.7735 | -6609.124 | -6625.436
89 | Fe34B10Si10 | 54 | -353.4166 | -354.3127 | -6544.751 | -6561.346
90 | Fe34B10Si10 | 54 | -356.8781 | -358.3078 | -6608.85421 | -6635.329
91 | Fe34B10Si10 | 54 | -357.3736637 | -357.9181 | -6618.031 | -6628.113
92 | Fe12B3Si3 | 18 | -114.3336 | -113.3109 | -6351.866335 | -6295.051
93 | Fe34B10Si10 | 54 | -354.6102 | -355.4273 | -6566.856 | -6581.987
94 | Fe34B10Si10 | 54 | -360.1884 | -361.3206 | -6670.156 | -6691.123
95 | Fe34B10Si10 | 54 | -350.3121 | -351.2543 | -6487.261 | -6504.709
96 | Fe34B10Si10 | 54 | -355.1451 | -355.9424 | -6576.762 | -6591.526
97 | Fe34B10Si10 | 54 | -352.6314 | -353.7406 | -6530.211 | -6550.752
98 | Fe34B10Si10 | 54 | -353.5902 | -354.5828 | -6547.966 | -6566.348
99 | Fe34B10Si10 | 54 | -341.0764 | -342.173 | -6316.229 | -6336.538
100 | Fe34B10Si10 | 54 | -355.0267 | -355.5069 | -6574.569 | -6583.461
101 | Fe34B10Si10 | 54 | -354.7434 | -355.4952 | -6569.323 | -6583.244
102 | Fe34B10Si10 | 54 | -356.7064 | -357.3216 | -6605.674 | -6617.067
103 | Fe34B10Si10 | 54 | -360.1104 | -360.8058 | -6668.712 | -6681.59
104 | Fe34B10Si10 | 54 | -358.5491 | -359.0798 | -6639.798 | -6649.626
105 | Fe34B10Si10 | 54 | -356.7207 | -358.1498 | -6605.939 | -6632.404
106 | Fe34B10Si10 | 54 | -351.4709073 | -352.9033 | -6508.721 | -6535.247
107 | Fe34B10Si10 | 54 | -362.4675 | -363.2186 | -6712.36 | -6726.27
108 | Fe34B10Si10 | 54 | -360.5735 | -361.6627 | -6677.28677 | -6697.458
109 | Fe34B10Si10 | 54 | -353.0401 | -354.1689 | -6537.779 | -6558.683
110 | Fe34B10Si10 | 54 | -357.876 | -359.0742 | -6627.333 | -6649.523
111 | Fe34B10Si10 | 54 | -359.4299 | -360.104 | -6656.109 | -6668.593
112 | Fe34B10Si10 | 54 | -357.6263799 | -358.4493 | -6622.711 | -6637.951
113 | Fe34B10Si10 | 54 | -360.5594 | -361.5493 | -6677.026 | -6695.357
114 | Fe34B10Si10 | 54 | -353.6192 | -354.586 | -6548.503 | -6566.408
115 | Fe34B10Si10 | 54 | -355.2725 | -355.6643 | -6579.121 | -6586.376
116 | Fe34B10Si10 | 54 | -359.5569 | -361.0257 | -6658.461 | -6685.661
117 | Fe34B10Si10 | 54 | -362.1322 | -362.8096 | -6706.151 | -6718.696
118 | Fe34B10Si10 | 54 | -357.2802 | -358.1788 | -6616.299 | -6632.94
119 | Fe34B10Si10 | 54 | -354.5048 | -355.344 | -6564.905 | -6580.445
120 | Fe34B10Si10 | 54 | -361.9301 | -362.7916 | -6702.409 | -6718.362
121 | Fe34B10Si10 | 54 | -361.3802 | -362.4234 | -6692.225 | -6711.545
122 | Fe34B10Si10 | 54 | -360.9448 | -361.8409 | -6684.163 | -6700.757
123 | Fe34B10Si10 | 54 | -353.3426 | -354.7042 | -6543.381 | -6568.595
124 | Fe12B3Si3 | 18 | -119.651 | -118.535 | -6647.279 | -6585.279
125 | Fe34B10Si10 | 54 | -355.705 | -356.8995 | -6587.13 | -6609.25
126 | Fe34B10Si10 | 54 | -358.3421 | -359.4021 | -6635.96552 | -6655.594
127 | Fe34B10Si10 | 54 | -353.9239 | -354.9463 | -6554.147 | -6573.08
128 | Fe34B10Si10 | 54 | -355.5114596 | -355.959 | -6583.546 | -6591.834
129 | Fe34B10Si10 | 54 | -345.5311 | -346.4818 | -6398.723 | -6416.33
130 | Fe34B10Si10 | 54 | -358.8272 | -360.1696 | -6644.948775 | -6669.807
131 | Fe34B10Si10 | 54 | -346.8245 | -347.8906 | -6422.675 | -6442.418
132 | Fe34B10Si10 | 54 | -346.6048 | -347.2738 | -6418.608 | -6430.997
133 | Fe34B10Si10 | 54 | -354.9512 | -355.6785 | -6573.17 | -6586.639
134 | Fe34B10Si10 | 54 | -354.8181 | -356.0502 | -6570.705 | -6593.522
135 | Fe34B10Si10 | 54 | -358.6269 | -359.4784 | -6641.24 | -6657.007
136 | Fe34B10Si10 | 54 | -358.2208 | -358.6384 | -6633.718 | -6641.453
137 | Fe34B10Si10 | 54 | -350.4598 | -351.0036 | -6489.997155 | -6500.067
138 | Fe34B10Si10 | 54 | -360.8273 | -361.5338 | -6681.987 | -6695.071
139 | Fe34B10Si10 | 54 | -362.0429 | -362.6886 | -6704.498 | -6716.455
140 | Fe34B10Si10 | 54 | -358.5645 | -359.473 | -6640.083 | -6656.908
141 | Fe34B10Si10 | 54 | -358.8712 | -359.8317 | -6645.762 | -6663.549
142 | Fe34B10Si10 | 54 | -358.4552 | -359.25 | -6638.06 | -6652.777
143 | Fe34B10Si10 | 54 | -361.8038 | -362.7476 | -6700.071 | -6717.547
144 | Fe34B10Si10 | 54 | -349.4411 | -350.4329 | -6471.131 | -6489.498
145 | Fe34B10Si10 | 54 | -349.9906 | -351.2733 | -6481.307 | -6505.061
146 | Fe34B10Si10 | 54 | -351.0188 | -351.7336 | -6500.348 | -6513.586
147 | Fe34B10Si10 | 54 | -358.1635 | -358.9512 | -6632.657 | -6647.245
148 | Fe34B10Si10 | 54 | -359.3283 | -360.2891 | -6654.229 | -6672.02
149 | Fe34B10Si10 | 54 | -347.9944 | -349.5252 | -6444.341 | -6472.689
150 | Fe34B10Si10 | 54 | -360.4179 | -361.3273 | -6674.405 | -6691.247
151 | Fe34B10Si10 | 54 | -357.2278 | -358.3065 | -6615.33 | -6635.306
152 | Fe12B3Si3 | 18 | -117.3317 | -116.1044 | -6518.427655 | -6450.247
153 | Fe34B10Si10 | 54 | -355.8461 | -356.66 | -6589.743 | -6604.814
154 | Fe34B10Si10 | 54 | -360.3457 | -361.0762 | -6673.068 | -6686.596
155 | Fe34B10Si10 | 54 | -352.0523 | -352.8917 | -6519.488 | -6535.031
156 | Fe34B10Si10 | 54 | -351.520342 | -352.3594 | -6509.636 | -6525.174
157 | Fe34B10Si10 | 54 | -358.1996 | -358.7671 | -6633.327 | -6643.836
158 | Fe34B10Si10 | 54 | -355.0293 | -355.9474 | -6574.617 | -6591.619
159 | Fe34B10Si10 | 54 | -357.0778 | -358.2514 | -6612.551 | -6634.285
160 | Fe34B10Si10 | 54 | -358.6084 | -359.3593 | -6640.897 | -6654.801
161 | Fe34B10Si10 | 54 | -358.5287 | -359.2722 | -6639.42 | -6653.189
162 | Fe34B10Si10 | 54 | -355.107 | -355.9142 | -6576.05506 | -6591.003
163 | Fe12B3Si3 | 18 | -120.8162 | -119.6906 | -6712.01 | -6649.48
164 | Fe34B10Si10 | 54 | -361.0591 | -361.9942 | -6686.28 | -6703.596
165 | Fe34B10Si10 | 54 | -361.5891 | -362.7663 | -6696.095 | -6717.894
166 | Fe34B10Si10 | 54 | -361.1431 | -361.6688 | -6687.836 | -6697.57
167 | Fe34B10Si10 | 54 | -361.3299 | -361.9082 | -6691.294 | -6702.004
168 | Fe34B10Si10 | 54 | -352.4681 | -353.4943 | -6527.186 | -6546.19
169 | Fe34B10Si10 | 54 | -357.7328 | -358.9417 | -6624.681 | -6647.068
170 | Fe34B10Si10 | 54 | -351.3376 | -352.5392 | -6506.252 | -6528.504
171 | Fe34B10Si10 | 54 | -352.3482 | -353.2144 | -6524.967 | -6541.008
172 | Fe34B10Si10 | 54 | -360.2726 | -361.128 | -6671.715 | -6687.555
173 | Fe34B10Si10 | 54 | -360.1837 | -361.2662 | -6670.068 | -6690.114
174 | Fe34B10Si10 | 54 | -352.9608 | -354.2094 | -6536.311 | -6559.434
175 | Fe34B10Si10 | 54 | -353.5118 | -354.6136 | -6546.515 | -6566.918
176 | Fe34B10Si10 | 54 | -353.8516 | -354.9909 | -6552.808 | -6573.905
177 | Fe34B10Si10 | 54 | -355.9573 | -356.6965 | -6591.802 | -6605.49
178 | Fe34B10Si10 | 54 | -362.486 | -363.2978 | -6712.703 | -6727.737
179 | Fe34B10Si10 | 54 | -359.2085 | -360.0812 | -6652.01 | -6668.17
180 | Fe34B10Si10 | 54 | -356.8645 | -358.0367 | -6608.601 | -6630.31
181 | Fe34B10Si10 | 54 | -361.7575 | -362.9717 | -6699.213 | -6721.698
182 | Fe34B10Si10 | 54 | -360.2242802 | -361.1924 | -6670.82 | -6688.748
183 | Fe34B10Si10 | 54 | -360.4803276 | -361.1645 | -6675.562 | -6688.231
184 | Fe34B10Si10 | 54 | -359.0983 | -359.9818 | -6649.968 | -6666.329
185 | Fe34B10Si10 | 54 | -359.8904 | -360.7472 | -6664.637 | -6680.503
186 | Fe34B10Si10 | 54 | -361.8094646 | -362.852 | -6700.175 | -6719.481
187 | Fe12B3Si3 | 18 | -119.39 | -118.2593 | -6632.78 | -6569.959
188 | Fe34B10Si10 | 54 | -357.9474985 | -359.3479 | -6628.657 | -6654.591
189 | Fe34B10Si10 | 54 | -355.4207 | -356.1211 | -6581.866 | -6594.836
190 | Fe34B10Si10 | 54 | -360.8451 | -362.2448 | -6682.316 | -6708.237
191 | Fe34B10Si10 | 54 | -355.9699 | -356.5229 | -6592.035 | -6602.276
192 | Fe34B10Si10 | 54 | -349.6079 | -350.4169 | -6474.22 | -6489.201
193 | Fe34B10Si10 | 54 | -358.8182 | -359.5641 | -6644.781 | -6658.595
194 | Fe34B10Si10 | 54 | -351.1056 | -352.2021 | -6501.955 | -6522.261
195 | Fe34B10Si10 | 54 | -358.26 | -358.9672 | -6634.445 | -6647.54
196 | Fe34B10Si10 | 54 | -358.3517 | -359.04 | -6636.142 | -6648.89
197 | Fe34B10Si10 | 54 | -361.3486 | -362.547 | -6691.64073 | -6713.833
198 | Fe34B10Si10 | 54 | -358.1006076 | -359.1448 | -6631.493 | -6650.83
199 | Fe34B10Si10 | 54 | -358.1298 | -359.1217 | -6632.033 | -6650.402
200 | Fe34B10Si10 | 54 | -362.383066 | -363.1635 | -6710.798 | -6725.249
201 | Fe34B10Si10 | 54 | -355.3985 | -356.0869 | -6581.453 | -6594.201
202 | Fe34B10Si10 | 54 | -354.7693 | -355.8428 | -6569.802 | -6589.682
203 | Fe34B10Si10 | 54 | -361.9514 | -362.7841 | -6702.803 | -6718.224
204 | Fe34B10Si10 | 54 | -361.4289 | -362.4999 | -6693.127 | -6712.962
205 | Fe34B10Si10 | 54 | -358.3173 | -359.6819 | -6635.506 | -6660.776
206 | Fe34B10Si10 | 54 | -357.1543 | -358.2067 | -6613.968 | -6633.458
207 | Fe34B10Si10 | 54 | -351.8477 | -352.5805 | -6515.697 | -6529.268
208 | Fe34B10Si10 | 54 | -358.9513 | -359.7667 | -6647.245 | -6662.346
209 | Fe34B10Si10 | 54 | -359.6263 | -360.4714 | -6659.746 | -6675.397
210 | Fe34B10Si10 | 54 | -353.0035 | -354.1822 | -6537.101 | -6558.929
211 | Fe34B10Si10 | 54 | -361.2859 | -362.2847 | -6690.47906 | -6708.976
212 | Fe34B10Si10 | 54 | -349.7665 | -351.1216 | -6477.15691 | -6502.251
213 | Fe34B10Si10 | 54 | -361.3953 | -362.2509 | -6692.505 | -6708.351
214 | Fe34B10Si10 | 54 | -361.0782 | -362.3961 | -6686.634 | -6711.038
215 | Fe34B10Si10 | 54 | -360.346 | -361.5439 | -6673.074 | -6695.257
216 | Fe34B10Si10 | 54 | -359.7736 | -360.6434 | -6662.475 | -6678.581
217 | Fe34B10Si10 | 54 | -357.7354 | -358.9096 | -6624.729 | -6646.474
218 | Fe34B10Si10 | 54 | -360.9333 | -361.872 | -6683.95 | -6701.333
219 | Fe34B10Si10 | 54 | -358.2366 | -359.4215 | -6634.011 | -6655.953
220 | Fe34B10Si10 | 54 | -359.2112 | -359.9205 | -6652.059 | -6665.194
221 | Fe34B10Si10 | 54 | -354.8981 | -355.807 | -6572.187 | -6589.019
222 | Fe34B10Si10 | 54 | -357.4087 | -358.1384 | -6618.68 | -6632.193
223 | Fe34B10Si10 | 54 | -350.9336 | -351.9001 | -6498.77 | -6516.669
224 | Fe34B10Si10 | 54 | -358.743 | -359.7508 | -6643.388045 | -6662.052
225 | Fe34B10Si10 | 54 | -347.5726 | -348.5108 | -6436.530285 | -6453.903
226 | Fe34B10Si10 | 54 | -356.5426 | -357.2085 | -6602.64 | -6614.973
227 | Fe34B10Si10 | 54 | -359.543 | -360.5202 | -6658.203 | -6676.299
228 | Fe34B10Si10 | 54 | -359.6473037 | -360.7551 | -6660.135 | -6680.65
229 | Fe34B10Si10 | 54 | -359.1796 | -359.9611 | -6651.473 | -6665.946
230 | Fe34B10Si10 | 54 | -350.8139 | -351.9642 | -6496.55432 | -6517.855
231 | Fe34B10Si10 | 54 | -351.9301 | -352.8918 | -6517.224 | -6535.034
232 | Fe12B3Si3 | 18 | -120.3388 | -119.1445 | -6685.49 | -6619.139
233 | Fe34B10Si10 | 54 | -352.4853 | -353.2206 | -6527.505585 | -6541.122
234 | Fe34B10Si10 | 54 | -355.1984 | -356.2689 | -6577.749 | -6597.572
235 | Fe12B3Si3 | 18 | -120.505 | -119.4155 | -6694.724685 | -6634.195
236 | Fe34B10Si10 | 54 | -353.0071 | -353.8898 | -6537.169 | -6553.515
237 | Fe34B10Si10 | 54 | -360.4185147 | -361.0363 | -6674.417 | -6685.858
238 | Fe34B10Si10 | 54 | -362.0301 | -362.8792 | -6704.261 | -6719.986
239 | Fe12B3Si3 | 18 | -120.1074 | -119.0987 | -6672.636 | -6616.595
240 | Fe12B3Si3 | 18 | -120.2778 | -119.3816 | -6682.102 | -6632.313
241 | Fe34B10Si10 | 54 | -358.3329734 | -359.26 | -6635.796 | -6652.963
242 | Fe34B10Si10 | 54 | -360.156 | -361.1759 | -6669.555 | -6688.442
243 | Fe34B10Si10 | 54 | -355.0594 | -355.8641 | -6575.174 | -6590.076
244 | Fe34B10Si10 | 54 | -357.4934 | -358.214 | -6620.247 | -6633.593
245 | Fe34B10Si10 | 54 | -357.12 | -358.0157 | -6613.334 | -6629.92
246 | Fe34B10Si10 | 54 | -359.351 | -360.1708 | -6654.648 | -6669.83
247 | Fe34B10Si10 | 54 | -356.4411 | -357.2256 | -6600.762 | -6615.289
248 | Fe34B10Si10 | 54 | -361.1873 | -362.2989 | -6688.654 | -6709.238
249 | Fe34B10Si10 | 54 | -358.6595 | -359.4789 | -6641.84334 | -6657.017
250 | Fe34B10Si10 | 54 | -357.5228 | -358.406 | -6620.793 | -6637.149
251 | Fe34B10Si10 | 54 | -353.3245 | -354.2361 | -6543.047 | -6559.928
252 | Fe34B10Si10 | 54 | -351.8951 | -352.441 | -6516.576 | -6526.686
253 | Fe34B10Si10 | 54 | -360.796 | -361.9405 | -6681.408 | -6702.601
254 | Fe34B10Si10 | 54 | -354.5976 | -356.0066 | -6566.621 | -6592.715
255 | Fe34B10Si10 | 54 | -361.1902 | -361.8655 | -6688.707 | -6701.213
256 | Fe34B10Si10 | 54 | -361.1931 | -361.7965 | -6688.761 | -6699.935
257 | Fe34B10Si10 | 54 | -362.2421 | -363.1069 | -6708.187 | -6724.202
258 | Fe34B10Si10 | 54 | -362.1269 | -363.1862 | -6706.054 | -6725.67
259 | Fe34B10Si10 | 54 | -355.8193 | -356.3057 | -6589.247 | -6598.254
260 | Fe12B3Si3 | 18 | -119.3976 | -118.3128 | -6633.2 | -6572.933
261 | Fe34B10Si10 | 54 | -356.0954 | -356.7157 | -6594.359 | -6605.846
262 | Fe34B10Si10 | 54 | -354.8828 | -356.1348 | -6571.903 | -6595.089
263 | Fe34B10Si10 | 54 | -353.3158 | -354.4445 | -6542.886 | -6563.787
264 | Fe34B10Si10 | 54 | -355.5416 | -356.5022 | -6584.103 | -6601.893
265 | Fe12B3Si3 | 18 | -118.2503 | -117.1367 | -6569.463 | -6507.595
266 | Fe34B10Si10 | 54 | -352.844 | -353.8621 | -6534.147965 | -6553.001
267 | Fe34B10Si10 | 54 | -357.3778 | -357.9165 | -6618.107 | -6628.082
268 | Fe34B10Si10 | 54 | -356.2376948 | -357.2323 | -6596.994 | -6615.413
269 | Fe34B10Si10 | 54 | -357.8018 | -358.7881 | -6625.959 | -6644.224
270 | Fe34B10Si10 | 54 | -356.4152 | -356.8542 | -6600.281 | -6608.411
271 | Fe34B10Si10 | 54 | -355.5830248 | -356.1643 | -6584.871 | -6595.636
272 | Fe34B10Si10 | 54 | -355.0848 | -356.2027 | -6575.644 | -6596.346
273 | Fe34B10Si10 | 54 | -351.1397039 | -351.8461 | -6502.587 | -6515.668
274 | Fe34B10Si10 | 54 | -352.3956 | -353.3648 | -6525.844 | -6543.792
275 | Fe34B10Si10 | 54 | -355.8369 | -356.8939 | -6589.573 | -6609.147
276 | Fe34B10Si10 | 54 | -353.8761 | -354.8065 | -6553.261 | -6570.491
277 | Fe12B3Si3 | 18 | -120.0766 | -118.8986 | -6670.921905 | -6605.476
278 | Fe34B10Si10 | 54 | -355.6214 | -356.6338 | -6585.581485 | -6604.33
279 | Fe34B10Si10 | 54 | -362.1106 | -362.8208 | -6705.752 | -6718.903
280 | Fe34B10Si10 | 54 | -351.2573 | -352.3046 | -6504.765 | -6524.159
281 | Fe34B10Si10 | 54 | -356.9295822 | -357.8319 | -6609.807 | -6626.516
282 | Fe34B10Si10 | 54 | -362.0584 | -362.4744 | -6704.784 | -6712.489
283 | Fe34B10Si10 | 54 | -357.9624 | -359.0223 | -6628.933 | -6648.56
284 | Fe34B10Si10 | 54 | -359.3612389 | -360.2888 | -6654.838 | -6672.014
285 | Fe34B10Si10 | 54 | -352.8876 | -353.8974 | -6534.956 | -6553.655
286 | Fe34B10Si10 | 54 | -352.028 | -353.3006 | -6519.038 | -6542.603
287 | Fe34B10Si10 | 54 | -358.9668 | -359.9464 | -6647.532 | -6665.675
288 | Fe34B10Si10 | 54 | -349.1202 | -350.4281 | -6465.189 | -6489.41
289 | Fe34B10Si10 | 54 | -361.023 | -361.8193 | -6685.612 | -6700.358
290 | Fe34B10Si10 | 54 | -356.941 | -357.6908 | -6610.018 | -6623.904
291 | Fe34B10Si10 | 54 | -353.206 | -354.484 | -6540.852 | -6564.518
292 | Fe34B10Si10 | 54 | -358.1402 | -358.8018 | -6632.227 | -6644.478
293 | Fe34B10Si10 | 54 | -357.666 | -359.0322 | -6623.445 | -6648.745
294 | Fe34B10Si10 | 54 | -354.6309 | -355.3695 | -6567.239 | -6580.917
295 | Fe34B10Si10 | 54 | -352.3823 | -353.736 | -6525.598 | -6550.667
296 | Fe34B10Si10 | 54 | -359.7576 | -360.4364 | -6662.177 | -6674.749
297 | Fe34B10Si10 | 54 | -350.2258 | -350.9272 | -6485.662 | -6498.652
298 | Fe34B10Si10 | 54 | -356.2824 | -357.0263 | -6597.822 | -6611.598
299 | Fe34B10Si10 | 54 | -361.4417 | -362.1084 | -6693.365 | -6705.711
300 | Fe34B10Si10 | 54 | -350.5155 | -351.4175 | -6491.027675 | -6507.732
301 | Fe34B10Si10 | 54 | -355.7186 | -356.8312 | -6587.381 | -6607.985
302 | Fe34B10Si10 | 54 | -353.9729 | -355.2168 | -6555.053 | -6578.088
303 | Fe34B10Si10 | 54 | -361.8744 | -362.5524 | -6701.378 | -6713.933
304 | Fe34B10Si10 | 54 | -357.334 | -358.2619 | -6617.295965 | -6634.48
305 | Fe34B10Si10 | 54 | -356.0904 | -357.1286 | -6594.266 | -6613.493
306 | Fe34B10Si10 | 54 | -353.2369 | -354.4174 | -6541.425 | -6563.286
307 | Fe34B10Si10 | 54 | -361.2316 | -361.8719 | -6689.473 | -6701.331
308 | Fe34B10Si10 | 54 | -359.6122 | -360.2759 | -6659.485 | -6671.776
309 | Fe34B10Si10 | 54 | -353.2812 | -354.1183 | -6542.24484 | -6557.746
310 | Fe34B10Si10 | 54 | -360.4248 | -361.2735 | -6674.533 | -6690.249
311 | Fe34B10Si10 | 54 | -357.4989 | -358.3933 | -6620.349 | -6636.913
312 | Fe34B10Si10 | 54 | -350.3786 | -351.1097 | -6488.493 | -6502.032
313 | Fe34B10Si10 | 54 | -352.7562 | -353.4397 | -6532.523 | -6545.18
314 | Fe34B10Si10 | 54 | -358.4356 | -359.2615 | -6637.697 | -6652.991
315 | Fe34B10Si10 | 54 | -353.7728 | -354.6271 | -6551.349 | -6567.168
316 | Fe12B3Si3 | 18 | -117.3344 | -116.1709 | -6518.578 | -6453.937
317 | Fe34B10Si10 | 54 | -353.8182 | -354.3621 | -6552.189 | -6562.261
318 | Fe34B10Si10 | 54 | -354.2094 | -355.6308 | -6559.434 | -6585.756
319 | Fe34B10Si10 | 54 | -360.5193526 | -361.6254 | -6676.284 | -6696.767
320 | Fe34B10Si10 | 54 | -360.1631 | -360.8836 | -6669.686 | -6683.029
321 | Fe34B10Si10 | 54 | -346.2264032 | -347.1785 | -6411.6 | -6429.232
322 | Fe34B10Si10 | 54 | -359.7195 | -360.8506 | -6661.472 | -6682.418
323 | Fe34B10Si10 | 54 | -358.4177 | -359.2519 | -6637.364975 | -6652.812
324 | Fe34B10Si10 | 54 | -354.8962 | -355.9988 | -6572.151 | -6592.57
325 | Fe34B10Si10 | 54 | -361.8226 | -363.0051 | -6700.419 | -6722.316
326 | Fe34B10Si10 | 54 | -360.5812955 | -361.3836 | -6677.431 | -6692.29
327 | Fe34B10Si10 | 54 | -348.5148 | -349.3728 | -6453.978 | -6469.868
328 | Fe34B10Si10 | 54 | -361.1246 | -362.0333 | -6687.492 | -6704.321
329 | Fe34B10Si10 | 54 | -358.3614 | -359.2261 | -6636.321 | -6652.335
330 | Fe34B10Si10 | 54 | -357.7231 | -358.3318 | -6624.502 | -6635.774
331 | Fe12B3Si3 | 18 | -119.7015825 | -118.6189 | -6650.088 | -6589.936
332 | Fe34B10Si10 | 54 | -358.3417 | -359.5597 | -6635.957 | -6658.513
333 | Fe34B10Si10 | 54 | -354.909 | -355.7478 | -6572.389 | -6587.922
334 | Fe34B10Si10 | 54 | -359.3594 | -359.9244 | -6654.803 | -6665.267
335 | Fe34B10Si10 | 54 | -361.1531 | -362.318 | -6688.02 | -6709.592
336 | Fe34B10Si10 | 54 | -359.7474 | -360.8048 | -6661.989 | -6681.571
337 | Fe34B10Si10 | 54 | -360.5806 | -361.5734 | -6677.418 | -6695.805
338 | Fe34B10Si10 | 54 | -362.2295 | -363.5691 | -6707.954 | -6732.761
339 | Fe12B3Si3 | 18 | -120.2935 | -118.9734 | -6682.972 | -6609.633
340 | Fe34B10Si10 | 54 | -358.6058 | -359.7262 | -6640.849 | -6661.597
341 | Fe34B10Si10 | 54 | -360.4514 | -361.2617 | -6675.026 | -6690.031
342 | Fe34B10Si10 | 54 | -360.5593 | -361.625 | -6677.025 | -6696.76
343 | Fe34B10Si10 | 54 | -354.7972 | -355.2996 | -6570.31913 | -6579.621
344 | Fe12B3Si3 | 18 | -120.5636 | -119.261 | -6697.979 | -6625.61
345 | Fe34B10Si10 | 54 | -357.897 | -358.4889 | -6627.723 | -6638.684
346 | Fe34B10Si10 | 54 | -356.8964 | -358.0079 | -6609.193 | -6629.777
347 | Fe34B10Si10 | 54 | -359.2989 | -360.434 | -6653.684 | -6674.705
348 | Fe34B10Si10 | 54 | -351.5773 | -352.278 | -6510.691 | -6523.666
349 | Fe34B10Si10 | 54 | -352.5211 | -353.4281 | -6528.168695 | -6544.965
350 | Fe34B10Si10 | 54 | -353.011 | -354.0091 | -6537.242 | -6555.724
351 | Fe34B10Si10 | 54 | -354.7017344 | -355.4066 | -6568.551 | -6581.603
352 | Fe34B10Si10 | 54 | -357.5279 | -358.1514 | -6620.887 | -6632.433
353 | Fe34B10Si10 | 54 | -353.6791 | -354.774 | -6549.613 | -6569.889
354 | Fe34B10Si10 | 54 | -345.9256201 | -348.4198 | -6406.03 | -6452.218
355 | Fe34B10Si10 | 54 | -356.3555 | -357.2054 | -6599.176 | -6614.916
356 | Fe34B10Si10 | 54 | -358.8387 | -359.9538 | -6645.161 | -6665.811
357 | Fe34B10Si10 | 54 | -356.484623 | -357.4412 | -6601.567 | -6619.281
358 | Fe34B10Si10 | 54 | -354.2259 | -355.2236 | -6559.738 | -6578.214
359 | Fe34B10Si10 | 54 | -352.2223 | -353.2303 | -6522.63607 | -6541.302
360 | Fe12B3Si3 | 18 | -114.2313 | -113.2372 | -6346.185 | -6290.957
361 | Fe34B10Si10 | 54 | -357.4412 | -358.3237 | -6619.282 | -6635.624
362 | Fe34B10Si10 | 54 | -362.1279 | -363.0402 | -6706.07184 | -6722.967
363 | Fe34B10Si10 | 54 | -351.7091 | -352.5482 | -6513.132 | -6528.671
364 | Fe34B10Si10 | 54 | -351.6578 | -352.2459 | -6512.181 | -6523.072
365 | Fe34B10Si10 | 54 | -362.4546 | -363.2079 | -6712.123 | -6726.073
366 | Fe34B10Si10 | 54 | -351.716 | -352.9772 | -6513.258 | -6536.614
367 | Fe34B10Si10 | 54 | -360.5468 | -361.5361 | -6676.793 | -6695.112
368 | Fe12B3Si3 | 18 | -117.6184 | -116.4945 | -6534.357 | -6471.919
369 | Fe34B10Si10 | 54 | -356.5034597 | -357.3153 | -6601.916 | -6616.949
370 | Fe34B10Si10 | 54 | -358.2075 | -358.8643 | -6633.47156 | -6645.634
371 | Fe34B10Si10 | 54 | -358.4815 | -359.6592 | -6638.546 | -6660.355
372 | Fe34B10Si10 | 54 | -356.9002 | -357.778 | -6609.263 | -6625.518
373 | Fe34B10Si10 | 54 | -361.4631 | -362.2829 | -6693.761 | -6708.943
374 | Fe34B10Si10 | 54 | -357.5631 | -358.5077 | -6621.54 | -6639.031
375 | Fe34B10Si10 | 54 | -353.4357 | -354.3543 | -6545.10478 | -6562.116
376 | Fe34B10Si10 | 54 | -358.8389 | -359.5718 | -6645.165 | -6658.737
377 | Fe34B10Si10 | 54 | -362.3484 | -363.3886 | -6710.156 | -6729.419
378 | Fe34B10Si10 | 54 | -356.0358 | -356.9371 | -6593.256 | -6609.946
379 | Fe34B10Si10 | 54 | -355.5813 | -356.5785 | -6584.838 | -6603.306
380 | Fe34B10Si10 | 54 | -356.8923 | -358.0185 | -6609.117 | -6629.971
381 | Fe34B10Si10 | 54 | -351.1346 | -352.067 | -6502.493 | -6519.76
382 | Fe34B10Si10 | 54 | -352.5431 | -353.1804 | -6528.576 | -6540.378
383 | Fe34B10Si10 | 54 | -355.1547 | -356.0821 | -6576.938 | -6594.113
384 | Fe34B10Si10 | 54 | -360.576 | -361.5247 | -6677.334 | -6694.902
385 | Fe34B10Si10 | 54 | -360.5336 | -361.5804 | -6676.547 | -6695.933
386 | Fe34B10Si10 | 54 | -358.7963 | -359.9007 | -6644.375 | -6664.827
387 | Fe12B3Si3 | 18 | -120.1393 | -119.0996 | -6674.405 | -6616.643
388 | Fe34B10Si10 | 54 | -358.3609 | -358.9977 | -6636.314 | -6648.105
389 | Fe34B10Si10 | 54 | -356.5834 | -357.4482 | -6603.396 | -6619.411
390 | Fe34B10Si10 | 54 | -359.9336 | -360.9362 | -6665.437 | -6684.003
391 | Fe12B3Si3 | 18 | -113.6034 | -112.2101 | -6311.301 | -6233.896
392 | Fe34B10Si10 | 54 | -356.6147 | -357.5262 | -6603.975 | -6620.856
393 | Fe34B10Si10 | 54 | -351.9124 | -352.5545 | -6516.897 | -6528.788
394 | Fe34B10Si10 | 54 | -356.7854 | -357.6655 | -6607.136 | -6623.434
395 | Fe34B10Si10 | 54 | -352.6326487 | -353.4738 | -6530.234 | -6545.811
396 | Fe34B10Si10 | 54 | -354.7804 | -355.6435 | -6570.008 | -6585.99
397 | Fe12B3Si3 | 18 | -120.3954 | -119.2868 | -6688.636 | -6627.045
398 | Fe34B10Si10 | 54 | -359.0164 | -359.5894 | -6648.451 | -6659.063
399 | Fe34B10Si10 | 54 | -353.9092 | -354.3221 | -6553.874025 | -6561.52
400 | Fe34B10Si10 | 54 | -358.1192 | -359.3405 | -6631.83674 | -6654.453
401 | Fe12B3Si3 | 18 | -120.5316 | -119.4718 | -6696.198 | -6637.323
402 | Fe34B10Si10 | 54 | -357.3874642 | -358.4403 | -6618.286 | -6637.784
403 | Fe34B10Si10 | 54 | -361.5954513 | -362.6234 | -6696.212 | -6715.248
404 | Fe12B3Si3 | 18 | -120.6564741 | -119.4831 | -6703.13745 | -6637.95
405 | Fe34B10Si10 | 54 | -357.6955 | -358.587 | -6623.991 | -6640.5
406 | Fe34B10Si10 | 54 | -360.4678 | -361.2274 | -6675.329 | -6689.397
407 | Fe34B10Si10 | 54 | -359.3564 | -359.8736 | -6654.748 | -6664.326
408 | Fe34B10Si10 | 54 | -361.8978 | -362.9079 | -6701.811 | -6720.517
409 | Fe34B10Si10 | 54 | -361.8546 | -362.6467 | -6701.012 | -6715.68
410 | Fe34B10Si10 | 54 | -357.9206 | -358.8297 | -6628.15947 | -6644.994
411 | Fe34B10Si10 | 54 | -357.2217 | -358.6493 | -6615.217 | -6641.654
412 | Fe34B10Si10 | 54 | -362.1235 | -363.188 | -6705.991 | -6725.703
413 | Fe34B10Si10 | 54 | -358.3457297 | -359.0224 | -6636.032 | -6648.563
414 | Fe34B10Si10 | 54 | -360.7946 | -361.496 | -6681.381 | -6694.371
415 | Fe34B10Si10 | 54 | -355.4315 | -356.4932 | -6582.064 | -6601.726
416 | Fe34B10Si10 | 54 | -359.2915 | -360.5905 | -6653.546 | -6677.602
417 | Fe34B10Si10 | 54 | -352.1108 | -353.1272 | -6520.57 | -6539.393
418 | Fe34B10Si10 | 54 | -357.0382745 | -357.9628 | -6611.82 | -6628.941
419 | Fe34B10Si10 | 54 | -361.7258 | -362.4352 | -6698.627 | -6711.763
420 | Fe34B10Si10 | 54 | -358.3914 | -358.9322 | -6636.877 | -6646.892
421 | Fe34B10Si10 | 54 | -359.1586 | -359.9645 | -6651.086 | -6666.009
422 | Fe34B10Si10 | 54 | -360.9051 | -361.7649 | -6683.429 | -6699.351
423 | Fe34B10Si10 | 54 | -358.3511 | -359.3823 | -6636.131 | -6655.228
424 | Fe34B10Si10 | 54 | -362.3896 | -363.3641 | -6710.919 | -6728.964
425 | Fe34B10Si10 | 54 | -360.3837 | -361.1327 | -6673.773 | -6687.643
426 | Fe34B10Si10 | 54 | -361.7809 | -362.7045 | -6699.646 | -6716.749
427 | Fe34B10Si10 | 54 | -360.1956 | -361.2722 | -6670.289 | -6690.226
428 | Fe34B10Si10 | 54 | -358.04 | -358.9957 | -6630.371 | -6648.069
429 | Fe34B10Si10 | 54 | -356.6948 | -357.9248 | -6605.46 | -6628.237
430 | Fe34B10Si10 | 54 | -351.1665 | -352.1472 | -6503.083 | -6521.244
431 | Fe34B10Si10 | 54 | -353.1652 | -353.8644 | -6540.096 | -6553.044
432 | Fe34B10Si10 | 54 | -358.9397 | -359.7107 | -6647.032 | -6661.309
433 | Fe34B10Si10 | 54 | -358.1763 | -359.0641 | -6632.894 | -6649.336
434 | Fe34B10Si10 | 54 | -354.166 | -354.9729 | -6558.63 | -6573.573
435 | Fe34B10Si10 | 54 | -352.7231 | -353.6368 | -6531.91 | -6548.83
436 | Fe34B10Si10 | 54 | -358.1482 | -359.0431 | -6632.375 | -6648.947
437 | Fe34B10Si10 | 54 | -357.6956 | -358.226 | -6623.992 | -6633.814
438 | Fe34B10Si10 | 54 | -358.7266 | -359.4749 | -6643.086 | -6656.942
439 | Fe34B10Si10 | 54 | -359.0443 | -359.8894 | -6648.968 | -6664.618
440 | Fe34B10Si10 | 54 | -357.4861 | -358.2793 | -6620.112 | -6634.802
441 | Fe34B10Si10 | 54 | -357.2266 | -357.8858 | -6615.308 | -6627.514
442 | Fe34B10Si10 | 54 | -359.7837 | -360.4996 | -6662.661 | -6675.919
443 | Fe34B10Si10 | 54 | -360.9704 | -361.7934 | -6684.638 | -6699.878
444 | Fe34B10Si10 | 54 | -361.8877 | -363.1065 | -6701.624 | -6724.194
445 | Fe34B10Si10 | 54 | -357.6657 | -358.454 | -6623.439 | -6638.037
446 | Fe34B10Si10 | 54 | -355.8241979 | -357.1128 | -6589.337 | -6613.199
447 | Fe34B10Si10 | 54 | -359.1335007 | -359.9835 | -6650.62 | -6666.361
448 | Fe34B10Si10 | 54 | -358.1703 | -359.2093 | -6632.783 | -6652.024
449 | Fe34B10Si10 | 54 | -353.2286 | -354.1013 | -6541.27 | -6557.432
450 | Fe34B10Si10 | 54 | -358.5285 | -359.4322 | -6639.416 | -6656.152
451 | Fe34B10Si10 | 54 | -355.8768 | -356.5967 | -6590.311 | -6603.642
452 | Fe34B10Si10 | 54 | -356.3551 | -357.1888 | -6599.169 | -6614.607
453 | Fe34B10Si10 | 54 | -353.5615 | -354.0951 | -6547.435 | -6557.317
454 | Fe12B3Si3 | 18 | -118.8735 | -117.6747 | -6604.08564 | -6537.481
455 | Fe34B10Si10 | 54 | -359.4928 | -360.3248 | -6657.273 | -6672.681
456 | Fe34B10Si10 | 54 | -354.1928 | -355.134 | -6559.126 | -6576.555
457 | Fe34B10Si10 | 54 | -362.2217 | -363.1075 | -6707.809 | -6724.213
458 | Fe34B10Si10 | 54 | -360.0607 | -361.1024 | -6667.791 | -6687.082
459 | Fe34B10Si10 | 54 | -359.4314 | -360.2983 | -6656.138 | -6672.192
460 | Fe34B10Si10 | 54 | -359.9838 | -360.5094 | -6666.367 | -6676.099
461 | Fe34B10Si10 | 54 | -351.2389 | -352.774 | -6504.424415 | -6532.852
462 | Fe34B10Si10 | 54 | -357.4291 | -358.3678 | -6619.057 | -6636.441
463 | Fe12B3Si3 | 18 | -119.8523 | -118.786 | -6658.459 | -6599.223
464 | Fe34B10Si10 | 54 | -360.5608 | -361.5506 | -6677.052 | -6695.382
465 | Fe34B10Si10 | 54 | -355.1397 | -356.341 | -6576.66 | -6598.907
466 | Fe34B10Si10 | 54 | -360.4723 | -361.349 | -6675.412 | -6691.649
467 | Fe34B10Si10 | 54 | -360.6586 | -361.6509 | -6678.864 | -6697.239
468 | Fe34B10Si10 | 54 | -359.8094 | -360.7541 | -6663.137 | -6680.632
469 | Fe34B10Si10 | 54 | -353.7226 | -354.6001 | -6550.419 | -6566.669
470 | Fe34B10Si10 | 54 | -358.7649163 | -359.944 | -6643.795 | -6665.63
471 | Fe34B10Si10 | 54 | -352.5756 | -353.1491 | -6529.178 | -6539.799
472 | Fe34B10Si10 | 54 | -358.544 | -359.5935 | -6639.703 | -6659.139
473 | Fe12B3Si3 | 18 | -116.666 | -115.4759 | -6481.447 | -6415.328
474 | Fe34B10Si10 | 54 | -358.74 | -359.8245 | -6643.333 | -6663.416
475 | Fe34B10Si10 | 54 | -362.0422 | -362.8263 | -6704.485 | -6719.005
476 | Fe34B10Si10 | 54 | -358.0031 | -359.1727 | -6629.687 | -6651.347
477 | Fe34B10Si10 | 54 | -353.8308 | -355.0578 | -6552.422 | -6575.144
478 | Fe34B10Si10 | 54 | -361.3642 | -362.2099 | -6691.93 | -6707.591
479 | Fe34B10Si10 | 54 | -365.7766 | -366.358 | -6773.641 | -6784.408
480 | Fe34B10Si10 | 54 | -365.4104 | -366.1571 | -6766.859 | -6780.687
481 | Fe34B10Si10 | 54 | -363.5837731 | -364.624 | -6733.033 | -6752.297
482 | Fe12B3Si3 | 18 | -122.1644 | -121.1235 | -6786.913 | -6729.083
483 | Fe12B3Si3 | 18 | -122.9055 | -121.6619 | -6828.086 | -6758.995
484 | Fe12B3Si3 | 18 | -122.9576 | -121.7388 | -6830.978 | -6763.269
485 | Fe12B3Si3 | 18 | -122.7127 | -121.5348 | -6817.374 | -6751.936
486 | Fe34B10Si10 | 54 | -363.7197 | -364.3554 | -6735.55 | -6747.321
487 | Fe34B10Si10 | 54 | -364.7805 | -366.0202 | -6755.194 | -6778.153
488 | Fe12B3Si3 | 18 | -122.0297 | -120.8028 | -6779.42717 | -6711.268
489 | Fe34B10Si10 | 54 | -364.5264 | -365.417 | -6750.489 | -6766.981
490 | Fe34B10Si10 | 54 | -364.0027 | -364.923 | -6740.791 | -6757.833
491 | Fe12B3Si3 | 18 | -124.1513 | -122.8198 | -6897.295 | -6823.324
492 | Fe34B10Si10 | 54 | -363.2742 | -364.0204 | -6727.301 | -6741.119
493 | Fe12B3Si3 | 18 | -122.7177 | -121.4337 | -6817.652075 | -6746.317
494 | Fe34B10Si10 | 54 | -368.8413 | -369.6745 | -6830.395 | -6845.824
495 | Fe34B10Si10 | 54 | -368.9522 | -369.7724 | -6832.448 | -6847.636
496 | Fe34B10Si10 | 54 | -365.1683 | -365.8013 | -6762.376 | -6774.098
497 | Fe12B3Si3 | 18 | -121.2548 | -119.9437 | -6736.377 | -6663.541
498 | Fe34B10Si10 | 54 | -371.3842 | -372.2567 | -6877.486 | -6893.642
499 | Fe12B3Si3 | 18 | -123.3718 | -122.2278 | -6853.989 | -6790.435
500 | Fe12B3Si3 | 18 | -121.0077647 | -119.8292 | -6722.654 | -6657.177
501 | Fe34B10Si10 | 54 | -363.7194 | -364.8304 | -6735.544 | -6756.118
502 | Fe34B10Si10 | 54 | -366.5966 | -367.2881 | -6788.826 | -6801.631
503 | Fe34B10Si10 | 54 | -363.2632 | -364.2246 | -6727.096 | -6744.899
504 | Fe12B3Si3 | 18 | -124.029 | -122.9291 | -6890.5 | -6829.393
505 | Fe34B10Si10 | 54 | -363.3724 | -364.4776 | -6729.118 | -6749.586
506 | Fe12B3Si3 | 18 | -121.7138 | -120.6085 | -6761.879 | -6700.472
507 | Fe34B10Si10 | 54 | -363.1499 | -364.1223 | -6724.999 | -6743.006
508 | Fe12B3Si3 | 18 | -122.4172 | -121.2225 | -6800.955175 | -6734.585
509 | Fe34B10Si10 | 54 | -364.5 | -365.2771 | -6750 | -6764.39
510 | Fe34B10Si10 | 54 | -363.6087 | -364.5112 | -6733.494 | -6750.208
511 | Fe12B3Si3 | 18 | -121.5251 | -120.3407 | -6751.394 | -6685.592
512 | Fe12B3Si3 | 18 | -121.5413 | -120.2766 | -6752.294 | -6682.034
513 | Fe12B3Si3 | 18 | -123.0235 | -121.9071 | -6834.64 | -6772.619
514 | Fe34B10Si10 | 54 | -364.2386 | -365.613 | -6745.159 | -6770.612
515 | Fe12B3Si3 | 18 | -121.2061 | -120.0492 | -6733.671805 | -6669.398
516 | Fe34B10Si10 | 54 | -362.7824 | -364.2344 | -6718.192 | -6745.081
517 | Fe34B10Si10 | 54 | -366.693 | -367.7766 | -6790.612 | -6810.677
518 | Fe34B10Si10 | 54 | -365.8114 | -367.1909 | -6774.284 | -6799.831
519 | Fe12B3Si3 | 18 | -121.5697 | -120.373 | -6753.87 | -6687.387
520 | Fe34B10Si10 | 54 | -362.514 | -363.1919 | -6713.223 | -6725.776
521 | Fe12B3Si3 | 18 | -122.5078 | -121.4067 | -6805.989 | -6744.819
522 | Fe34B10Si10 | 54 | -362.8991 | -363.8411 | -6720.354 | -6737.799
523 | Fe12B3Si3 | 18 | -121.3124 | -120.2185 | -6739.580045 | -6678.804
524 | Fe34B10Si10 | 54 | -365.7209 | -366.5518 | -6772.60993 | -6787.996
525 | Fe34B10Si10 | 54 | -366.0414 | -367.0335 | -6778.545 | -6796.916
526 | Fe34B10Si10 | 54 | -367.0935 | -367.9854 | -6798.028 | -6814.544
527 | Fe12B3Si3 | 18 | -120.9553 | -119.7289 | -6719.737 | -6651.608
528 | Fe34B10Si10 | 54 | -368.5227 | -369.4498 | -6824.494 | -6841.663
529 | Fe34B10Si10 | 54 | -363.8721 | -364.8775 | -6738.372 | -6756.99
530 | Fe12B3Si3 | 18 | -121.9003 | -120.7063 | -6772.239 | -6705.906
531 | Fe12B3Si3 | 18 | -121.3815 | -119.9154 | -6743.417895 | -6661.965
532 | Fe12B3Si3 | 18 | -123.1476 | -121.9306 | -6841.535 | -6773.925
533 | Fe12B3Si3 | 18 | -122.8292 | -121.5568 | -6823.84266 | -6753.158
534 | Fe12B3Si3 | 18 | -122.0317 | -120.9337 | -6779.537 | -6718.54
535 | Fe34B10Si10 | 54 | -363.5972 | -364.1204 | -6733.282 | -6742.97
536 | Fe34B10Si10 | 54 | -363.7638 | -365.0961 | -6736.367 | -6761.04
537 | Fe12B3Si3 | 18 | -124.6304 | -123.4084 | -6923.908 | -6856.023
538 | Fe12B3Si3 | 18 | -123.4359 | -122.1018 | -6857.54809 | -6783.432
539 | Fe12B3Si3 | 18 | -123.962868 | -122.8411 | -6886.826 | -6824.503
540 | Fe34B10Si10 | 54 | -362.7916 | -363.7773 | -6718.362 | -6736.617
541 | Fe34B10Si10 | 54 | -365.6074 | -366.7329 | -6770.507 | -6791.35
542 | Fe12B3Si3 | 18 | -122.3314 | -121.2872 | -6796.19 | -6738.176
543 | Fe12B3Si3 | 18 | -123.3322 | -122.3153 | -6851.791 | -6795.296
544 | Fe34B10Si10 | 54 | -364.252 | -365.2847 | -6745.408 | -6764.532
545 | Fe12B3Si3 | 18 | -123.189 | -122.2188 | -6843.833 | -6789.933
546 | Fe34B10Si10 | 54 | -364.222 | -364.9095 | -6744.852 | -6757.583
547 | Fe34B10Si10 | 54 | -362.7327 | -363.9034 | -6717.271 | -6738.952
548 | Fe34B10Si10 | 54 | -369.2338 | -370.4227 | -6837.662 | -6859.68
549 | Fe12B3Si3 | 18 | -123.8483 | -122.4561 | -6880.462 | -6803.119
550 | Fe34B10Si10 | 54 | -363.2469 | -364.0098 | -6726.795 | -6740.922
551 | Fe34B10Si10 | 54 | -366.6279 | -367.9703 | -6789.406 | -6814.265
552 | Fe34B10Si10 | 54 | -363.1928 | -364.0369 | -6725.793 | -6741.423
553 | Fe34B10Si10 | 54 | -365.5416 | -366.4115 | -6769.288 | -6785.398
554 | Fe34B10Si10 | 54 | -362.6366 | -363.8144 | -6715.493 | -6737.303
555 | Fe34B10Si10 | 54 | -364.8891 | -365.6823 | -6757.205 | -6771.895
556 | Fe34B10Si10 | 54 | -363.3085 | -364.1897 | -6727.936 | -6744.255
557 | Fe34B10Si10 | 54 | -364.6251 | -365.8421 | -6752.316 | -6774.854
558 | Fe12B3Si3 | 18 | -121.8579 | -120.688 | -6769.882 | -6704.886
559 | Fe34B10Si10 | 54 | -369.8479563 | -370.7209 | -6849.036 | -6865.201
560 | Fe34B10Si10 | 54 | -364.7607 | -365.6563 | -6754.827 | -6771.414
561 | Fe34B10Si10 | 54 | -364.8909 | -365.4561 | -6757.239 | -6767.706
562 | Fe34B10Si10 | 54 | -363.7431 | -364.3048 | -6735.983 | -6746.384
563 | Fe34B10Si10 | 54 | -362.8567 | -363.826 | -6719.569 | -6737.518
564 | Fe12B3Si3 | 18 | -121.1225 | -119.8748 | -6729.027 | -6659.714
565 | Fe34B10Si10 | 54 | -364.0972 | -365.0543 | -6742.541 | -6760.265
566 | Fe12B3Si3 | 18 | -123.4260418 | -122.3099 | -6857.002 | -6794.994
567 | Fe34B10Si10 | 54 | -368.4296 | -369.7288 | -6822.77 | -6846.829
568 | Fe34B10Si10 | 54 | -362.5185 | -363.3555 | -6713.306 | -6728.805
569 | Fe34B10Si10 | 54 | -364.9078 | -365.4046 | -6757.552 | -6766.752
570 | Fe12B3Si3 | 18 | -121.4123 | -120.2967 | -6745.126 | -6683.148
571 | Fe34B10Si10 | 54 | -362.5997 | -363.1988 | -6714.809 | -6725.904
572 | Fe34B10Si10 | 54 | -364.085 | -365.3381 | -6742.316 | -6765.52
573 | Fe34B10Si10 | 54 | -363.2302 | -363.9762 | -6726.485 | -6740.3
574 | Fe34B10Si10 | 54 | -365.5672135 | -366.2586 | -6769.763 | -6782.566
575 | Fe34B10Si10 | 54 | -365.5005 | -366.8348 | -6768.527 | -6793.238
576 | Fe34B10Si10 | 54 | -363.8144 | -364.8898 | -6737.303 | -6757.219
577 | Fe12B3Si3 | 18 | -123.9039 | -122.6385 | -6883.551 | -6813.251
578 | Fe12B3Si3 | 18 | -123.5472 | -122.3679 | -6863.734 | -6798.215
579 | Fe34B10Si10 | 54 | -366.6702 | -367.3437 | -6790.189 | -6802.66
580 | Fe34B10Si10 | 54 | -366.7339 | -367.4697 | -6791.369 | -6804.994
581 | Fe34B10Si10 | 54 | -365.8816 | -367.179 | -6775.584 | -6799.612
582 | Fe12B3Si3 | 18 | -122.7431 | -121.4369 | -6819.061 | -6746.497
583 | Fe34B10Si10 | 54 | -366.6795 | -367.89 | -6790.361 | -6812.778
584 | Fe12B3Si3 | 18 | -121.1939 | -120.0548 | -6732.992 | -6669.713
585 | Fe12B3Si3 | 18 | -121.5075 | -120.4059 | -6750.419 | -6689.219
586 | Fe34B10Si10 | 54 | -365.1937 | -366 | -6762.846 | -6777.777
587 | Fe12B3Si3 | 18 | -122.4305 | -121.4008 | -6801.696 | -6744.492
588 | Fe34B10Si10 | 54 | -362.7189 | -363.7494 | -6717.017 | -6736.1
589 | Fe34B10Si10 | 54 | -364.4253 | -365.1832 | -6748.617 | -6762.651
590 | Fe34B10Si10 | 54 | -362.6814 | -363.7155 | -6716.322 | -6735.472
591 | Fe12B3Si3 | 18 | -124.1897 | -122.8204 | -6899.43 | -6823.354
592 | Fe34B10Si10 | 54 | -368.2403116 | -369.357 | -6819.265 | -6839.944
593 | Fe12B3Si3 | 18 | -120.9419 | -119.6308 | -6718.992 | -6646.158
594 | Fe12B3Si3 | 18 | -121.9336 | -120.6448 | -6774.091 | -6702.491
595 | Fe34B10Si10 | 54 | -364.4277787 | -365.7087 | -6748.663 | -6772.384
596 | Fe34B10Si10 | 54 | -366.7642 | -367.6156 | -6791.929 | -6807.697
597 | Fe12B3Si3 | 18 | -122.2406 | -121.088 | -6791.146 | -6727.112
598 | Fe34B10Si10 | 54 | -364.9487 | -365.8841 | -6758.308 | -6775.631
599 | Fe34B10Si10 | 54 | -363.7841 | -364.7738 | -6736.743 | -6755.071
600 | Fe12B3Si3 | 18 | -122.7758 | -121.5397 | -6820.878 | -6752.203
601 | Fe12B3Si3 | 18 | -122.6536 | -121.3046 | -6814.087 | -6739.142
602 | Fe34B10Si10 | 54 | -366.0266 | -366.868 | -6778.27 | -6793.852
603 | Fe34B10Si10 | 54 | -363.5871 | -364.5187 | -6733.095 | -6750.345
604 | Fe12B3Si3 | 18 | -122.8933 | -121.7151 | -6827.406 | -6761.95
605 | Fe12B3Si3 | 18 | -120.9947 | -119.6817 | -6721.926 | -6648.981
606 | Fe12B3Si3 | 18 | -121.2529 | -120.216 | -6736.27 | -6678.668
607 | Fe34B10Si10 | 54 | -364.9892 | -365.3531 | -6759.06 | -6765.799
608 | Fe12B3Si3 | 18 | -122.0817 | -120.8899 | -6782.319 | -6716.107
609 | Fe12B3Si3 | 18 | -124.1072 | -122.8442 | -6894.844555 | -6824.675
610 | Fe34B10Si10 | 54 | -366.5149 | -367.1129 | -6787.313 | -6798.387
611 | Fe34B10Si10 | 54 | -362.9443 | -363.8018 | -6721.191 | -6737.071
612 | Fe34B10Si10 | 54 | -366.693 | -367.8031 | -6790.612 | -6811.168
613 | Fe34B10Si10 | 54 | -365.0307 | -366.308 | -6759.829 | -6783.482
614 | Fe34B10Si10 | 54 | -363.4902 | -364.4059 | -6731.3 | -6748.257
615 | Fe12B3Si3 | 18 | -123.4163 | -122.1761 | -6856.464 | -6787.563
616 | Fe12B3Si3 | 18 | -123.0612931 | -121.8421 | -6836.739 | -6769.005
617 | Fe34B10Si10 | 54 | -371.4716 | -372.3276 | -6879.104 | -6894.955
618 | Fe34B10Si10 | 54 | -363.0986 | -363.9503 | -6724.048 | -6739.821
619 | Fe12B3Si3 | 18 | -122.644 | -121.4336 | -6813.555 | -6746.309
620 | Fe34B10Si10 | 54 | -364.829887 | -365.6413 | -6756.109 | -6771.135
621 | Fe12B3Si3 | 18 | -121.9578 | -120.6269 | -6775.431 | -6701.495
622 | Fe12B3Si3 | 18 | -123.7547 | -122.461 | -6875.264 | -6803.391
623 | Fe34B10Si10 | 54 | -364.6245 | -365.9401 | -6752.305 | -6776.668
624 | Fe12B3Si3 | 18 | -124.0075 | -122.8469 | -6889.305 | -6824.83
625 | Fe12B3Si3 | 18 | -121.0084 | -119.8274 | -6722.689 | -6657.078
626 | Fe34B10Si10 | 54 | -363.6035 | -364.282 | -6733.398 | -6745.963
627 | Fe12B3Si3 | 18 | -122.1214 | -120.8733 | -6784.52 | -6715.184
628 | Fe34B10Si10 | 54 | -364.8446 | -365.6454 | -6756.381 | -6771.21
629 | Fe34B10Si10 | 54 | -365.3351 | -366.4322 | -6765.466 | -6785.781
630 | Fe12B3Si3 | 18 | -121.3487 | -120.2399 | -6741.595 | -6679.992
631 | Fe34B10Si10 | 54 | -370.4629 | -371.2786 | -6860.425 | -6875.529
632 | Fe34B10Si10 | 54 | -363.2641 | -364.3309 | -6727.113 | -6746.869
633 | Fe34B10Si10 | 54 | -365.8719 | -366.8046 | -6775.406 | -6792.678
634 | Fe34B10Si10 | 54 | -363.9808 | -364.959 | -6740.386 | -6758.5
635 | Fe34B10Si10 | 54 | -362.809 | -363.8291 | -6718.686 | -6737.577
636 | Fe34B10Si10 | 54 | -362.8229 | -363.3462 | -6718.942 | -6728.633
637 | Fe12B3Si3 | 18 | -123.3444 | -122.1743 | -6852.467 | -6787.459
638 | Fe34B10Si10 | 54 | -365.7887 | -366.5319 | -6773.865 | -6787.629
639 | Fe34B10Si10 | 54 | -362.7739 | -363.9689 | -6718.035 | -6740.165
640 | Fe34B10Si10 | 54 | -367.8433 | -368.7965 | -6811.912 | -6829.565
641 | Fe12B3Si3 | 18 | -122.0639 | -120.9848 | -6781.326 | -6721.375
642 | Fe34B10Si10 | 54 | -366.4655 | -367.0002 | -6786.397 | -6796.3
643 | Fe34B10Si10 | 54 | -366.2147 | -367.2991 | -6781.754 | -6801.835
644 | Fe34B10Si10 | 54 | -365.8707 | -366.7648 | -6775.384 | -6791.941
645 | Fe12B3Si3 | 18 | -122.5891 | -121.4016 | -6810.507 | -6744.535
646 | Fe34B10Si10 | 54 | -364.0391641 | -364.9829 | -6741.466 | -6758.943
647 | Fe34B10Si10 | 54 | -365.1061 | -366.0489 | -6761.223 | -6778.684
648 | Fe12B3Si3 | 18 | -123.3457147 | -121.9166 | -6852.54 | -6773.143
649 | Fe34B10Si10 | 54 | -362.5431 | -363.3827 | -6713.761 | -6729.309
650 | Fe12B3Si3 | 18 | -124.8813 | -123.829 | -6937.851 | -6879.389
651 | Fe34B10Si10 | 54 | -366.9012 | -367.7287 | -6794.467 | -6809.791
652 | Fe12B3Si3 | 18 | -121.9419846 | -120.7481 | -6774.5547 | -6708.225
653 | Fe34B10Si10 | 54 | -365.3526 | -366.3877 | -6765.79 | -6784.957
654 | Fe12B3Si3 | 18 | -122.3816 | -121.3409 | -6798.979 | -6741.159
655 | Fe34B10Si10 | 54 | -366.3061 | -367.1831 | -6783.446 | -6799.687
656 | Fe12B3Si3 | 18 | -123.0523 | -121.6545 | -6836.241 | -6758.585
657 | Fe12B3Si3 | 18 | -123.6402 | -122.5647 | -6868.90218 | -6809.151
658 | Fe34B10Si10 | 54 | -364.4166 | -365.3846 | -6748.455 | -6766.382
659 | Fe34B10Si10 | 54 | -362.9215 | -363.8447 | -6720.768 | -6737.865
660 | Fe34B10Si10 | 54 | -364.108 | -365.1379 | -6742.741 | -6761.813
661 | Fe12B3Si3 | 18 | -122.7561 | -121.4739 | -6819.783 | -6748.55
662 | Fe12B3Si3 | 18 | -123.167 | -121.9311 | -6842.611 | -6773.952
663 | Fe12B3Si3 | 18 | -120.8546 | -119.7069 | -6714.144 | -6650.383
664 | Fe34B10Si10 | 54 | -363.1335 | -363.3881 | -6724.694 | -6729.41
665 | Fe34B10Si10 | 54 | -367.0549 | -367.8101 | -6797.313 | -6811.298
666 | Fe34B10Si10 | 54 | -363.5858 | -364.8633 | -6733.07 | -6756.727
667 | Fe34B10Si10 | 54 | -362.8063 | -363.7213 | -6718.636 | -6735.579
668 | Fe34B10Si10 | 54 | -364.4536 | -365.4346 | -6749.141 | -6767.308
669 | Fe34B10Si10 | 54 | -363.0029 | -363.8993 | -6722.275 | -6738.876
670 | Fe12B3Si3 | 18 | -123.8201 | -122.7347 | -6878.893 | -6818.594
671 | Fe34B10Si10 | 54 | -364.8758 | -365.6455 | -6756.96 | -6771.213
672 | Fe12B3Si3 | 18 | -122.7421 | -121.5277 | -6819.004 | -6751.538
673 | Fe34B10Si10 | 54 | -362.879 | -363.9179 | -6719.982 | -6739.22
674 | Fe34B10Si10 | 54 | -364.6245 | -365.9494 | -6752.306 | -6776.841
675 | Fe12B3Si3 | 18 | -123.5482 | -122.3218 | -6863.787 | -6795.654
676 | Fe12B3Si3 | 18 | -122.472 | -121.3311 | -6804.002 | -6740.616
677 | Fe34B10Si10 | 54 | -366.3306 | -367.4422 | -6783.9 | -6804.485
678 | Fe12B3Si3 | 18 | -120.8435 | -119.7798 | -6713.527 | -6654.431
679 | Fe12B3Si3 | 18 | -123.4424 | -122.1936 | -6857.913395 | -6788.531
680 | Fe12B3Si3 | 18 | -122.9366 | -121.5308 | -6829.809 | -6751.71
681 | Fe12B3Si3 | 18 | -123.0658 | -121.8056 | -6836.988 | -6766.98
682 | Fe34B10Si10 | 54 | -363.7353 | -364.9686 | -6735.839 | -6758.678
683 | Fe34B10Si10 | 54 | -365.1252 | -365.9514 | -6761.579 | -6776.878
684 | Fe34B10Si10 | 54 | -371.9245 | -372.6719 | -6887.491 | -6901.332
685 | Fe34B10Si10 | 54 | -362.5058 | -363.0064 | -6713.07 | -6722.341
686 | Fe34B10Si10 | 54 | -364.5379 | -365.6282 | -6750.701 | -6770.892
687 | Fe34B10Si10 | 54 | -364.7754 | -366.0533 | -6755.099 | -6778.764
688 | Fe34B10Si10 | 54 | -362.9815 | -364.4038 | -6721.88 | -6748.219
689 | Fe12B3Si3 | 18 | -121.8946505 | -120.586 | -6771.925 | -6699.22
690 | Fe34B10Si10 | 54 | -363.2644 | -364.125 | -6727.118 | -6743.055
691 | Fe12B3Si3 | 18 | -123.0468 | -121.9244 | -6835.932 | -6773.576
692 | Fe34B10Si10 | 54 | -366.2495 | -367.1963 | -6782.398 | -6799.931
693 | Fe34B10Si10 | 54 | -363.1673 | -364.0563 | -6725.32 | -6741.783
694 | Fe12B3Si3 | 18 | -121.7039 | -120.5252 | -6761.33 | -6695.846
695 | Fe12B3Si3 | 18 | -122.9626 | -121.7068 | -6831.255 | -6761.488
696 | Fe34B10Si10 | 54 | -364.6211 | -365.8044 | -6752.242 | -6774.155
697 | Fe34B10Si10 | 54 | -362.9022 | -363.8431 | -6720.412 | -6737.835
698 | Fe34B10Si10 | 54 | -367.6878 | -368.7452 | -6809.033 | -6828.615
699 | Fe34B10Si10 | 54 | -364.6607 | -365.5274 | -6752.97679 | -6769.026
700 | Fe34B10Si10 | 54 | -363.93 | -365.3812 | -6739.445 | -6766.319
701 | Fe34B10Si10 | 54 | -364.1685 | -365.3063 | -6743.861 | -6764.931
702 | Fe12B3Si3 | 18 | -121.2802 | -120.1791 | -6737.789 | -6676.615
703 | Fe34B10Si10 | 54 | -362.8093 | -363.7235 | -6718.691 | -6735.619
704 | Fe12B3Si3 | 18 | -122.7753 | -121.6158 | -6820.851 | -6756.434
705 | Fe34B10Si10 | 54 | -369.5215 | -370.4797 | -6842.99 | -6860.736
706 | Fe12B3Si3 | 18 | -121.7308 | -120.3888 | -6762.82 | -6688.265
707 | Fe34B10Si10 | 54 | -366.0844 | -366.5365 | -6779.342 | -6787.712
708 | Fe12B3Si3 | 18 | -121.0916 | -119.8205 | -6727.31 | -6656.696
709 | Fe34B10Si10 | 54 | -367.8007 | -368.9585 | -6811.124 | -6832.564
710 | Fe12B3Si3 | 18 | -120.8867313 | -119.6493 | -6715.93 | -6647.182
711 | Fe34B10Si10 | 54 | -362.562 | -363.7843 | -6714.112 | -6736.747
712 | Fe12B3Si3 | 18 | -121.3549 | -120.1704 | -6741.939 | -6676.136
713 | Fe34B10Si10 | 54 | -364.0606 | -365.0646 | -6741.863 | -6760.456
714 | Fe12B3Si3 | 18 | -122.6504 | -121.5183 | -6813.913 | -6751.016
715 | Fe34B10Si10 | 54 | -362.8316 | -363.8791 | -6719.103 | -6738.502
716 | Fe34B10Si10 | 54 | -367.3107 | -368.1773 | -6802.05 | -6818.098
717 | Fe12B3Si3 | 18 | -123.4671 | -122.4155 | -6859.284 | -6800.859
718 | Fe34B10Si10 | 54 | -367.9826885 | -369.2795 | -6814.494 | -6838.51
719 | Fe34B10Si10 | 54 | -364.0261 | -365.0137 | -6741.224 | -6759.513
720 | Fe12B3Si3 | 18 | -120.8419 | -119.5576 | -6713.44 | -6642.092
721 | Fe34B10Si10 | 54 | -364.1000668 | -365.0951 | -6742.594 | -6761.021
722 | Fe12B3Si3 | 18 | -121.7216 | -120.4019 | -6762.309055 | -6688.993
723 | Fe12Si4 | 16 | -115.2268 | -115.2008 | -7201.674 | -7200.052
724 | Fe12Si4 | 16 | -117.07 | -117.0644 | -7316.873 | -7316.522
725 | Fe12Si4 | 16 | -119.3121 | -119.3215 | -7457.009 | -7457.595
726 | Fe12Si4 | 16 | -119.5344 | -119.522 | -7470.9 | -7470.122
727 | Fe12Si4 | 16 | -118.047 | -118.0307 | -7377.937 | -7376.921
728 | Fe12Si4 | 16 | -119.705 | -119.7342 | -7481.561 | -7483.389
729 | Fe12Si4 | 16 | -118.4793 | -118.5055 | -7404.959 | -7406.596
730 | Fe12Si4 | 16 | -117.1952 | -117.1894 | -7324.697 | -7324.341
731 | Fe34B10Si10 | 54 | -387.0042 | -386.9545 | -7166.744 | -7165.824
732 | Fe12Si4 | 16 | -119.9939 | -120.0186 | -7499.621 | -7501.164
733 | Fe12Si4 | 16 | -118.9558 | -118.9184 | -7434.738 | -7432.399
734 | Fe12Si4 | 16 | -117.9897 | -117.9547 | -7374.354 | -7372.169
735 | Fe12Si4 | 16 | -117.3855 | -117.425 | -7336.593 | -7339.063
736 | Fe12Si4 | 16 | -115.0036906 | -115.0147 | -7187.731 | -7188.417
737 | Fe12Si4 | 16 | -115.6596 | -115.7542 | -7228.727 | -7234.638
738 | Fe12Si4 | 16 | -115.7084 | -115.6983 | -7231.778 | -7231.143
739 | Fe12Si4 | 16 | -117.4012 | -117.3632 | -7337.578 | -7335.2
740 | Fe12Si4 | 16 | -119.3535 | -119.3852 | -7459.596 | -7461.577
741 | Fe12Si4 | 16 | -119.6119 | -119.6653 | -7475.741 | -7479.084
742 | Fe12Si4 | 16 | -115.1623 | -115.1261 | -7197.642 | -7195.382
743 | Fe12Si4 | 16 | -120.5663 | -120.5571 | -7535.393 | -7534.817
744 | Fe12Si4 | 16 | -119.2933 | -119.2839 | -7455.831 | -7455.241
745 | Fe12Si4 | 16 | -119.0185087 | -118.9659 | -7438.657 | -7435.371
746 | Fe16 | 16 | -130.5771 | -130.7936 | -8161.071 | -8174.599
747 | Fe16 | 16 | -127.9935 | -128.3219 | -7999.592 | -8020.118
748 | Fe16 | 16 | -127.972 | -128.2935 | -7998.25 | -8018.341
749 | Fe16 | 16 | -131.8841392 | -132.2191 | -8242.7587 | -8263.696
750 | Fe16 | 16 | -128.0473 | -128.2425 | -8002.959 | -8015.158
751 | Fe16 | 16 | -127.9863 | -128.3139 | -7999.141 | -8019.62
752 | Fe16 | 16 | -130.2957 | -130.509 | -8143.484 | -8156.811
753 | Fe16 | 16 | -131.0569 | -131.2899 | -8191.056 | -8205.616
754 | Fe16 | 16 | -127.9894 | -128.3176 | -7999.337 | -8019.849
755 | Fe16 | 16 | -127.9498 | -128.2828 | -7996.861 | -8017.676
756 | Fe16 | 16 | -127.9885 | -128.3146 | -7999.279 | -8019.662
757 | Fe16 | 16 | -129.7445 | -129.9822 | -8109.031 | -8123.887
758 | Fe16 | 16 | -130.4888 | -130.7023 | -8155.55128 | -8168.891
759 | Fe16 | 16 | -127.9521 | -128.2648 | -7997.004 | -8016.55
760 | Fe16 | 16 | -131.874 | -132.168 | -8242.122 | -8260.502
761 | Fe16 | 16 | -128.0038 | -128.181 | -8000.23889 | -8011.311
762 | Fe16 | 16 | -130.5711 | -130.7839 | -8160.69197 | -8173.993
763 | Fe16 | 16 | -130.928 | -131.1532 | -8182.998 | -8197.075
764 | Fe16 | 16 | -131.7971 | -132.0842 | -8237.31763 | -8255.26
765 | Fe16 | 16 | -131.5508 | -131.8163 | -8221.923 | -8238.521
766 | Fe16 | 16 | -128.8364 | -129.1061 | -8052.278 | -8069.131
767 | Fe16 | 16 | -128.041563 | -128.1863 | -8002.598 | -8011.643
768 | Fe16 | 16 | -130.7385 | -130.9611 | -8171.153645 | -8185.067
769 | Fe16 | 16 | -127.7533 | -128.056 | -7984.58 | -8003.503
770 | Fe16 | 16 | -127.9365 | -128.2689 | -7996.033 | -8016.807
771 | Fe16 | 16 | -130.5681 | -130.7831 | -8160.505 | -8173.944
772 | Fe16 | 16 | -129.7462 | -129.9929 | -8109.14 | -8124.556
773 | Fe16 | 16 | -130.5816 | -130.803 | -8161.35 | -8175.189
774 | Fe16 | 16 | -131.2658 | -131.5096 | -8204.114 | -8219.35
775 | Fe16 | 16 | -128.4977 | -128.8091 | -8031.109 | -8050.571
776 | Fe16 | 16 | -127.7371 | -128.0651 | -7983.567 | -8004.069
777 | Fe16 | 16 | -128.0059 | -128.3366 | -8000.367 | -8021.038
778 | Fe16 | 16 | -128.0404 | -128.3691 | -8002.523 | -8023.067
779 | Fe16 | 16 | -127.9941 | -128.3225 | -7999.63 | -8020.156
780 | Fe16 | 16 | -130.8537 | -131.078 | -8178.355105 | -8192.376
781 | Fe16 | 16 | -127.9676 | -128.2941 | -7997.976 | -8018.382
782 | Fe16 | 16 | -129.2734 | -129.4579 | -8079.59 | -8091.119
783 | Fe16 | 16 | -129.9611 | -130.1915 | -8122.566 | -8136.966
784 | Fe12Si4 | 16 | -123.1036 | -123.0898 | -7693.978 | -7693.112
785 | Fe12Si4 | 16 | -125.3817 | -125.3576 | -7836.359 | -7834.85
786 | Fe12Si4 | 16 | -121.5734 | -121.5746 | -7598.338 | -7598.414
787 | Fe12Si4 | 16 | -121.6578 | -121.6158 | -7603.611 | -7600.989
788 | Fe12Si4 | 16 | -123.0709 | -123.062 | -7691.932 | -7691.375
789 | Fe12Si4 | 16 | -120.9457 | -120.9505 | -7559.104235 | -7559.408
790 | Fe12Si4 | 16 | -124.014 | -123.9903 | -7750.87309 | -7749.392
791 | Fe12Si4 | 16 | -124.0222 | -124.0167 | -7751.388 | -7751.047
792 | Fe16 | 16 | -125.8645638 | -125.9351 | -7866.535 | -7870.946
793 | Fe12Si4 | 16 | -125.815 | -125.7747 | -7863.437 | -7860.919
794 | Fe12Si4 | 16 | -123.0208 | -123.0353 | -7688.801 | -7689.709
795 | Fe12Si4 | 16 | -124.5164 | -124.5121 | -7782.275 | -7782.004
796 | Fe16 | 16 | -126.6637 | -126.8208 | -7916.481 | -7926.299
797 | Fe12Si4 | 16 | -124.8775 | -124.8627 | -7804.842 | -7803.921
798 | Fe12Si4 | 16 | -124.2585 | -124.2602 | -7766.159 | -7766.265
799 | Fe12Si4 | 16 | -124.2676 | -124.2662 | -7766.725 | -7766.638
800 | Fe12Si4 | 16 | -122.7221 | -122.7026 | -7670.129 | -7668.913
801 | Fe12Si4 | 16 | -122.8626 | -122.8381 | -7678.912 | -7677.379
802 | Fe12Si4 | 16 | -121.8889044 | -121.8985 | -7618.056525 | -7618.658
803 | Fe12B3Si3 | 18 | -113.3064 | -112.2134 | -6294.801 | -6234.076

## errors
| error | rmse | mae | r2
0 | test_energy | 35.79631 | 27.96113 | 0.9911295
0 | train_energy | 31.22916 | 24.48011 | 0.9927697
0 | test_force | 160.3356 | 121.3547 | 0.9967422
0 | train_force | 133.4673 | 103.0798 | 0.9977266

## config_errors
| config | error | n_configs | rmse | mae
0 | Fe12B3Si3 | test_energy | 48 | 67.01511 | 66.57405
1 | Fe12Si4 | test_energy | 12 | 1.812025 | 1.376511
2 | Fe16 | test_energy | 11 | 17.91258 | 17.70179
3 | Fe34B10Si10 | test_energy | 133 | 17.82593 | 17.27278
0 | Fe12B3Si3 | train_energy | 132 | 66.4775 | 66.2053
1 | Fe12Si4 | train_energy | 39 | 1.809239 | 1.391502
2 | Fe16 | train_energy | 40 | 16.74591 | 16.2549
3 | Fe34B10Si10 | train_energy | 590 | 17.7791 | 17.22882